## Parameters
PP/PS-100/0
Test standard | ISO 527
Specimen type | ISO 527 Type 1A
Notes | Getestet bei 23°C und 50% Luftfeuchtigkeit
Machine data | Zwick Z005

## Results
| Et | sY | eY | sM | eM | sB | eB | h | b | A0 | Designation sub-series 1 | Specimen designation
| MPa | MPa | % | MPa | % | MPa | % | mm | mm | mm²
Specimen 1.3 | 1632.742 | 36.54464 | 7.982772 | 36.54464 | 7.982772 | 23.15496 | 19.21447 | 4.06 | 9.89 | 40.1534 | PP/PS-100/0
Specimen 1.5 | 1641.195 | 36.21515 | 7.961803 | 36.21515 | 7.961803 | 15.46903 | 82.99015 | 4.06 | 9.89 | 40.1534 | PP/PS-100/0
Specimen 1.7 | 1634.465 | 36.48235 | 7.96745 | 36.48235 | 7.96745 | 11.49708 | 115.1847 | 4.06 | 9.89 | 40.1534 | PP/PS-100/0
Specimen 1.8 | 1627.305 | 36.28687 | 7.96733 | 36.28687 | 7.96733 | 15.67036 | 95.96093 | 4.06 | 9.89 | 40.1534 | PP/PS-100/0
Specimen 1.9 | 1639.439 | 36.43382 | 7.968177 | 36.43382 | 7.968177 | 13.03778 | 148.9023 | 4.06 | 9.89 | 40.1534 | PP/PS-100/0
Specimen 1.10 | 1627.258 | 36.28661 | 7.990102 | 36.28661 | 7.990102 | 17.13096 | 93.84576 | 4.06 | 9.89 | 40.1534 | PP/PS-100/0

## Specimen 1.3
Specimen 1.3 | Specimen 1.3
Strain | Standard force
% | MPa
0 | 0.1020087
6.866455e-05 | 0.1021712
-5.149841e-05 | 0.1022371
-1.192093e-05 | 0.1019235
0.0003983974 | 0.1019621
0.0001741052 | 0.1020479
0.0006122589 | 0.1019346
0.001241088 | 0.1026137
0.0006120801 | 0.1075067
0.001204312 | 0.1141189
0.002040923 | 0.1240266
0.002361119 | 0.1416409
0.003464997 | 0.1656455
0.005085528 | 0.1893826
0.005397379 | 0.2120618
0.006841183 | 0.2361637
0.008094668 | 0.2619802
0.009278655 | 0.2873225
0.009836555 | 0.3118013
0.01095849 | 0.3368882
0.01147527 | 0.3621332
0.01229769 | 0.3894333
0.01265446 | 0.4165632
0.01280348 | 0.4432431
0.01325647 | 0.4691204
0.01472859 | 0.4947788
0.0158057 | 0.5201089
0.01713941 | 0.5459133
0.01846705 | 0.5716082
0.01929549 | 0.5974369
0.02114228 | 0.6219644
0.02175848 | 0.6479633
0.02368314 | 0.6734501
0.02485188 | 0.6979776
0.02664542 | 0.7233806
0.02775803 | 0.7482608
0.02875593 | 0.7730802
0.03025701 | 0.7976928
0.0310767 | 0.8229986
0.03285107 | 0.8473437
0.03431877 | 0.8722847
0.03610441 | 0.8968973
0.03740093 | 0.9215465
0.03885135 | 0.9457578
0.04032926 | 0.9706866
0.04123621 | 0.9949709
0.04316644 | 1.019267
0.0444725 | 1.043965
0.04602508 | 1.067812
0.04796083 | 1.091318
0.04879816 | 1.115529
0.04987087 | 1.139959
0.05111315 | 1.163015
0.0525377 | 1.187263
0.05391528 | 1.209955
0.05472907 | 1.234105
0.05673441 | 1.257842
0.05724653 | 1.280655
0.05892595 | 1.304064
0.05993064 | 1.327242
0.0614899 | 1.350395
0.06266498 | 1.373597
0.0642538 | 1.396908
0.06578278 | 1.420488
0.06671261 | 1.444954
0.06809448 | 1.467767
0.06993293 | 1.490848
0.07095825 | 1.513782
0.07255846 | 1.537543
0.07345968 | 1.561062
0.07501369 | 1.583583
0.07670175 | 1.606882
0.07796102 | 1.630266
0.07897001 | 1.653906
0.08054679 | 1.676756
0.08155578 | 1.698742
0.08284634 | 1.722138
0.08417978 | 1.745036
0.08549549 | 1.767144
0.08686229 | 1.790005
0.08839842 | 1.812818
0.08970936 | 1.83568
0.09097085 | 1.858066
0.09255681 | 1.880319
0.09348664 | 1.902147
0.09531436 | 1.924668
0.09679756 | 1.946873
0.09817538 | 1.96926
0.09926961 | 1.991502
0.1004162 | 2.014521
0.1021889 | 2.036872
0.1030861 | 2.059296
0.1035887 | 2.081318
0.1057469 | 2.09675
0.1069783 | 2.119332
0.1082491 | 2.141099
0.1092408 | 2.163364
0.1106063 | 2.185326
0.1115947 | 2.207823
0.1129692 | 2.230028
0.1145745 | 2.252306
0.1156192 | 2.274182
0.1169162 | 2.296898
0.1187558 | 2.319018
0.1203401 | 2.340432
0.1211026 | 2.362211
0.1226805 | 2.383954
0.1230824 | 2.405794
0.1253203 | 2.425482
0.1259768 | 2.44821
0.1272036 | 2.468566
0.1286057 | 2.49088
0.1301903 | 2.512866
0.1308054 | 2.534402
0.1328298 | 2.556097
0.1337262 | 2.577037
0.135241 | 2.599011
0.1364994 | 2.621094
0.1381421 | 2.642144
0.1396942 | 2.663181
0.1409369 | 2.684413
0.1418061 | 2.706448
0.1438597 | 2.72802
0.1454331 | 2.749155
0.1463646 | 2.769317
0.1475238 | 2.791498
0.1491603 | 2.813362
0.1499487 | 2.834849
0.1515117 | 2.855729
0.1520827 | 2.876499
0.1540943 | 2.895919
0.1543556 | 2.917637
0.156451 | 2.936109
0.1575237 | 2.956843
0.1584873 | 2.978111
0.1599985 | 2.999404
0.1619115 | 3.021439
0.1630651 | 3.041698
0.1644079 | 3.063526
0.1649221 | 3.0846
0.1670278 | 3.105954
0.1677513 | 3.127174
0.1692514 | 3.148211
0.1700937 | 3.168628
0.1722538 | 3.180983
0.172712 | 3.201838
0.1731181 | 3.22363
0.1751487 | 3.235705
0.1752679 | 3.25673
0.1771183 | 3.276528
0.1782117 | 3.297918
0.1794591 | 3.319077
0.1808892 | 3.339518
0.1828604 | 3.35968
0.1839068 | 3.380073
0.1850954 | 3.401281
0.1869679 | 3.421601
0.1875706 | 3.442237
0.1888788 | 3.462521
0.1903918 | 3.483327
0.1909106 | 3.503903
0.1927774 | 3.524636
0.194184 | 3.54436
0.1950122 | 3.564607
0.1963382 | 3.585693
0.1973691 | 3.605515
0.1985264 | 3.626577
0.1995184 | 3.647553
0.2011649 | 3.667351
0.2029957 | 3.68851
0.2040887 | 3.708672
0.2062643 | 3.728663
0.2066226 | 3.749044
0.2084186 | 3.768732
0.2096898 | 3.78966
0.2108355 | 3.809639
0.212291 | 3.829424
0.2134254 | 3.849379
0.2147176 | 3.868921
0.2157444 | 3.888572
0.2169631 | 3.908771
0.2182277 | 3.927887
0.2189958 | 3.947186
0.2203349 | 3.967396
0.2221369 | 3.987175
0.2232296 | 4.00769
0.224334 | 4.026952
0.2258152 | 4.046749
0.2272198 | 4.066169
0.2289348 | 4.086149
0.2301204 | 4.106116
0.2309427 | 4.125038
0.2319505 | 4.144519
0.2333104 | 4.164413
0.2342965 | 4.183286
0.2358111 | 4.202986
0.2366422 | 4.221591
0.2380022 | 4.240695
0.2394172 | 4.260334
0.240872 | 4.2799
0.2414175 | 4.299892
0.2432202 | 4.318485
0.2442631 | 4.337298
0.2455508 | 4.356997
0.2473255 | 4.376442
0.2487345 | 4.395266
0.2507416 | 4.415209
0.2511933 | 4.434228
0.2530913 | 4.453247
0.253171 | 4.462963
0.2546305 | 4.48276
0.2565528 | 4.513429
0.2582246 | 4.5413
0.2598633 | 4.568248
0.2616744 | 4.6022
0.2638438 | 4.642475
0.2662653 | 4.68742
0.268866 | 4.737131
0.2702194 | 4.763592
0.2716059 | 4.791221
0.2731716 | 4.819822
0.2748434 | 4.849202
0.2765816 | 4.879359
0.2783331 | 4.910685
0.2800712 | 4.943372
0.2818227 | 4.976837
0.2837068 | 5.011859
0.2856971 | 5.048243
0.2876608 | 5.086183
0.2897573 | 5.125875
0.2919996 | 5.167707
0.2944543 | 5.2109
0.2970151 | 5.255651
0.2997617 | 5.301568
0.302495 | 5.348848
0.3052416 | 5.397295
0.3079882 | 5.446715
0.3107613 | 5.496913
0.3135344 | 5.547111
0.3164535 | 5.597698
0.3194124 | 5.648675
0.3223978 | 5.699651
0.3253169 | 5.751795
0.3284217 | 5.804717
0.3315133 | 5.858806
0.3345783 | 5.915231
0.3377362 | 5.9736
0.3411197 | 6.033916
0.3447553 | 6.09501
0.3487358 | 6.157271
0.3529287 | 6.220311
0.3570685 | 6.285296
0.3609694 | 6.351059
0.3647642 | 6.416822
0.3686386 | 6.482975
0.3727253 | 6.548738
0.3767855 | 6.614502
0.3807395 | 6.681432
0.3847201 | 6.750309
0.3888864 | 6.820742
0.3933446 | 6.891953
0.3980947 | 6.963943
0.4030307 | 7.036711
0.4079931 | 7.109867
0.4128759 | 7.183024
0.4176526 | 7.256181
0.4223762 | 7.328949
0.4271263 | 7.402884
0.4316376 | 7.47682
0.4361489 | 7.550755
0.4410317 | 7.625079
0.4463656 | 7.699403
0.4520711 | 7.773339
0.4578031 | 7.847274
0.4633228 | 7.921209
0.4686833 | 7.995533
0.4738846 | 8.070247
0.4790062 | 8.145739
0.4842605 | 8.220063
0.4896476 | 8.293998
0.4955388 | 8.367933
0.5020138 | 8.441869
0.5085154 | 8.516193
0.5148578 | 8.591296
0.5210143 | 8.668733
0.5270383 | 8.748505
0.5327437 | 8.829445
0.5386349 | 8.910384
0.5451631 | 8.990935
0.5520627 | 9.071096
0.5591215 | 9.151257
0.5660212 | 9.232975
0.5726289 | 9.318195
0.5787855 | 9.404972
0.5848359 | 9.492138
0.591364 | 9.577747
0.5987413 | 9.661021
0.6064902 | 9.743517
0.6139205 | 9.827181
0.6209263 | 9.91279
0.627534 | 9.999956
0.6340622 | 10.08595
0.6412272 | 10.16923
0.649029 | 10.24939
0.6569371 | 10.32722
0.6645267 | 10.4066
0.6717978 | 10.48715
0.6785913 | 10.56848
0.6853317 | 10.64903
0.6926559 | 10.72608
0.700564 | 10.80079
0.7084189 | 10.87512
0.7159555 | 10.95022
0.722802 | 11.02766
0.7292505 | 11.10548
0.7359909 | 11.18058
0.7435275 | 11.25374
0.7514355 | 11.32262
0.7590251 | 11.38838
0.7659778 | 11.45414
0.7725855 | 11.52108
0.7790606 | 11.58956
0.7859071 | 11.65727
0.7935498 | 11.72342
0.801564 | 11.78958
0.8092597 | 11.85729
0.8165839 | 11.92889
0.8233774 | 12.00438
0.8300382 | 12.08415
0.8372032 | 12.1647
0.8451112 | 12.24369
0.8530723 | 12.32152
0.8606088 | 12.40052
0.8675615 | 12.48145
0.873957 | 12.56395
0.8806178 | 12.64567
0.8879951 | 12.72427
0.8957439 | 12.79977
0.9034396 | 12.87487
0.9107108 | 12.95231
0.9175043 | 13.03208
0.9240058 | 13.11341
0.9308524 | 13.19279
0.9385481 | 13.26984
0.9466154 | 13.34494
0.9545234 | 13.42043
0.9619538 | 13.49826
0.9688004 | 13.57842
0.9754346 | 13.65858
0.9825466 | 13.73602
0.9902954 | 13.81073
0.9981503 | 13.88428
1.00574 | 13.9586
1.012746 | 14.03487
1.0193 | 14.11231
1.025961 | 14.18858
1.033285 | 14.26213
1.041034 | 14.33334
1.048677 | 14.40377
1.056001 | 14.47537
1.062715 | 14.5497
1.069137 | 14.62441
1.075824 | 14.69795
1.083361 | 14.76956
1.091216 | 14.84038
1.098911 | 14.91159
1.106289 | 14.98552
1.113241 | 15.0614
1.120035 | 15.13806
1.127094 | 15.21278
1.134843 | 15.28554
1.142751 | 15.35676
1.15034 | 15.42913
1.157558 | 15.50268
1.164166 | 15.57778
1.170694 | 15.65211
1.177806 | 15.7241
1.185555 | 15.79375
1.193304 | 15.86341
1.200628 | 15.93462
1.207421 | 16.00816
1.214003 | 16.08327
1.22069 | 16.15759
1.228173 | 16.22958
1.236241 | 16.30001
1.244096 | 16.37084
1.251685 | 16.44321
1.258797 | 16.51715
1.265485 | 16.59186
1.27249 | 16.66424
1.279974 | 16.7339
1.287882 | 16.80161
1.295524 | 16.87009
1.302796 | 16.94053
1.309377 | 17.01252
1.315772 | 17.08412
1.322831 | 17.15338
1.330633 | 17.2207
1.338435 | 17.28724
1.345865 | 17.35495
1.352659 | 17.425
1.35916 | 17.4966
1.365874 | 17.56703
1.373198 | 17.63552
1.381106 | 17.70206
1.388855 | 17.76899
1.396233 | 17.83748
1.403344 | 17.90869
1.409979 | 17.98068
1.416825 | 18.05111
1.424309 | 18.11921
1.432217 | 18.18575
1.440125 | 18.25229
1.447449 | 18.32156
1.454216 | 18.39199
1.460691 | 18.46204
1.467591 | 18.53013
1.475339 | 18.59512
1.483194 | 18.65933
1.490625 | 18.7247
1.497471 | 18.79241
1.503973 | 18.86167
1.510607 | 18.93094
1.517878 | 18.99787
1.525786 | 19.06286
1.533747 | 19.12784
1.541284 | 19.19516
1.548608 | 19.26443
1.555402 | 19.33408
1.562195 | 19.40257
1.569732 | 19.46794
1.577693 | 19.53137
1.585495 | 19.59441
1.592819 | 19.6594
1.599495 | 19.72575
1.605863 | 19.7919
1.61271 | 19.85572
1.6203 | 19.9172
1.628101 | 19.97752
1.635585 | 20.03861
1.642591 | 20.10204
1.649198 | 20.16741
1.655753 | 20.23279
1.662812 | 20.29583
1.670614 | 20.35653
1.678575 | 20.41724
1.686271 | 20.47911
1.693383 | 20.54332
1.700043 | 20.6083
1.70681 | 20.67212
1.714082 | 20.73399
1.72199 | 20.79392
1.729738 | 20.85307
1.737116 | 20.91416
1.744015 | 20.97681
1.750596 | 21.04024
1.75739 | 21.10211
1.76498 | 21.16126
1.772835 | 21.21846
1.780477 | 21.27644
1.787748 | 21.33598
1.79433 | 21.39707
1.800778 | 21.45856
1.807731 | 21.51848
1.81548 | 21.57607
1.823388 | 21.6325
1.831136 | 21.69048
1.838461 | 21.75079
1.845228 | 21.81228
1.852021 | 21.87298
1.859451 | 21.93135
1.867413 | 21.98739
1.875214 | 22.04264
1.882698 | 22.09829
1.889598 | 22.15627
1.896073 | 22.21386
1.90276 | 22.27029
1.910084 | 22.3236
1.91778 | 22.37574
1.925369 | 22.42789
1.932588 | 22.48197
1.939222 | 22.5384
1.945617 | 22.59443
1.952517 | 22.64969
1.960266 | 22.703
1.96828 | 22.75515
1.976029 | 22.80807
1.983353 | 22.86294
1.990146 | 22.91858
1.996913 | 22.97423
2.004131 | 23.02754
2.01188 | 23.0789
2.019523 | 23.1291
2.0269 | 23.18047
2.034065 | 23.23378
2.04062 | 23.28748
2.047254 | 23.34001
2.054631 | 23.3906
2.062486 | 23.43944
2.070235 | 23.48788
2.077612 | 23.53808
2.084326 | 23.59022
2.090722 | 23.64276
2.097568 | 23.69373
2.105317 | 23.74276
2.113278 | 23.79043
2.121027 | 23.83869
2.128457 | 23.88888
2.135251 | 23.94103
2.141938 | 23.99317
2.14905 | 24.04298
2.156746 | 24.09007
2.16476 | 24.13598
2.172509 | 24.18248
2.179674 | 24.23113
2.186149 | 24.28016
2.192651 | 24.32841
2.199922 | 24.37394
2.207724 | 24.41713
2.215366 | 24.45974
2.222637 | 24.50391
2.229245 | 24.55021
2.235694 | 24.5973
2.242461 | 24.6438
2.249891 | 24.68816
2.257852 | 24.73116
2.265601 | 24.77474
2.273137 | 24.82027
2.280249 | 24.86736
2.286884 | 24.91464
2.293942 | 24.96017
2.301532 | 25.00278
2.309387 | 25.04402
2.317083 | 25.08586
2.324248 | 25.12924
2.330749 | 25.1738
2.337171 | 25.21777
2.34423 | 25.2598
2.352085 | 25.29968
2.359887 | 25.33918
2.36737 | 25.37985
2.374323 | 25.42304
2.380851 | 25.46701
2.387592 | 25.5104
2.395075 | 25.55145
2.402983 | 25.59095
2.410838 | 25.63064
2.418375 | 25.67169
2.425434 | 25.71469
2.432041 | 25.75769
2.438994 | 25.79933
2.446637 | 25.83863
2.454492 | 25.87638
2.462134 | 25.91432
2.469352 | 25.9544
2.476013 | 25.99545
2.482594 | 26.03592
2.489653 | 26.07425
2.497455 | 26.11044
2.50531 | 26.14546
2.512634 | 26.18165
2.519481 | 26.21979
2.525903 | 26.25928
2.532457 | 26.29781
2.539675 | 26.33458
2.54753 | 26.3698
2.555385 | 26.40521
2.562922 | 26.44237
2.569981 | 26.48128
2.576668 | 26.52098
2.583568 | 26.55989
2.591157 | 26.59647
2.599012 | 26.63129
2.606708 | 26.66612
2.614138 | 26.70231
2.620905 | 26.73967
2.627407 | 26.77722
2.634307 | 26.81283
2.641949 | 26.84649
2.649645 | 26.87878
2.657182 | 26.91205
2.664293 | 26.94766
2.670795 | 26.98482
2.677297 | 27.02159
2.684462 | 27.05681
2.692582 | 27.09028
2.700649 | 27.12335
2.708292 | 27.15799
2.715457 | 27.19456
2.722144 | 27.23173
2.728991 | 27.26772
2.736474 | 27.30099
2.744276 | 27.33251
2.751972 | 27.36403
2.759349 | 27.39691
2.766036 | 27.43135
2.772511 | 27.46598
2.779358 | 27.49887
2.786948 | 27.52961
2.794803 | 27.55938
2.802392 | 27.58973
2.809398 | 27.62222
2.816032 | 27.65608
2.822454 | 27.68954
2.829513 | 27.72145
2.837421 | 27.75161
2.845329 | 27.78157
2.852866 | 27.8127
2.859978 | 27.84578
2.866665 | 27.87983
2.873458 | 27.91329
2.880889 | 27.94462
2.888744 | 27.97439
2.896546 | 28.00396
2.903976 | 28.03509
2.910929 | 28.06758
2.917351 | 28.10027
2.924144 | 28.1314
2.931734 | 28.16039
2.939536 | 28.18821
2.947178 | 28.21643
2.954237 | 28.24678
2.960792 | 28.27849
2.96724 | 28.31079
2.974246 | 28.34134
2.982154 | 28.37052
2.990168 | 28.39912
2.997917 | 28.4287
3.005294 | 28.46041
3.012061 | 28.4931
3.018855 | 28.52501
3.026179 | 28.55497
3.034034 | 28.5826
3.041889 | 28.60965
3.049319 | 28.63766
3.056219 | 28.66743
3.062588 | 28.69778
3.069222 | 28.72697
3.076653 | 28.75382
3.084454 | 28.7795
3.09215 | 28.80538
3.099368 | 28.83301
3.105949 | 28.86297
3.112398 | 28.89293
3.119298 | 28.92192
3.126993 | 28.94916
3.135008 | 28.97524
3.142544 | 29.00209
3.149921 | 29.03088
3.156821 | 29.06143
3.163482 | 29.09178
3.170594 | 29.12019
3.178289 | 29.14645
3.186144 | 29.17253
3.193787 | 29.19918
3.200846 | 29.22759
3.207321 | 29.25716
3.213955 | 29.28576
3.221333 | 29.31222
3.229241 | 29.33713
3.236936 | 29.36184
3.244261 | 29.38811
3.250974 | 29.41612
3.25737 | 29.44472
3.264216 | 29.47274
3.271912 | 29.49901
3.279767 | 29.52411
3.287516 | 29.54998
3.294999 | 29.578
3.302058 | 29.60738
3.308746 | 29.63696
3.315911 | 29.66439
3.323765 | 29.68968
3.33162 | 29.7141
3.339263 | 29.73901
3.346269 | 29.76508
3.352717 | 29.79232
3.359246 | 29.81858
3.366411 | 29.8431
3.374159 | 29.86596
3.381749 | 29.88843
3.38902 | 29.91266
3.39592 | 29.93892
3.402474 | 29.96616
3.409188 | 29.99282
3.416725 | 30.01753
3.424633 | 30.04136
3.432435 | 30.06549
3.439918 | 30.09137
3.446765 | 30.11841
3.453479 | 30.14584
3.460537 | 30.17172
3.46818 | 30.19575
3.475929 | 30.21881
3.483518 | 30.24254
3.490683 | 30.26784
3.497344 | 30.2943
3.503925 | 30.32037
3.511144 | 30.34469
3.518892 | 30.36745
3.526641 | 30.38954
3.534125 | 30.41289
3.541077 | 30.43799
3.547552 | 30.46425
3.554213 | 30.48974
3.56159 | 30.51367
3.569552 | 30.53614
3.57746 | 30.55881
3.584943 | 30.58352
3.591949 | 30.60959
3.59861 | 30.63644
3.605615 | 30.66174
3.613364 | 30.68518
3.621272 | 30.70717
3.628915 | 30.72954
3.636133 | 30.75338
3.642847 | 30.77828
3.649402 | 30.8026
3.656407 | 30.82498
3.664103 | 30.8455
3.671746 | 30.86545
3.679123 | 30.88656
3.68597 | 30.90952
3.692365 | 30.93384
3.698999 | 30.95757
3.706324 | 30.97985
3.714285 | 31.00087
3.722193 | 31.02227
3.729729 | 31.04552
3.736735 | 31.07033
3.743475 | 31.09523
3.750375 | 31.11945
3.758018 | 31.14134
3.765873 | 31.16197
3.773515 | 31.18288
3.78068 | 31.20545
3.787368 | 31.22919
3.793843 | 31.25302
3.800902 | 31.27482
3.808597 | 31.29505
3.816399 | 31.3146
3.823936 | 31.33513
3.830835 | 31.35789
3.837417 | 31.38192
3.844051 | 31.40586
3.851322 | 31.42784
3.859389 | 31.44837
3.86735 | 31.4686
3.875046 | 31.4902
3.882158 | 31.51374
3.888739 | 31.53797
3.89548 | 31.56151
3.90291 | 31.58242
3.910818 | 31.60178
3.91862 | 31.62105
3.926103 | 31.64225
3.932897 | 31.66463
3.939266 | 31.68739
3.946165 | 31.7085
3.953861 | 31.72747
3.96161 | 31.74528
3.969199 | 31.76347
3.976205 | 31.784
3.982574 | 31.80588
3.989023 | 31.82768
3.996081 | 31.84791
4.003883 | 31.86688
4.011791 | 31.88556
4.019328 | 31.9056
4.026652 | 31.92759
4.033419 | 31.95074
4.040213 | 31.9735
4.04759 | 31.99413
4.055392 | 32.013
4.063247 | 32.03148
4.070783 | 32.05133
4.077577 | 32.07273
4.083972 | 32.09452
4.09066 | 32.11495
4.098143 | 32.13363
4.106051 | 32.15124
4.113694 | 32.16924
4.120859 | 32.18879
4.127413 | 32.21019
4.133968 | 32.23208
4.14108 | 32.2529
4.148723 | 32.27216
4.156684 | 32.29045
4.164539 | 32.30991
4.171969 | 32.33082
4.178869 | 32.35291
4.185529 | 32.3745
4.192854 | 32.39454
4.200656 | 32.41254
4.208298 | 32.43005
4.215835 | 32.44854
4.222681 | 32.46838
4.229183 | 32.48891
4.235976 | 32.50827
4.24346 | 32.52588
4.251315 | 32.54222
4.258957 | 32.55876
4.266016 | 32.57685
4.27273 | 32.5965
4.279179 | 32.61654
4.286078 | 32.63561
4.293721 | 32.65322
4.301629 | 32.67005
4.309272 | 32.68785
4.316649 | 32.70731
4.323442 | 32.72832
4.330077 | 32.74885
4.337348 | 32.76821
4.345097 | 32.78543
4.352899 | 32.80245
4.360435 | 32.81987
4.3676 | 32.83874
4.374102 | 32.85839
4.380762 | 32.87707
4.38814 | 32.89409
4.395782 | 32.90976
4.403478 | 32.92532
4.410696 | 32.94244
4.417437 | 32.96171
4.423938 | 32.98145
4.430785 | 33.00062
4.438481 | 33.01793
4.446548 | 33.03467
4.454456 | 33.05189
4.461992 | 33.07086
4.468892 | 33.09099
4.475526 | 33.11084
4.482691 | 33.12894
4.49044 | 33.14518
4.498242 | 33.16045
4.505672 | 33.17641
4.512625 | 33.19402
4.519153 | 33.21231
4.525787 | 33.23011
4.533112 | 33.24606
4.540914 | 33.26066
4.548609 | 33.27525
4.555933 | 33.2912
4.5627 | 33.30901
4.569175 | 33.3272
4.575942 | 33.34451
4.583479 | 33.36018
4.591493 | 33.37487
4.599189 | 33.38995
4.606513 | 33.40687
4.613307 | 33.42506
4.619967 | 33.44384
4.627026 | 33.46106
4.634775 | 33.47653
4.642577 | 33.49122
4.650273 | 33.50698
4.657491 | 33.52381
4.664098 | 33.5421
4.670706 | 33.5597
4.677924 | 33.57527
4.685726 | 33.58928
4.693528 | 33.60261
4.700958 | 33.6173
4.707672 | 33.63393
4.714015 | 33.65135
4.720675 | 33.66808
4.728159 | 33.68355
4.736173 | 33.69775
4.744028 | 33.71205
4.751618 | 33.7283
4.75873 | 33.746
4.765443 | 33.7641
4.772396 | 33.78083
4.780092 | 33.79523
4.787947 | 33.80826
4.795643 | 33.82188
4.802861 | 33.83677
4.809336 | 33.85282
4.815678 | 33.86887
4.822737 | 33.88298
4.830486 | 33.89562
4.838235 | 33.90769
4.845718 | 33.92101
4.852671 | 33.93619
4.859172 | 33.95263
4.865913 | 33.96849
4.873184 | 33.98289
4.881145 | 33.99573
4.888947 | 34.00857
4.896483 | 34.02268
4.903542 | 34.03844
4.910123 | 34.05488
4.916917 | 34.07044
4.924347 | 34.08406
4.932096 | 34.09661
4.939951 | 34.10926
4.947328 | 34.12366
4.954069 | 34.13912
4.960597 | 34.15488
4.96755 | 34.16909
4.975351 | 34.18154
4.983206 | 34.19326
4.990743 | 34.20557
4.997696 | 34.21958
5.004224 | 34.23485
5.010858 | 34.25022
5.018023 | 34.26423
5.025772 | 34.27654
5.033786 | 34.28894
5.041482 | 34.30266
5.0487 | 34.31812
5.055387 | 34.33418
5.062234 | 34.34964
5.069823 | 34.36297
5.077678 | 34.37479
5.085427 | 34.38622
5.092911 | 34.39906
5.099571 | 34.41307
5.105967 | 34.42679
5.112866 | 34.43934
5.120456 | 34.45014
5.128205 | 34.46016
5.135423 | 34.47062
5.142429 | 34.48317
5.149143 | 34.49727
5.155697 | 34.51128
5.162862 | 34.52393
5.170664 | 34.53546
5.178625 | 34.54664
5.186321 | 34.55885
5.193486 | 34.57257
5.200147 | 34.58706
5.206887 | 34.60107
5.214264 | 34.61328
5.222119 | 34.62379
5.229819 | 34.63441
5.237143 | 34.64623
5.243937 | 34.65946
5.250465 | 34.67317
5.257364 | 34.68592
5.265007 | 34.69662
5.272862 | 34.70654
5.280558 | 34.71656
5.287723 | 34.72877
5.294304 | 34.7421
5.300752 | 34.75572
5.307758 | 34.76759
5.315613 | 34.77824
5.323627 | 34.78826
5.331323 | 34.7995
5.338541 | 34.81253
5.345308 | 34.82683
5.351995 | 34.84065
5.359373 | 34.85242
5.367281 | 34.86263
5.375189 | 34.87236
5.382672 | 34.88331
5.389572 | 34.89542
5.396073 | 34.90777
5.402814 | 34.91891
5.410244 | 34.92815
5.417993 | 34.93603
5.42553 | 34.94411
5.432588 | 34.95393
5.439196 | 34.96532
5.445592 | 34.97723
5.452544 | 34.98818
5.460293 | 34.99786
5.468201 | 35.007
5.47595 | 35.01712
5.483327 | 35.02899
5.490121 | 35.04193
5.496861 | 35.05467
5.504079 | 35.06581
5.511934 | 35.07515
5.519736 | 35.08386
5.52722 | 35.09339
5.534225 | 35.10433
5.540621 | 35.11606
5.547228 | 35.127
5.554606 | 35.13629
5.562408 | 35.14432
5.57021 | 35.15268
5.577481 | 35.16236
5.584195 | 35.17394
5.59067 | 35.18581
5.597675 | 35.1967
5.605477 | 35.20585
5.613491 | 35.21426
5.621187 | 35.22307
5.628565 | 35.23353
5.635331 | 35.24544
5.641966 | 35.25697
5.649078 | 35.26699
5.656826 | 35.27511
5.664735 | 35.28285
5.672377 | 35.29136
5.679542 | 35.30138
5.685964 | 35.31228
5.692545 | 35.32254
5.699923 | 35.33086
5.707725 | 35.33742
5.715473 | 35.34384
5.722798 | 35.35143
5.729432 | 35.36106
5.735774 | 35.37099
5.742488 | 35.38047
5.749918 | 35.3885
5.75788 | 35.39575
5.765575 | 35.40319
5.773112 | 35.41248
5.780118 | 35.42347
5.786778 | 35.43485
5.793837 | 35.44497
5.80148 | 35.45305
5.809388 | 35.46024
5.81719 | 35.46788
5.824302 | 35.47683
5.830856 | 35.48646
5.837331 | 35.4958
5.844443 | 35.50368
5.852245 | 35.50996
5.859835 | 35.51613
5.867212 | 35.52333
5.874112 | 35.53257
5.88064 | 35.5425
5.887486 | 35.55203
5.895023 | 35.56035
5.903037 | 35.56755
5.910892 | 35.57494
5.918429 | 35.58389
5.925541 | 35.59396
5.932201 | 35.60413
5.939101 | 35.61298
5.946797 | 35.61989
5.954546 | 35.62604
5.962135 | 35.6327
5.969247 | 35.64044
5.975881 | 35.64919
5.982463 | 35.65751
5.989681 | 35.66432
5.997482 | 35.66974
6.005231 | 35.67473
6.012502 | 35.68086
6.019296 | 35.68835
6.025851 | 35.69672
6.032618 | 35.7043
6.039942 | 35.71097
6.047744 | 35.71663
6.055439 | 35.7225
6.06287 | 35.72969
6.069876 | 35.7386
6.076563 | 35.74779
6.083516 | 35.7562
6.091158 | 35.76321
6.099119 | 35.76919
6.106868 | 35.77539
6.114192 | 35.78264
6.12088 | 35.79086
6.127408 | 35.79908
6.134414 | 35.8056
6.142056 | 35.81039
6.149805 | 35.81445
6.157289 | 35.81966
6.164188 | 35.82647
6.17061 | 35.83474
6.177191 | 35.8431
6.184463 | 35.85016
6.192477 | 35.85572
6.200544 | 35.86127
6.208346 | 35.86818
6.215564 | 35.87679
6.222172 | 35.88593
6.228965 | 35.89381
6.236502 | 35.8996
6.24441 | 35.90417
6.252105 | 35.90831
6.259324 | 35.91358
6.265984 | 35.9203
6.272486 | 35.9272
6.279332 | 35.93277
6.286922 | 35.93652
6.294724 | 35.9397
6.302367 | 35.94364
6.309372 | 35.94963
6.315847 | 35.95653
6.322376 | 35.96325
6.329594 | 35.96872
6.337502 | 35.97295
6.34541 | 35.97677
6.352946 | 35.98195
6.359952 | 35.98881
6.366586 | 35.9964
6.37338 | 36.00369
6.38081 | 36.00921
6.388612 | 36.01344
6.396361 | 36.01785
6.403897 | 36.02329
6.410903 | 36.0302
6.417378 | 36.0374
6.424225 | 36.04346
6.431814 | 36.04774
6.439616 | 36.05092
6.447206 | 36.05416
6.454318 | 36.05914
6.460819 | 36.06542
6.467268 | 36.07189
6.474327 | 36.07751
6.482182 | 36.08169
6.490143 | 36.08531
6.497892 | 36.09015
6.505269 | 36.09662
6.512009 | 36.10411
6.518856 | 36.11102
6.526233 | 36.11635
6.534088 | 36.1199
6.541943 | 36.12308
6.549373 | 36.12702
6.556326 | 36.1323
6.562668 | 36.13821
6.569223 | 36.1429
6.576707 | 36.14562
6.584455 | 36.14737
6.592151 | 36.14964
6.599263 | 36.15339
6.605844 | 36.15874
6.612319 | 36.16448
6.619272 | 36.16939
6.627074 | 36.17284
6.635035 | 36.17529
6.642731 | 36.1785
6.650161 | 36.18351
6.656928 | 36.18978
6.663483 | 36.19574
6.670595 | 36.20034
6.67829 | 36.20337
6.686092 | 36.20583
6.693682 | 36.20926
6.700741 | 36.21425
6.707269 | 36.22018
6.71393 | 36.22551
6.721307 | 36.22918
6.729268 | 36.23135
6.737017 | 36.23368
6.744341 | 36.2374
6.751055 | 36.24261
6.757424 | 36.24815
6.764323 | 36.25287
6.772019 | 36.25623
6.779927 | 36.25854
6.78757 | 36.26152
6.794947 | 36.26611
6.801953 | 36.27215
6.808614 | 36.27815
6.815832 | 36.28243
6.823687 | 36.28511
6.831595 | 36.28733
6.839184 | 36.29011
6.846243 | 36.29407
6.852639 | 36.29893
6.859326 | 36.30278
6.866597 | 36.3051
6.874399 | 36.30595
6.881989 | 36.30668
6.889207 | 36.30882
6.895868 | 36.31283
6.902263 | 36.31721
6.909056 | 36.3211
6.916646 | 36.32342
6.924555 | 36.32506
6.932409 | 36.32744
6.939893 | 36.33162
6.946739 | 36.3369
6.953374 | 36.3422
6.960539 | 36.34628
6.968341 | 36.34849
6.976143 | 36.35007
6.983573 | 36.35206
6.990685 | 36.35549
6.997266 | 36.35987
7.003847 | 36.36376
7.011012 | 36.36597
7.018814 | 36.36682
7.026563 | 36.36761
7.034046 | 36.36949
7.040946 | 36.37323
7.047421 | 36.37763
7.054161 | 36.38167
7.061698 | 36.38427
7.069712 | 36.38573
7.07762 | 36.38746
7.085051 | 36.39079
7.092003 | 36.39548
7.098611 | 36.40032
7.10567 | 36.40402
7.113366 | 36.40611
7.121167 | 36.40735
7.12881 | 36.40881
7.136028 | 36.41155
7.142795 | 36.41532
7.149376 | 36.4188
7.156488 | 36.42054
7.164184 | 36.42079
7.17188 | 36.42043
7.179257 | 36.42109
7.186104 | 36.42321
7.192419 | 36.42647
7.199001 | 36.42917
7.206378 | 36.43083
7.214286 | 36.43129
7.222141 | 36.43201
7.229677 | 36.43429
7.236736 | 36.4383
7.243424 | 36.44255
7.250376 | 36.44598
7.258019 | 36.44758
7.265874 | 36.44814
7.273464 | 36.44913
7.280841 | 36.4513
7.287422 | 36.45444
7.293897 | 36.45757
7.300903 | 36.45915
7.308599 | 36.45942
7.316347 | 36.45928
7.323831 | 36.46
7.330784 | 36.46235
7.337418 | 36.46603
7.344052 | 36.46916
7.351429 | 36.47104
7.359391 | 36.47169
7.367405 | 36.47217
7.3751 | 36.47384
7.382106 | 36.4769
7.388714 | 36.48055
7.395507 | 36.48357
7.402938 | 36.48492
7.410793 | 36.48467
7.418595 | 36.48468
7.426025 | 36.48591
7.432792 | 36.48855
7.439187 | 36.49122
7.446087 | 36.49262
7.453783 | 36.49238
7.461585 | 36.49147
7.469174 | 36.4908
7.476074 | 36.49186
7.482549 | 36.49405
7.48913 | 36.49631
7.496295 | 36.49744
7.504097 | 36.49727
7.511952 | 36.4968
7.519382 | 36.49773
7.526653 | 36.50016
7.533394 | 36.50355
7.540108 | 36.50632
7.547538 | 36.5076
7.555393 | 36.50774
7.563301 | 36.50768
7.570732 | 36.50866
7.577525 | 36.51083
7.584027 | 36.5132
7.590873 | 36.51441
7.598463 | 36.51396
7.606212 | 36.51264
7.613695 | 36.51193
7.620701 | 36.51312
7.627229 | 36.51525
7.63381 | 36.51772
7.641028 | 36.51921
7.648936 | 36.51966
7.65695 | 36.51959
7.664593 | 36.52077
7.67197 | 36.52328
7.678817 | 36.52654
7.685557 | 36.52919
7.692988 | 36.52975
7.700843 | 36.52922
7.708485 | 36.52841
7.715863 | 36.52866
7.722603 | 36.53007
7.729025 | 36.53196
7.735872 | 36.53245
7.743461 | 36.53167
7.751369 | 36.52998
7.758906 | 36.52873
7.766018 | 36.52909
7.772625 | 36.5306
7.7791 | 36.53216
7.786159 | 36.53261
7.793908 | 36.53169
7.801763 | 36.53026
7.809406 | 36.53008
7.816571 | 36.53146
7.823205 | 36.53373
7.829892 | 36.53581
7.837163 | 36.53647
7.845071 | 36.53591
7.85298 | 36.53484
7.860463 | 36.53472
7.867469 | 36.53594
7.87397 | 36.53808
7.880658 | 36.53909
7.888035 | 36.53843
7.895943 | 36.53652
7.903639 | 36.53487
7.910963 | 36.53453
7.917571 | 36.53585
7.923913 | 36.53763
7.93076 | 36.53889
7.938508 | 36.5388
7.946523 | 36.53782
7.954378 | 36.53761
7.961861 | 36.53909
7.968761 | 36.54162
7.975501 | 36.54388
7.982772 | 36.54464
7.990574 | 36.5438
7.998376 | 36.54244
8.005859 | 36.54135
8.012759 | 36.54147
8.019287 | 36.54229
8.025895 | 36.54261
8.033166 | 36.5413
8.040862 | 36.53871
8.048504 | 36.53631
8.055882 | 36.53525
8.062569 | 36.53587
8.068938 | 36.53695
8.075731 | 36.53754
8.083427 | 36.5367
8.091441 | 36.53517
8.09919 | 36.53393
8.106621 | 36.53424
8.113467 | 36.53578
8.120075 | 36.53737
8.127134 | 36.5379
8.134883 | 36.53683
8.142578 | 36.53521
8.150115 | 36.53398
8.157386 | 36.53442
8.16402 | 36.53545
8.170654 | 36.53629
8.177873 | 36.53557
8.185674 | 36.53381
8.193476 | 36.5315
8.200854 | 36.53033
8.207621 | 36.53064
8.214096 | 36.53168
8.220783 | 36.53232
8.228266 | 36.53149
8.236281 | 36.52997
8.244082 | 36.52857
8.251619 | 36.52876
8.258572 | 36.53032
8.265286 | 36.53222
8.272344 | 36.53304
8.280093 | 36.53189
8.288107 | 36.52989
8.29575 | 36.5282
8.302915 | 36.52787
8.309417 | 36.52818
8.315839 | 36.52827
8.322951 | 36.52673
8.330646 | 36.52398
8.338289 | 36.52087
8.345613 | 36.51894
8.352354 | 36.51863
8.358855 | 36.51916
8.365702 | 36.51935
8.373132 | 36.51831
8.381093 | 36.51644
8.388895 | 36.51475
8.396379 | 36.51429
8.40349 | 36.5149
8.410125 | 36.51597
8.417024 | 36.51599
8.424561 | 36.51468
8.43231 | 36.51238
8.439952 | 36.51039
8.447277 | 36.50976
8.453964 | 36.51024
8.460492 | 36.51067
8.467498 | 36.5099
8.4753 | 36.50785
8.483208 | 36.50546
8.490691 | 36.50364
8.497644 | 36.50333
8.504119 | 36.50381
8.510859 | 36.50412
8.51829 | 36.50311
8.526145 | 36.50085
8.533894 | 36.49851
8.541377 | 36.49778
8.548595 | 36.49843
8.555203 | 36.49957
8.561996 | 36.49977
8.569745 | 36.49829
8.577706 | 36.49595
8.585508 | 36.49367
8.592779 | 36.49266
8.599387 | 36.4927
8.605862 | 36.49242
8.612815 | 36.49071
8.620564 | 36.48738
8.628365 | 36.48358
8.63569 | 36.48048
8.642536 | 36.47918
8.649011 | 36.47892
8.655592 | 36.47873
8.662864 | 36.47714
8.670665 | 36.47446
8.678573 | 36.47203
8.686269 | 36.47085
8.693434 | 36.47109
8.700042 | 36.47188
8.706835 | 36.47232
8.714372 | 36.47105
8.722333 | 36.46844
8.730029 | 36.46558
8.737406 | 36.46384
8.74412 | 36.46347
8.750542 | 36.4633
8.757335 | 36.46226
8.764766 | 36.4596
8.772515 | 36.45614
8.780263 | 36.45307
8.787535 | 36.45194
8.794169 | 36.45228
8.800697 | 36.45284
8.807862 | 36.45229
8.815717 | 36.45019
8.823784 | 36.44779
8.831586 | 36.44593
8.838804 | 36.44579
8.845465 | 36.44643
8.852152 | 36.44661
8.859574 | 36.44498
8.867322 | 36.44203
8.875071 | 36.43879
8.882555 | 36.43674
8.889454 | 36.43608
8.895929 | 36.43552
8.902723 | 36.43431
8.910259 | 36.43132
8.918061 | 36.42716
8.925598 | 36.4233
8.932816 | 36.42105
8.939291 | 36.41995
8.945554 | 36.41916
8.952506 | 36.41736
8.960308 | 36.41438
8.968216 | 36.41121
8.975912 | 36.40881
8.983183 | 36.4082
8.98995 | 36.40849
8.996797 | 36.4088
9.004121 | 36.40749
9.011976 | 36.40499
9.019672 | 36.40203
9.027208 | 36.39981
9.034267 | 36.39878
9.040742 | 36.39815
9.047429 | 36.39677
9.054807 | 36.394
9.062502 | 36.39035
9.070145 | 36.38678
9.07731 | 36.38488
9.083997 | 36.38436
9.090499 | 36.38417
9.097505 | 36.38327
9.10536 | 36.38097
9.113427 | 36.37812
9.121123 | 36.37591
9.1285 | 36.37522
9.135293 | 36.37552
9.141981 | 36.37553
9.149199 | 36.37395
9.157001 | 36.37095
9.164856 | 36.36757
9.172392 | 36.36506
9.179398 | 36.36399
9.185846 | 36.36352
9.192481 | 36.36218
9.199964 | 36.35923
9.207819 | 36.35526
9.215462 | 36.3513
9.22268 | 36.34845
9.229341 | 36.34702
9.235816 | 36.34592
9.242662 | 36.34412
9.250199 | 36.341
9.258107 | 36.33714
9.265696 | 36.334
9.273127 | 36.33235
9.280026 | 36.33202
9.286581 | 36.33185
9.293693 | 36.33067
9.301389 | 36.32798
9.309297 | 36.32475
9.317046 | 36.32196
9.324211 | 36.32055
9.330739 | 36.31983
9.337293 | 36.31862
9.344565 | 36.31596
9.352419 | 36.31199
9.360062 | 36.30781
9.367333 | 36.30471
9.374074 | 36.30333
9.380549 | 36.30257
9.387395 | 36.30152
9.394879 | 36.29931
9.402893 | 36.29632
9.410748 | 36.29371
9.418284 | 36.29247
9.425396 | 36.29243
9.432137 | 36.29256
9.439196 | 36.29137
9.446944 | 36.28827
9.454799 | 36.28474
9.462389 | 36.28136
9.469395 | 36.27916
9.475843 | 36.27758
9.482398 | 36.27578
9.489616 | 36.27267
9.497365 | 36.26819
9.504954 | 36.26343
9.512279 | 36.26007
9.519125 | 36.25828
9.52568 | 36.25699
9.532473 | 36.25533
9.539957 | 36.25241
9.547865 | 36.24881
9.555614 | 36.24536
9.563097 | 36.24313
9.569997 | 36.24231
9.576604 | 36.24201
9.583557 | 36.24064
9.5912 | 36.23792
9.599108 | 36.23437
9.606804 | 36.2312
9.614022 | 36.22921
9.620709 | 36.22818
9.627264 | 36.22707
9.634376 | 36.2247
9.642124 | 36.22095
9.649873 | 36.21645
9.657357 | 36.213
9.664362 | 36.2109
9.670758 | 36.20987
9.677339 | 36.20849
9.684716 | 36.20616
9.692624 | 36.20285
9.700532 | 36.19962
9.708175 | 36.1977
9.715234 | 36.19705
9.721921 | 36.19714
9.728927 | 36.19603
9.73657 | 36.1935
9.744425 | 36.18975
9.752174 | 36.18625
9.759551 | 36.1835
9.766159 | 36.18167
9.772607 | 36.17979
9.779507 | 36.17677
9.787096 | 36.17224
9.794792 | 36.16701
9.802275 | 36.16271
9.809281 | 36.15998
9.815703 | 36.15852
9.822311 | 36.15679
9.829635 | 36.15423
9.837543 | 36.1508
9.845398 | 36.14711
9.852935 | 36.14438
9.859994 | 36.14317
9.866787 | 36.14251
9.873634 | 36.14122
9.881064 | 36.13838
9.888866 | 36.13442
9.896455 | 36.1306
9.903886 | 36.12788
9.910679 | 36.12616
9.917128 | 36.12476
9.92408 | 36.12231
9.931723 | 36.1185
9.939578 | 36.11395
9.947168 | 36.10991
9.95412 | 36.10754
9.960728 | 36.10621
9.967283 | 36.10487
9.974501 | 36.10221
9.982462 | 36.09856
9.990317 | 36.09464
9.99796 | 36.09182
10.00512 | 36.09055
10.01181 | 36.09008
10.01866 | 36.08928
10.04185 | 36.07926
10.06258 | 36.0733
10.08476 | 36.06061
10.10573 | 36.05003
10.12706 | 36.04128
10.15004 | 36.03193
10.17072 | 36.02744
10.19386 | 36.01562
10.22135 | 36.00637
10.24417 | 35.99461
10.26439 | 35.99008
10.2878 | 35.9795
10.30858 | 35.97607
10.3315 | 35.96571
10.35249 | 35.95843
10.37455 | 35.94691
10.39602 | 35.93513
10.41666 | 35.92654
10.43975 | 35.91596
10.46047 | 35.91183
10.48367 | 35.90049
10.50394 | 35.89395
10.5265 | 35.88099
10.54728 | 35.87423
10.56967 | 35.86576
10.59207 | 35.85857
10.61354 | 35.85129
10.63594 | 35.83992
10.65637 | 35.8319
10.67925 | 35.8176
10.70658 | 35.80637
10.72961 | 35.79479
10.75026 | 35.79012
10.7735 | 35.77832
10.79396 | 35.77147
10.81652 | 35.75748
10.83714 | 35.74907
10.85938 | 35.73986
10.88204 | 35.73248
10.9033 | 35.7255
10.92596 | 35.71283
10.95369 | 35.69962
10.97588 | 35.687
10.99631 | 35.67905
11.01956 | 35.6663
11.0401 | 35.66054
11.06318 | 35.64855
11.08394 | 35.64152
11.10633 | 35.6289
11.12743 | 35.61856
11.14887 | 35.60925
11.17191 | 35.59954
11.19292 | 35.59359
11.21606 | 35.58083
11.24356 | 35.56721
11.2659 | 35.55291
11.28601 | 35.54452
11.30947 | 35.5317
11.33009 | 35.52546
11.35291 | 35.51281
11.37383 | 35.5043
11.39588 | 35.49213
11.41761 | 35.48111
11.43874 | 35.47238
11.46188 | 35.46145
11.4826 | 35.45553
11.50585 | 35.44213
11.52602 | 35.43315
11.54868 | 35.41659
11.5689 | 35.40625
11.59135 | 35.39404
11.61332 | 35.38546
11.63511 | 35.37654
11.65751 | 35.3643
11.67775 | 35.35491
11.70068 | 35.34083
11.72085 | 35.33384
11.74436 | 35.32102
11.76522 | 35.31462
11.78794 | 35.303
11.80927 | 35.2937
11.8309 | 35.28113
11.8525 | 35.26739
11.87315 | 35.25721
11.89629 | 35.2447
11.91709 | 35.2386
11.94029 | 35.22493
11.96051 | 35.21612
11.98301 | 35.2018
12.00392 | 35.19263
12.02611 | 35.18295
12.04877 | 35.17325
12.06989 | 35.16472
12.09261 | 35.15135
12.11288 | 35.14158
12.1357 | 35.12572
12.15582 | 35.11601
12.17859 | 35.102
12.19984 | 35.09448
12.22229 | 35.08332
12.24405 | 35.07267
12.26518 | 35.06091
12.28736 | 35.0469
12.30772 | 35.03952
12.33149 | 35.0277
12.35225 | 35.02175
12.37523 | 35.00769
12.39574 | 34.99778
12.41798 | 34.98314
12.43916 | 34.97104
12.4606 | 34.95928
12.48315 | 34.94695
12.504 | 34.93937
12.52719 | 34.92612
12.54725 | 34.91807
12.57039 | 34.9026
12.59046 | 34.89437
12.61323 | 34.88258
12.63536 | 34.87471
12.65722 | 34.86456
12.67951 | 34.8508
12.69979 | 34.83928
12.72245 | 34.82318
12.74259 | 34.81461
12.76584 | 34.80072
12.78675 | 34.79311
12.80925 | 34.78044
12.83059 | 34.77067
12.85246 | 34.75815
12.87411 | 34.74518
12.89518 | 34.73477
12.91822 | 34.72266
12.93897 | 34.71631
12.96253 | 34.70299
12.98254 | 34.69321
13.00515 | 34.67665
13.02561 | 34.66551
13.04785 | 34.65242
13.07003 | 34.64196
13.09137 | 34.6316
13.11387 | 34.61833
13.13425 | 34.60903
13.15734 | 34.59376
13.1774 | 34.58577
13.20065 | 34.57264
13.22183 | 34.56527
13.24444 | 34.5537
13.26604 | 34.54195
13.28729 | 34.52813
13.30913 | 34.51259
13.32951 | 34.50238
13.35292 | 34.48876
13.37351 | 34.48133
13.3967 | 34.46688
13.41714 | 34.45671
13.43954 | 34.44183
13.46063 | 34.43082
13.48263 | 34.41948
13.50519 | 34.40784
13.52621 | 34.39928
13.54929 | 34.38498
13.56938 | 34.37508
13.59236 | 34.35703
13.61932 | 34.3414
13.64246 | 34.32671
13.66346 | 34.31965
13.68649 | 34.30618
13.70724 | 34.2953
13.72932 | 34.28029
13.7506 | 34.26773
13.77223 | 34.25715
13.79532 | 34.24495
13.81596 | 34.2361
13.8391 | 34.22105
13.85917 | 34.21124
13.8822 | 34.19393
13.90226 | 34.1823
13.92482 | 34.16732
13.94647 | 34.15672
13.96834 | 34.14625
13.99079 | 34.13365
14.0113 | 34.12261
14.03402 | 34.10626
14.05403 | 34.0973
14.0777 | 34.08332
14.09864 | 34.07559
14.12151 | 34.06112
14.14237 | 34.04908
14.16402 | 34.03442
14.18594 | 34.0199
14.20667 | 34.0082
14.2297 | 33.99312
14.25027 | 33.98417
14.27341 | 33.9689
14.29384 | 33.95909
14.31666 | 33.94279
14.33723 | 33.93075
14.35941 | 33.91823
14.38187 | 33.90749
14.40325 | 33.89707
14.42608 | 33.88189
14.44608 | 33.86949
14.46891 | 33.85156
14.489 | 33.84125
14.51208 | 33.82598
14.53334 | 33.81629
14.55542 | 33.80291
14.57726 | 33.79054
14.59854 | 33.77803
14.62088 | 33.76312
14.64145 | 33.75227
14.66448 | 33.73783
14.68529 | 33.72924
14.70864 | 33.71428
14.7291 | 33.70271
14.7515 | 33.68503
14.77228 | 33.67092
14.79385 | 33.65725
14.81657 | 33.64412
14.83753 | 33.63367
14.86046 | 33.61762
14.8805 | 33.60677
14.90353 | 33.58939
14.92386 | 33.57911
14.94689 | 33.56486
14.96852 | 33.55451
14.99057 | 33.5419
15.0127 | 33.52767
15.03335 | 33.51388
15.05591 | 33.49532
15.0835 | 33.47769
15.10654 | 33.46312
15.12721 | 33.45314
15.1504 | 33.43672
15.17047 | 33.425
15.19334 | 33.40725
15.21383 | 33.39624
15.2366 | 33.38228
15.25857 | 33.37051
15.28025 | 33.35779
15.3027 | 33.34218
15.32308 | 33.32887
15.34585 | 33.31019
15.37329 | 33.292
15.39627 | 33.27532
15.41694 | 33.26491
15.44024 | 33.24786
15.46046 | 33.23551
15.48318 | 33.21736
15.5038 | 33.20425
15.52614 | 33.18998
15.54865 | 33.17725
15.57011 | 33.16423
15.59251 | 33.14743
15.61281 | 33.13361
15.63563 | 33.11425
15.65572 | 33.10132
15.67886 | 33.08303
15.69977 | 33.07113
15.72228 | 33.0554
15.74398 | 33.0411
15.76527 | 33.02565
15.7874 | 33.00778
15.80778 | 32.9952
15.83134 | 32.97871
15.85212 | 32.96823
15.87532 | 32.95004
15.89575 | 32.93547
15.91799 | 32.91563
15.93903 | 32.89906
15.96074 | 32.8825
15.98324 | 32.86579
16.00413 | 32.85251
16.02706 | 32.83461
16.04728 | 32.82121
16.07036 | 32.80144
16.09053 | 32.78741
16.11346 | 32.76953
16.13506 | 32.75632
16.15725 | 32.74076
16.17943 | 32.72312
16.20008 | 32.70554
16.22237 | 32.68399
16.24249 | 32.66891
16.26584 | 32.64975
16.28672 | 32.63654
16.3096 | 32.61718
16.33038 | 32.60108
16.35248 | 32.58146
16.37398 | 32.56373
16.39534 | 32.54733
16.41832 | 32.52897
16.43894 | 32.51508
16.4624 | 32.495
16.48251 | 32.47926
16.50533 | 32.4563
16.52556 | 32.43828
16.54779 | 32.41824
16.56993 | 32.40143
16.59139 | 32.38485
16.61411 | 32.36456
16.63428 | 32.3473
16.65726 | 32.32395
16.6848 | 32.30157
16.70837 | 32.28085
16.72886 | 32.2658
16.752 | 32.24371
16.7724 | 32.22598
16.79501 | 32.20195
16.81563 | 32.18169
16.83758 | 32.1602
16.85976 | 32.14054
16.88123 | 32.1224
16.904 | 32.10037
16.92422 | 32.08101
16.9471 | 32.05605
16.96711 | 32.03745
16.99041 | 32.01473
17.01182 | 31.99681
17.03432 | 31.97436
17.05582 | 31.95174
17.07705 | 31.92844
17.09923 | 31.90266
17.11951 | 31.8815
17.14275 | 31.85572
17.16332 | 31.83639
17.18646 | 31.8108
17.20708 | 31.78955
17.22964 | 31.76338
17.25055 | 31.73949
17.27215 | 31.7159
17.29513 | 31.69187
17.31607 | 31.67069
17.33926 | 31.64311
17.3667 | 31.60916
17.3891 | 31.57954
17.40924 | 31.55551
17.4327 | 31.52637
17.45321 | 31.50312
17.47614 | 31.47379
17.4971 | 31.44811
17.51908 | 31.41882
17.54081 | 31.38959
17.5618 | 31.36221
17.58499 | 31.33268
17.60593 | 31.30695
17.62902 | 31.27416
17.64913 | 31.24498
17.67185 | 31.20869
17.69207 | 31.17761
17.71463 | 31.14366
17.73649 | 31.11199
17.75815 | 31.07994
17.7806 | 31.04535
17.80103 | 31.01301
17.81664 | 30.98723
17.8372 | 30.95347
17.85971 | 30.9167
17.88173 | 30.88148
17.90325 | 30.84534
17.91886 | 30.818
17.939 | 30.78079
17.95412 | 30.75151
17.96909 | 30.72145
17.98212 | 30.69528
17.99629 | 30.66765
18.012 | 30.63779
18.0266 | 30.61123
18.04024 | 30.58506
18.05568 | 30.55412
18.07054 | 30.52358
18.08363 | 30.49507
18.09849 | 30.46297
18.11372 | 30.4296
18.1272 | 30.39983
18.14137 | 30.3688
18.15719 | 30.33456
18.17178 | 30.30294
18.18537 | 30.27181
18.20092 | 30.2361
18.21583 | 30.20001
18.22905 | 30.16587
18.24386 | 30.12754
18.25898 | 30.08677
18.27233 | 30.04922
18.2861 | 30.0105
18.30176 | 29.96877
18.31641 | 29.92957
18.33002 | 29.89172
18.34547 | 29.84872
18.36065 | 29.80495
18.37373 | 29.76282
18.38822 | 29.71681
18.4035 | 29.66768
18.4172 | 29.62225
18.43092 | 29.57614
18.43888 | 29.55123
18.44694 | 29.52574
18.46186 | 29.47681
18.47539 | 29.42836
18.48282 | 29.4021
18.49057 | 29.37427
18.49827 | 29.34626
18.50564 | 29.31863
18.51244 | 29.29178
18.51902 | 29.26454
18.52592 | 29.23613
18.53351 | 29.20636
18.54126 | 29.17523
18.54879 | 29.1443
18.5559 | 29.11414
18.56246 | 29.08456
18.56888 | 29.05441
18.57594 | 29.02308
18.58385 | 28.9902
18.5917 | 28.95712
18.59924 | 28.92405
18.6063 | 28.89194
18.61307 | 28.86042
18.61986 | 28.82793
18.62718 | 28.79388
18.63509 | 28.75847
18.64289 | 28.72228
18.65038 | 28.68629
18.65744 | 28.65088
18.66388 | 28.61508
18.67062 | 28.57791
18.67805 | 28.53919
18.68591 | 28.49892
18.6935 | 28.45845
18.70056 | 28.41856
18.70717 | 28.37907
18.71369 | 28.33957
18.7207 | 28.29871
18.72861 | 28.2561
18.73662 | 28.21271
18.74437 | 28.16913
18.75175 | 28.12594
18.75854 | 28.08274
18.76531 | 28.03877
18.77263 | 27.99266
18.78043 | 27.9444
18.78829 | 27.89499
18.79577 | 27.84537
18.80262 | 27.79634
18.80899 | 27.74673
18.81557 | 27.69575
18.823 | 27.64244
18.83091 | 27.58718
18.8386 | 27.53154
18.84582 | 27.47589
18.85238 | 27.42063
18.85885 | 27.36499
18.86575 | 27.30739
18.87345 | 27.24747
18.88141 | 27.18637
18.889 | 27.12489
18.89638 | 27.06341
18.90317 | 27.00193
18.90983 | 26.93966
18.91705 | 26.87468
18.92469 | 26.80775
18.93255 | 26.73926
18.94019 | 26.67038
18.94719 | 26.6019
18.95383 | 26.53263
18.96044 | 26.46142
18.96781 | 26.38826
18.97572 | 26.31277
18.98336 | 26.23572
18.99074 | 26.15906
18.99738 | 26.08241
19.0038 | 26.00497
19.01064 | 25.92558
19.01823 | 25.84426
19.02619 | 25.76098
19.034 | 25.67771
19.04148 | 25.59404
19.04849 | 25.51077
19.0552 | 25.42633
19.06236 | 25.33955
19.07022 | 25.25083
19.07802 | 25.16055
19.08566 | 25.07027
19.09272 | 24.97999
19.09912 | 24.8901
19.10565 | 24.79904
19.11286 | 24.70604
19.12067 | 24.61187
19.12831 | 24.5177
19.13558 | 24.4247
19.14237 | 24.33247
19.14888 | 24.24142
19.15564 | 24.14997
19.16323 | 24.05736
19.17114 | 23.96474
19.17889 | 23.87291
19.18627 | 23.78263
19.19327 | 23.6943
19.19993 | 23.60635
19.20689 | 23.49117
19.21447 | 23.15496

## Specimen 1.5
Specimen 1.5 | Specimen 1.5
Strain | Standard force
% | MPa
0 | 0.1271959
-0.0002017021 | 0.1266813
0.0001434684 | 0.1272098
0.0001000166 | 0.1271171
0.0003787279 | 0.1274677
0.000570029 | 0.1275176
0.00105069 | 0.1278153
0.0003835647 | 0.1308004
0.00106127 | 0.1362726
0.001544544 | 0.1433804
0.001747915 | 0.1547199
0.002356955 | 0.1715195
0.004062483 | 0.1942473
0.004553863 | 0.2183857
0.005582878 | 0.2420498
0.006593832 | 0.2653491
0.007738718 | 0.2903631
0.009168007 | 0.3159972
0.0102934 | 0.3405977
0.01162616 | 0.3657697
0.01297592 | 0.3911119
0.01421305 | 0.4176946
0.01380726 | 0.4449704
0.01391502 | 0.4698992
0.01422896 | 0.4960683
0.01448508 | 0.5222254
0.01496925 | 0.5481756
0.01583614 | 0.5746123
0.01707581 | 0.5998208
0.01757959 | 0.6256009
0.01939617 | 0.651308
0.02048955 | 0.6768326
0.02122105 | 0.7019317
0.0227151 | 0.7270794
0.02431918 | 0.7527257
0.02514614 | 0.7772167
0.02717413 | 0.7992635
0.02786196 | 0.8247395
0.02971993 | 0.8497413
0.03085838 | 0.8744391
0.03164233 | 0.8990882
0.03276278 | 0.9241508
0.03475655 | 0.948204
0.03580726 | 0.9730477
0.0371563 | 0.9969307
0.03820856 | 1.021203
0.03985531 | 1.045317
0.04016061 | 1.069492
0.04220791 | 1.093205
0.04315085 | 1.116662
0.04469253 | 1.141323
0.04586054 | 1.165316
0.04791857 | 1.189819
0.04867718 | 1.213179
0.0507252 | 1.237998
0.05214361 | 1.261614
0.05325916 | 1.285565
0.05519404 | 1.309338
0.05633033 | 1.333221
0.05741871 | 1.357323
0.05878437 | 1.379771
0.06055964 | 1.403204
0.06120504 | 1.427391
0.06270862 | 1.45142
0.06439391 | 1.474087
0.0657157 | 1.497423
0.06661335 | 1.52127
0.06851199 | 1.54435
0.06898692 | 1.567212
0.07060805 | 1.589696
0.07184459 | 1.612461
0.07394899 | 1.63593
0.07505596 | 1.659764
0.07639328 | 1.682395
0.07781855 | 1.705244
0.07856468 | 1.72796
0.08035199 | 1.751332
0.0811998 | 1.773695
0.08288042 | 1.796326
0.08395719 | 1.819662
0.08546638 | 1.842997
0.08625599 | 1.865324
0.08738103 | 1.888793
0.08836766 | 1.911667
0.08995201 | 1.934395
0.09183981 | 1.956879
0.09313037 | 1.98058
0.09429839 | 2.002299
0.09544542 | 2.025537
0.09700801 | 2.049007
0.09833028 | 2.070835
0.09928038 | 2.094024
0.101605 | 2.115719
0.1023464 | 2.138446
0.1042553 | 2.160639
0.1055148 | 2.182783
0.1065222 | 2.204672
0.1078826 | 2.228871
0.1101311 | 2.250042
0.1110524 | 2.2726
0.1116322 | 2.294768
0.1134878 | 2.317301
0.1141922 | 2.339956
0.1170382 | 2.361638
0.1172219 | 2.384001
0.1195722 | 2.406097
0.1197711 | 2.428594
0.1219669 | 2.442238
0.1221707 | 2.464066
0.1242867 | 2.482136
0.1252407 | 2.504085
0.1261176 | 2.526619
0.1282024 | 2.548276
0.1291196 | 2.570043
0.1307564 | 2.592151
0.1325892 | 2.613991
0.1333641 | 2.636184
0.1337308 | 2.656553
0.1360735 | 2.678697
0.1358031 | 2.700561
0.1383501 | 2.722851
0.1385871 | 2.74412
0.1407003 | 2.762907
0.1411838 | 2.785514
0.1432586 | 2.804715
0.1438396 | 2.827625
0.1449768 | 2.849599
0.1473424 | 2.871244
0.1476896 | 2.892634
0.149636 | 2.914815
0.1508406 | 2.936461
0.1521759 | 2.957644
0.1539831 | 2.979107
0.154367 | 3.001069
0.1566596 | 3.020902
0.156928 | 3.042341
0.1584107 | 3.06316
0.1597383 | 3.08444
0.1608214 | 3.106122
0.1627894 | 3.128181
0.1630292 | 3.149389
0.165039 | 3.16583
0.1654349 | 3.18688
0.1675998 | 3.199137
0.168192 | 3.221707
0.1699568 | 3.242623
0.1704861 | 3.263904
0.1724205 | 3.285196
0.1741863 | 3.306441
0.1753707 | 3.327746
0.1769438 | 3.348516
0.1783677 | 3.369152
0.1792962 | 3.390542
0.1807312 | 3.412905
0.181594 | 3.433967
0.1836938 | 3.449021
0.1836748 | 3.470472
0.1854019 | 3.491145
0.18657 | 3.512594
0.1875833 | 3.532866
0.1891507 | 3.553927
0.1903623 | 3.575014
0.1920001 | 3.595504
0.192804 | 3.616724
0.19407 | 3.637603
0.1961048 | 3.65785
0.19657 | 3.67879
0.1984907 | 3.69866
0.2005368 | 3.719078
0.2012263 | 3.739203
0.202693 | 3.7599
0.2035267 | 3.78109
0.2060959 | 3.799622
0.2068359 | 3.820125
0.2076008 | 3.840724
0.2088639 | 3.861154
0.2100374 | 3.881802
0.2109762 | 3.902499
0.212576 | 3.922661
0.2133279 | 3.94275
0.2145858 | 3.963556
0.2158822 | 3.983402
0.2177532 | 4.003978
0.2187295 | 4.024468
0.2199198 | 4.0448
0.2215966 | 4.064853
0.2224323 | 4.08561
0.2245426 | 4.106271
0.2255148 | 4.126165
0.2270475 | 4.146352
0.2275904 | 4.166915
0.2294222 | 4.186979
0.2303897 | 4.207725
0.2315303 | 4.227328
0.2327681 | 4.247708
0.2343717 | 4.267749
0.235531 | 4.288409
0.2370494 | 4.309301
0.2378991 | 4.328952
0.2398079 | 4.348676
0.2407146 | 4.369495
0.2424586 | 4.390253
0.243792 | 4.410329
0.2451306 | 4.430017
0.2462932 | 4.449875
0.2476425 | 4.47073
0.2487998 | 4.490637
0.2499464 | 4.510677
0.2505271 | 4.520673
0.2517008 | 4.540539
0.2535192 | 4.560811
0.2549788 | 4.580839
0.2565797 | 4.606546
0.2583577 | 4.633518
0.2604243 | 4.670047
0.2622022 | 4.703026
0.2643716 | 4.74194
0.2665809 | 4.787371
0.2691417 | 4.83825
0.270641 | 4.866268
0.2721006 | 4.895452
0.2736662 | 4.925999
0.2753646 | 4.957714
0.2772222 | 4.99079
0.2791727 | 5.025228
0.2810303 | 5.060639
0.2829807 | 5.096829
0.2849843 | 5.13438
0.2870409 | 5.172904
0.2891108 | 5.212012
0.2913134 | 5.251898
0.2935956 | 5.292562
0.2959441 | 5.334394
0.2982926 | 5.377199
0.300681 | 5.420587
0.303202 | 5.465143
0.3056965 | 5.510671
0.3082307 | 5.557367
0.3108181 | 5.60523
0.3134983 | 5.655039
0.3163113 | 5.707183
0.3192303 | 5.760884
0.3223617 | 5.81614
0.3257054 | 5.872565
0.3292613 | 5.930156
0.3328969 | 5.988915
0.3363998 | 6.049231
0.3398231 | 6.110325
0.3432464 | 6.172197
0.3466962 | 6.233291
0.3503052 | 6.295163
0.3540204 | 6.357035
0.3576029 | 6.420074
0.3612119 | 6.485059
0.3649271 | 6.552379
0.3688015 | 6.621645
0.3728882 | 6.691689
0.3772669 | 6.7629
0.3818578 | 6.83489
0.3864487 | 6.908825
0.3909865 | 6.98276
0.3953651 | 7.057084
0.3997437 | 7.131409
0.4041489 | 7.206122
0.4084479 | 7.282003
0.4126673 | 7.358662
0.4169928 | 7.436878
0.4217429 | 7.515872
0.4270504 | 7.595644
0.4324374 | 7.675805
0.4378244 | 7.757134
0.4429195 | 7.83963
0.447935 | 7.922516
0.452924 | 8.006957
0.4578333 | 8.092177
0.4627427 | 8.178954
0.4678643 | 8.265731
0.4734636 | 8.354064
0.4795406 | 8.443175
0.4858564 | 8.532676
0.4918538 | 8.622954
0.4975858 | 8.715179
0.5035301 | 8.809738
0.5092621 | 8.905854
0.5147818 | 9.001191
0.5206465 | 9.09614
0.5272542 | 9.191088
0.5339681 | 9.285647
0.5406554 | 9.379817
0.5472101 | 9.476322
0.5533667 | 9.575162
0.5592844 | 9.675558
0.5652818 | 9.775176
0.5718099 | 9.874016
0.5790811 | 9.971299
0.5864584 | 10.06741
0.5935172 | 10.16509
0.6002842 | 10.26548
0.6067592 | 10.36744
0.6132342 | 10.46783
0.6202931 | 10.5655
0.628095 | 10.65967
0.636003 | 10.7519
0.6436457 | 10.84451
0.6509699 | 10.93829
0.6577634 | 11.03207
0.6644773 | 11.1243
0.6718015 | 11.21185
0.6797095 | 11.29552
0.6875114 | 11.37762
0.695048 | 11.46051
0.7018945 | 11.54495
0.7083961 | 11.62939
0.7150834 | 11.70917
0.7225138 | 11.78349
0.7304218 | 11.85276
0.7380645 | 11.91657
0.7451234 | 11.98078
0.7517045 | 12.04732
0.7581265 | 12.1127
0.7649731 | 12.17651
0.7726157 | 12.23839
0.7805238 | 12.29948
0.7882726 | 12.36408
0.795703 | 12.4349
0.8025495 | 12.51039
0.8091572 | 12.59016
0.8163222 | 12.66955
0.8241241 | 12.74815
0.8319791 | 12.82637
0.8395687 | 12.90653
0.8465745 | 12.98863
0.8531026 | 13.07152
0.8596838 | 13.15246
0.8669018 | 13.23068
0.8747037 | 13.30656
0.8823995 | 13.38283
0.8897237 | 13.46143
0.8966233 | 13.54198
0.903178 | 13.62253
0.9099715 | 13.70191
0.917508 | 13.77857
0.9256283 | 13.85407
0.9336425 | 13.93072
0.941126 | 14.00933
0.9479194 | 14.0891
0.9545006 | 14.16771
0.9615595 | 14.24359
0.9693083 | 14.31713
0.9772163 | 14.39029
0.9848059 | 14.46384
0.9918117 | 14.53972
0.9983664 | 14.6156
1.004974 | 14.6907
1.012245 | 14.76269
1.020047 | 14.83312
1.027796 | 14.90317
1.03512 | 14.97516
1.041834 | 15.04909
1.048229 | 15.12381
1.05489 | 15.19735
1.062374 | 15.26856
1.070229 | 15.339
1.077977 | 15.40982
1.085355 | 15.48298
1.092361 | 15.55808
1.099048 | 15.63357
1.106107 | 15.70673
1.113802 | 15.77794
1.121711 | 15.84759
1.129353 | 15.91803
1.136571 | 15.98963
1.143206 | 16.06278
1.14976 | 16.13516
1.156872 | 16.20521
1.164621 | 16.2733
1.172317 | 16.3414
1.179694 | 16.41145
1.186487 | 16.48382
1.193069 | 16.55776
1.199756 | 16.63131
1.207239 | 16.7033
1.215254 | 16.77412
1.223162 | 16.84533
1.230804 | 16.9181
1.237863 | 16.99281
1.244577 | 17.06752
1.25153 | 17.14029
1.259066 | 17.21034
1.266921 | 17.27843
1.274564 | 17.34653
1.281729 | 17.41658
1.28839 | 17.48779
1.294838 | 17.55861
1.301897 | 17.62671
1.309699 | 17.69286
1.317448 | 17.75784
1.324931 | 17.82439
1.331778 | 17.89287
1.338279 | 17.96292
1.344887 | 18.03179
1.352158 | 18.09834
1.360066 | 18.16332
1.367868 | 18.22792
1.375352 | 18.29446
1.382464 | 18.36334
1.389071 | 18.43299
1.395838 | 18.50148
1.403322 | 18.56724
1.411283 | 18.63106
1.419191 | 18.69488
1.426515 | 18.76103
1.433229 | 18.82913
1.43973 | 18.89645
1.446524 | 18.96221
1.454273 | 19.02486
1.462181 | 19.08673
1.469664 | 19.14938
1.476564 | 19.21398
1.483065 | 19.28013
1.489726 | 19.34628
1.496997 | 19.41049
1.504799 | 19.47275
1.512707 | 19.53501
1.52035 | 19.59844
1.527674 | 19.66421
1.534521 | 19.73075
1.541261 | 19.79573
1.548798 | 19.85799
1.556759 | 19.91831
1.564561 | 19.97824
1.571885 | 20.03972
1.578519 | 20.10276
1.584888 | 20.16541
1.591682 | 20.22689
1.599271 | 20.28565
1.607126 | 20.34285
1.614663 | 20.40083
1.621722 | 20.46154
1.628409 | 20.52341
1.634857 | 20.58567
1.641916 | 20.6456
1.649771 | 20.70358
1.657626 | 20.76078
1.665269 | 20.81954
1.672434 | 20.87986
1.679068 | 20.94173
1.685835 | 21.00282
1.693159 | 21.06158
1.701014 | 21.11839
1.70871 | 21.17443
1.71614 | 21.23241
1.723199 | 21.29156
1.729674 | 21.35187
1.736441 | 21.41024
1.744031 | 21.46589
1.751833 | 21.51959
1.759528 | 21.57407
1.766746 | 21.6301
1.773407 | 21.6877
1.779829 | 21.74568
1.786782 | 21.8021
1.794478 | 21.85658
1.802492 | 21.90989
1.810188 | 21.96476
1.817565 | 22.02157
1.824411 | 22.07955
1.831019 | 22.13714
1.838396 | 22.1924
1.846305 | 22.24571
1.854159 | 22.29786
1.861696 | 22.35078
1.868702 | 22.40526
1.87523 | 22.46012
1.881917 | 22.51344
1.889188 | 22.56402
1.896937 | 22.61325
1.904474 | 22.66247
1.911586 | 22.71345
1.918273 | 22.76598
1.924748 | 22.81929
1.931595 | 22.87105
1.939343 | 22.92086
1.947304 | 22.96989
1.955053 | 23.0197
1.962378 | 23.07145
1.969224 | 23.12437
1.975911 | 23.17691
1.98313 | 23.2271
1.990931 | 23.27536
1.998627 | 23.32264
2.006058 | 23.37089
2.013063 | 23.42109
2.019644 | 23.47206
2.026279 | 23.52187
2.033603 | 23.56954
2.041458 | 23.61526
2.049313 | 23.66079
2.056637 | 23.70807
2.063404 | 23.7573
2.069853 | 23.80711
2.076646 | 23.85555
2.084342 | 23.90186
2.092303 | 23.94681
2.100105 | 23.99194
2.107535 | 24.03922
2.114382 | 24.08806
2.121069 | 24.13709
2.128128 | 24.18418
2.135877 | 24.22854
2.143785 | 24.27154
2.151427 | 24.31531
2.158699 | 24.36065
2.16528 | 24.40715
2.171728 | 24.45268
2.178893 | 24.49529
2.186695 | 24.53615
2.194391 | 24.57623
2.201715 | 24.61748
2.208376 | 24.66125
2.214745 | 24.706
2.221485 | 24.74978
2.228969 | 24.79181
2.23693 | 24.83228
2.244626 | 24.87314
2.252215 | 24.91594
2.259327 | 24.9605
2.265935 | 25.00525
2.272941 | 25.04844
2.280583 | 25.08872
2.288332 | 25.12782
2.296081 | 25.16732
2.303246 | 25.20857
2.309801 | 25.25098
2.316276 | 25.29301
2.323334 | 25.33309
2.331189 | 25.37103
2.338991 | 25.40839
2.346475 | 25.44711
2.353374 | 25.48797
2.359876 | 25.52999
2.366669 | 25.57105
2.3741 | 25.60996
2.382008 | 25.64712
2.389863 | 25.68448
2.397399 | 25.72359
2.404458 | 25.76444
2.411092 | 25.80589
2.417992 | 25.84558
2.425635 | 25.88293
2.433543 | 25.91893
2.441292 | 25.95512
2.448563 | 25.99306
2.455144 | 26.03217
2.461619 | 26.07069
2.468678 | 26.10727
2.476427 | 26.14151
2.484282 | 26.17478
2.491606 | 26.20922
2.498452 | 26.24561
2.504901 | 26.28277
2.511482 | 26.31974
2.518753 | 26.35495
2.526555 | 26.38881
2.534304 | 26.42247
2.541893 | 26.45807
2.549058 | 26.49543
2.555772 | 26.53356
2.562619 | 26.57053
2.570155 | 26.60497
2.578063 | 26.63844
2.585812 | 26.67171
2.593137 | 26.70634
2.599903 | 26.74214
2.606485 | 26.77813
2.613384 | 26.81218
2.620974 | 26.84429
2.62867 | 26.87542
2.636259 | 26.90733
2.643265 | 26.94157
2.649873 | 26.97737
2.656401 | 27.01298
2.663566 | 27.04683
2.671527 | 27.07913
2.679647 | 27.11123
2.687343 | 27.1447
2.694508 | 27.17972
2.701222 | 27.21552
2.708015 | 27.25015
2.715605 | 27.28226
2.723354 | 27.3128
2.73105 | 27.34316
2.738321 | 27.37468
2.745035 | 27.40775
2.751589 | 27.44083
2.758436 | 27.47274
2.766025 | 27.50231
2.773827 | 27.53072
2.78147 | 27.5599
2.788529 | 27.59103
2.795057 | 27.62353
2.801532 | 27.65602
2.808538 | 27.68676
2.816393 | 27.71575
2.824301 | 27.74435
2.831837 | 27.77431
2.839002 | 27.80622
2.845663 | 27.83949
2.852457 | 27.87199
2.859887 | 27.90253
2.867742 | 27.93113
2.875491 | 27.95974
2.882974 | 27.9897
2.88998 | 28.02102
2.896455 | 28.05293
2.903222 | 28.08329
2.910705 | 28.11169
2.918507 | 28.13835
2.926203 | 28.16559
2.933315 | 28.19477
2.939896 | 28.2259
2.946318 | 28.25723
2.953271 | 28.28739
2.961179 | 28.31579
2.969193 | 28.34342
2.976995 | 28.37202
2.984372 | 28.40276
2.991166 | 28.43448
2.997933 | 28.466
3.005204 | 28.49499
3.013112 | 28.52184
3.020914 | 28.54791
3.028397 | 28.57515
3.035297 | 28.60395
3.041666 | 28.63352
3.048273 | 28.66173
3.055651 | 28.68819
3.063453 | 28.7131
3.071095 | 28.7382
3.078366 | 28.76524
3.084974 | 28.79423
3.091502 | 28.82342
3.098402 | 28.85163
3.106098 | 28.87789
3.114059 | 28.90319
3.121648 | 28.92945
3.129079 | 28.95728
3.135925 | 28.98685
3.142506 | 29.01604
3.149618 | 29.04367
3.157314 | 29.06935
3.165169 | 29.09445
3.172812 | 29.12032
3.179924 | 29.14834
3.186505 | 29.17694
3.193113 | 29.20496
3.200384 | 29.23064
3.208292 | 29.25496
3.215987 | 29.27899
3.223365 | 29.30448
3.230026 | 29.33192
3.236448 | 29.35993
3.243294 | 29.38698
3.250937 | 29.41247
3.258845 | 29.43688
3.266594 | 29.46198
3.274186 | 29.48919
3.281192 | 29.51779
3.2878 | 29.54639
3.294859 | 29.57343
3.302714 | 29.59814
3.310622 | 29.62198
3.318317 | 29.6464
3.325323 | 29.67227
3.331772 | 29.69893
3.338353 | 29.72481
3.345571 | 29.74874
3.353373 | 29.77101
3.360962 | 29.7929
3.368181 | 29.81645
3.374974 | 29.84213
3.381449 | 29.86878
3.388216 | 29.89447
3.395753 | 29.91869
3.403714 | 29.94204
3.411569 | 29.96568
3.418946 | 29.99097
3.425846 | 30.01743
3.432533 | 30.04467
3.439592 | 30.07036
3.447234 | 30.094
3.455036 | 30.11637
3.462573 | 30.13972
3.469738 | 30.16443
3.476399 | 30.19031
3.482953 | 30.21579
3.490118 | 30.23982
3.497867 | 30.2621
3.505669 | 30.2835
3.513205 | 30.30627
3.520211 | 30.33088
3.52666 | 30.35656
3.533267 | 30.38147
3.540645 | 30.40491
3.548553 | 30.4269
3.556461 | 30.44898
3.563997 | 30.47272
3.571056 | 30.49801
3.57777 | 30.52428
3.58467 | 30.54899
3.592312 | 30.57185
3.600167 | 30.59335
3.607916 | 30.61504
3.615187 | 30.6381
3.621901 | 30.66242
3.628456 | 30.68625
3.635515 | 30.70844
3.643157 | 30.72848
3.6508 | 30.74784
3.65823 | 30.76826
3.665077 | 30.79064
3.671419 | 30.81438
3.677974 | 30.83782
3.685298 | 30.85981
3.693259 | 30.88043
3.70122 | 30.90125
3.70881 | 30.92363
3.715869 | 30.94795
3.722609 | 30.97275
3.729509 | 30.99639
3.737098 | 31.0177
3.7449 | 31.03784
3.752543 | 31.05807
3.759814 | 31.07967
3.766502 | 31.10282
3.77295 | 31.12597
3.779903 | 31.14786
3.787545 | 31.16781
3.795347 | 31.18687
3.80299 | 31.20701
3.810049 | 31.22939
3.81663 | 31.25293
3.823185 | 31.27628
3.830403 | 31.29797
3.83847 | 31.31801
3.846378 | 31.33766
3.854021 | 31.35848
3.861133 | 31.38134
3.86774 | 31.40508
3.874587 | 31.42794
3.882017 | 31.44866
3.889925 | 31.46773
3.897674 | 31.4866
3.905105 | 31.50713
3.911898 | 31.52921
3.91824 | 31.55159
3.925087 | 31.57231
3.932783 | 31.59099
3.940585 | 31.60869
3.948227 | 31.62669
3.955233 | 31.64673
3.961681 | 31.66843
3.96813 | 31.69031
3.975136 | 31.71084
3.982938 | 31.72991
3.990793 | 31.74849
3.998382 | 31.76853
4.005866 | 31.79032
4.01258 | 31.81328
4.01932 | 31.83595
4.026644 | 31.85657
4.034446 | 31.87554
4.042248 | 31.89373
4.049784 | 31.91338
4.056684 | 31.9343
4.063133 | 31.95599
4.06974 | 31.97642
4.077224 | 31.99501
4.085132 | 32.01242
4.092721 | 32.03003
4.099939 | 32.04958
4.106521 | 32.07079
4.113075 | 32.09248
4.120081 | 32.11282
4.127883 | 32.13159
4.13595 | 32.14939
4.143699 | 32.16817
4.151076 | 32.1885
4.15787 | 32.2101
4.164504 | 32.23131
4.171775 | 32.25028
4.179577 | 32.26769
4.187379 | 32.28481
4.194916 | 32.30281
4.201762 | 32.32246
4.208211 | 32.3424
4.215004 | 32.36147
4.222541 | 32.37879
4.230396 | 32.39474
4.237932 | 32.4107
4.244991 | 32.4286
4.251784 | 32.44757
4.258259 | 32.46683
4.265159 | 32.48492
4.272802 | 32.50166
4.280604 | 32.5181
4.288246 | 32.53541
4.295517 | 32.55429
4.302311 | 32.57452
4.309051 | 32.59446
4.316323 | 32.61305
4.324178 | 32.63007
4.332032 | 32.64671
4.339569 | 32.66392
4.346628 | 32.68251
4.353209 | 32.70167
4.359817 | 32.72015
4.367088 | 32.73669
4.374784 | 32.75197
4.382479 | 32.76704
4.389804 | 32.78358
4.396571 | 32.80216
4.402993 | 32.82143
4.409839 | 32.84001
4.417535 | 32.85684
4.425602 | 32.87289
4.433563 | 32.88933
4.4411 | 32.90772
4.447893 | 32.92727
4.454554 | 32.94663
4.461772 | 32.96424
4.469574 | 32.9799
4.477376 | 32.99469
4.484806 | 33.01016
4.491759 | 33.02728
4.49834 | 33.04518
4.504921 | 33.06259
4.512139 | 33.07786
4.519994 | 33.09148
4.527743 | 33.10549
4.535067 | 33.12077
4.541781 | 33.13799
4.548124 | 33.1555
4.554891 | 33.17223
4.562586 | 33.18711
4.570494 | 33.20112
4.57819 | 33.21533
4.585514 | 33.23167
4.592361 | 33.24957
4.598995 | 33.26776
4.606001 | 33.28469
4.613697 | 33.29957
4.621605 | 33.31387
4.6293 | 33.32876
4.636625 | 33.3451
4.643232 | 33.36251
4.64976 | 33.37954
4.656979 | 33.39462
4.664674 | 33.40824
4.672423 | 33.42118
4.6798 | 33.43519
4.686594 | 33.45133
4.693042 | 33.46816
4.69973 | 33.4847
4.707266 | 33.49968
4.71528 | 33.5136
4.723082 | 33.5278
4.730725 | 33.54346
4.737731 | 33.56078
4.744445 | 33.57839
4.751504 | 33.59473
4.759146 | 33.60874
4.767054 | 33.62158
4.774697 | 33.63471
4.781968 | 33.64921
4.788549 | 33.66487
4.794918 | 33.68024
4.801871 | 33.69406
4.80962 | 33.70612
4.817368 | 33.71755
4.824852 | 33.7302
4.831645 | 33.74469
4.838173 | 33.76035
4.844887 | 33.77563
4.852159 | 33.78973
4.86012 | 33.80204
4.867922 | 33.81459
4.875458 | 33.82801
4.882623 | 33.84358
4.889178 | 33.85983
4.895918 | 33.87491
4.903348 | 33.88823
4.911257 | 33.90054
4.919058 | 33.91285
4.926383 | 33.92666
4.933096 | 33.94193
4.939572 | 33.95711
4.946524 | 33.97112
4.954326 | 33.98313
4.962181 | 33.99422
4.969771 | 34.00609
4.976776 | 34.01961
4.983305 | 34.0345
4.989912 | 34.04909
4.997077 | 34.06242
5.004826 | 34.07424
5.012787 | 34.08586
5.020483 | 34.0988
5.027701 | 34.11378
5.034415 | 34.12945
5.041182 | 34.14433
5.048718 | 34.15727
5.056733 | 34.16851
5.064534 | 34.17979
5.071965 | 34.19205
5.078626 | 34.20567
5.085074 | 34.21909
5.091974 | 34.2314
5.099563 | 34.24147
5.107206 | 34.25095
5.114583 | 34.26097
5.121483 | 34.27299
5.128144 | 34.28632
5.134725 | 34.29984
5.141837 | 34.3121
5.149745 | 34.32314
5.157653 | 34.33389
5.165349 | 34.34566
5.172567 | 34.35908
5.179228 | 34.373
5.185968 | 34.38642
5.193292 | 34.39829
5.201147 | 34.40865
5.20879 | 34.41872
5.216167 | 34.42986
5.223067 | 34.4426
5.229595 | 34.45583
5.236441 | 34.46828
5.243925 | 34.47874
5.25178 | 34.48837
5.259529 | 34.49815
5.266747 | 34.50973
5.273408 | 34.52267
5.279856 | 34.53599
5.286862 | 34.54786
5.294717 | 34.55813
5.302731 | 34.5679
5.310427 | 34.57855
5.317592 | 34.5912
5.324385 | 34.60472
5.331099 | 34.61795
5.338476 | 34.62934
5.346384 | 34.63897
5.354239 | 34.64826
5.361723 | 34.65867
5.368676 | 34.67039
5.375097 | 34.68236
5.381838 | 34.69315
5.389268 | 34.70191
5.39707 | 34.7096
5.404607 | 34.71738
5.411666 | 34.72681
5.418247 | 34.738
5.424642 | 34.74929
5.431542 | 34.7597
5.439291 | 34.76869
5.447305 | 34.77735
5.455001 | 34.78698
5.462325 | 34.79817
5.469118 | 34.81053
5.475912 | 34.82274
5.483183 | 34.83334
5.490985 | 34.84205
5.498734 | 34.85051
5.50627 | 34.8597
5.513223 | 34.87026
5.519698 | 34.88149
5.526306 | 34.89181
5.533683 | 34.90061
5.541538 | 34.90815
5.549287 | 34.91564
5.556505 | 34.92474
5.563272 | 34.93578
5.569773 | 34.94692
5.576673 | 34.95733
5.584475 | 34.96613
5.592489 | 34.97396
5.600238 | 34.98238
5.607615 | 34.9924
5.614462 | 35.00373
5.621149 | 35.01506
5.628155 | 35.02489
5.63585 | 35.03272
5.643759 | 35.03992
5.651401 | 35.04799
5.658619 | 35.05748
5.665094 | 35.06789
5.671649 | 35.07762
5.678973 | 35.0855
5.686828 | 35.09167
5.694524 | 35.09763
5.701848 | 35.10473
5.708429 | 35.11383
5.714772 | 35.12341
5.721486 | 35.13256
5.728969 | 35.14015
5.73693 | 35.14691
5.744626 | 35.15386
5.752109 | 35.16276
5.759115 | 35.17337
5.765776 | 35.18426
5.772782 | 35.1938
5.780477 | 35.20148
5.788492 | 35.20824
5.79624 | 35.2152
5.803352 | 35.22366
5.809907 | 35.23291
5.816435 | 35.242
5.823494 | 35.2493
5.831243 | 35.25526
5.838938 | 35.261
5.846263 | 35.26795
5.853109 | 35.27651
5.859664 | 35.28614
5.866564 | 35.29529
5.8741 | 35.30327
5.882061 | 35.31012
5.889969 | 35.31703
5.897453 | 35.3253
5.904618 | 35.33508
5.911252 | 35.34471
5.918205 | 35.35303
5.925794 | 35.35974
5.933649 | 35.36538
5.941239 | 35.37144
5.948351 | 35.37878
5.954932 | 35.3872
5.961513 | 35.39542
5.968678 | 35.40208
5.976427 | 35.40704
5.984282 | 35.41152
5.991659 | 35.41721
5.998559 | 35.42402
6.005007 | 35.43209
6.011642 | 35.43949
6.018913 | 35.44571
6.026715 | 35.45065
6.034463 | 35.45588
6.041894 | 35.46249
6.048953 | 35.47096
6.055667 | 35.47996
6.062566 | 35.48832
6.070156 | 35.49508
6.078064 | 35.5007
6.085866 | 35.50642
6.093243 | 35.51342
6.099957 | 35.5215
6.106432 | 35.52928
6.113385 | 35.5357
6.121133 | 35.54049
6.128882 | 35.54445
6.136313 | 35.5491
6.143212 | 35.55567
6.149714 | 35.56379
6.156295 | 35.57177
6.163566 | 35.57829
6.17158 | 35.58356
6.179648 | 35.58889
6.187343 | 35.59546
6.194508 | 35.60348
6.201222 | 35.61204
6.208069 | 35.61968
6.215605 | 35.62525
6.22346 | 35.62926
6.231103 | 35.63327
6.238427 | 35.63853
6.245088 | 35.64505
6.25151 | 35.65151
6.258463 | 35.65689
6.266052 | 35.66054
6.273801 | 35.66344
6.281391 | 35.66685
6.288449 | 35.67247
6.294951 | 35.67908
6.301426 | 35.68575
6.308591 | 35.69085
6.316446 | 35.69475
6.32446 | 35.69834
6.33205 | 35.70309
6.339162 | 35.70946
6.345769 | 35.71676
6.35251 | 35.72361
6.359781 | 35.72875
6.367636 | 35.73261
6.375385 | 35.73636
6.382921 | 35.74134
6.389927 | 35.74776
6.396402 | 35.75433
6.403249 | 35.75995
6.410838 | 35.76372
6.41864 | 35.76663
6.42623 | 35.76969
6.433342 | 35.77446
6.439896 | 35.78039
6.446371 | 35.78691
6.45343 | 35.79221
6.461285 | 35.79618
6.469193 | 35.79956
6.476995 | 35.80423
6.484319 | 35.81055
6.491113 | 35.8177
6.497906 | 35.82441
6.505284 | 35.82928
6.513139 | 35.83256
6.520994 | 35.83508
6.528477 | 35.83863
6.535377 | 35.84349
6.541692 | 35.84908
6.548353 | 35.85329
6.555784 | 35.85592
6.563532 | 35.85739
6.571175 | 35.85923
6.578393 | 35.86256
6.584948 | 35.86759
6.591396 | 35.87302
6.598349 | 35.87761
6.606045 | 35.88077
6.614059 | 35.88312
6.621702 | 35.88631
6.629132 | 35.891
6.635925 | 35.89681
6.642586 | 35.90258
6.649698 | 35.90715
6.657341 | 35.91009
6.66509 | 35.91238
6.672732 | 35.91574
6.679844 | 35.92036
6.686372 | 35.92576
6.693007 | 35.93047
6.700437 | 35.93368
6.708345 | 35.9357
6.715988 | 35.9379
6.723312 | 35.94087
6.730052 | 35.94554
6.736527 | 35.95062
6.74348 | 35.955
6.75107 | 35.95805
6.758872 | 35.96041
6.766567 | 35.96317
6.774104 | 35.9677
6.781057 | 35.97351
6.787717 | 35.9791
6.794829 | 35.98346
6.802737 | 35.98617
6.810645 | 35.98815
6.818288 | 35.99058
6.825294 | 35.99433
6.831769 | 35.99868
6.838403 | 36.00235
6.845674 | 36.0043
6.853476 | 36.00483
6.861066 | 36.00531
6.868178 | 36.00714
6.874918 | 36.01059
6.881393 | 36.01475
6.888187 | 36.01837
6.895723 | 36.02055
6.903692 | 36.0219
6.911494 | 36.02388
6.918977 | 36.02741
6.925824 | 36.03223
6.932511 | 36.03712
6.939517 | 36.04086
6.947212 | 36.04272
6.955121 | 36.04398
6.962657 | 36.04554
6.969716 | 36.04889
6.976324 | 36.05312
6.982878 | 36.05711
6.990096 | 36.0594
6.997898 | 36.06057
7.0057 | 36.06117
7.01313 | 36.06312
7.02003 | 36.06679
7.026532 | 36.07122
7.033246 | 36.07499
7.040729 | 36.07716
7.048796 | 36.07834
7.056704 | 36.07981
7.064188 | 36.08283
7.071034 | 36.08691
7.077642 | 36.09161
7.084701 | 36.09511
7.092397 | 36.09684
7.100252 | 36.09766
7.107894 | 36.09889
7.115165 | 36.10151
7.1218 | 36.10492
7.128407 | 36.10803
7.135466 | 36.10933
7.143215 | 36.10946
7.150911 | 36.10879
7.158341 | 36.10911
7.165135 | 36.11098
7.171504 | 36.11399
7.178085 | 36.11649
7.185462 | 36.11799
7.19337 | 36.11834
7.201119 | 36.11887
7.208709 | 36.12094
7.21582 | 36.12427
7.222508 | 36.12821
7.22946 | 36.13125
7.23705 | 36.13277
7.244905 | 36.13303
7.252548 | 36.1337
7.259872 | 36.13533
7.266559 | 36.13814
7.272955 | 36.14091
7.27996 | 36.14248
7.287603 | 36.14265
7.295405 | 36.14232
7.302942 | 36.14276
7.309841 | 36.14493
7.316422 | 36.14826
7.32311 | 36.15152
7.330487 | 36.15343
7.338448 | 36.15448
7.346356 | 36.15509
7.354052 | 36.15678
7.361217 | 36.15973
7.367878 | 36.16328
7.374724 | 36.16597
7.382102 | 36.16717
7.389903 | 36.167
7.397652 | 36.16701
7.404976 | 36.16801
7.41177 | 36.17004
7.418272 | 36.17222
7.425277 | 36.17346
7.432973 | 36.17317
7.440616 | 36.17218
7.448205 | 36.17152
7.455158 | 36.17226
7.46166 | 36.1742
7.468241 | 36.17598
7.475247 | 36.17674
7.483048 | 36.17643
7.49085 | 36.17592
7.49844 | 36.17646
7.505764 | 36.17856
7.512398 | 36.18162
7.519139 | 36.18432
7.526569 | 36.18568
7.534371 | 36.18554
7.542279 | 36.18531
7.549763 | 36.18607
7.556556 | 36.18813
7.563137 | 36.19027
7.569931 | 36.19163
7.577467 | 36.19131
7.585269 | 36.19032
7.5927 | 36.18956
7.599811 | 36.19039
7.606419 | 36.19247
7.61308 | 36.19487
7.620245 | 36.19649
7.627994 | 36.19681
7.636008 | 36.19684
7.643651 | 36.19753
7.651028 | 36.19976
7.657874 | 36.20258
7.664668 | 36.20517
7.671992 | 36.20574
7.679847 | 36.20534
7.687543 | 36.20439
7.69492 | 36.20446
7.701687 | 36.20556
7.708162 | 36.20714
7.714956 | 36.20778
7.722492 | 36.20707
7.730294 | 36.20526
7.737884 | 36.20379
7.744996 | 36.20385
7.751683 | 36.20504
7.758211 | 36.20641
7.765217 | 36.20683
7.772913 | 36.20586
7.780714 | 36.20465
7.788357 | 36.20402
7.795575 | 36.20502
7.802316 | 36.2071
7.809029 | 36.20909
7.816248 | 36.20978
7.824103 | 36.20913
7.831958 | 36.20804
7.839547 | 36.20787
7.846553 | 36.20909
7.853054 | 36.21067
7.859821 | 36.21184
7.867199 | 36.21097
7.875001 | 36.20891
7.882696 | 36.20693
7.889914 | 36.20639
7.896575 | 36.2075
7.902971 | 36.20923
7.909817 | 36.2103
7.917513 | 36.20994
7.92558 | 36.20895
7.933488 | 36.20829
7.941025 | 36.20964
7.947871 | 36.21211
7.954585 | 36.21436
7.961803 | 36.21515
7.969658 | 36.21414
7.977407 | 36.21254
7.984944 | 36.21108
7.992002 | 36.21099
7.998451 | 36.21166
8.005006 | 36.21206
8.012224 | 36.21076
8.019919 | 36.20817
8.027562 | 36.20562
8.034992 | 36.20431
8.04168 | 36.20474
8.048075 | 36.20563
8.054869 | 36.20607
8.062458 | 36.20519
8.070526 | 36.20337
8.078327 | 36.20198
8.085652 | 36.20193
8.092498 | 36.20327
8.099106 | 36.2044
8.106165 | 36.20473
8.113861 | 36.20344
8.121609 | 36.20161
8.129199 | 36.20011
8.136417 | 36.20021
8.143078 | 36.20115
8.149632 | 36.20182
8.156851 | 36.20104
8.164652 | 36.19884
8.172507 | 36.19634
8.179938 | 36.19488
8.186705 | 36.19491
8.193127 | 36.19576
8.199787 | 36.19646
8.207218 | 36.19572
8.215232 | 36.19406
8.223087 | 36.19247
8.23073 | 36.19249
8.237682 | 36.19389
8.244449 | 36.19574
8.251508 | 36.19647
8.259151 | 36.19546
8.267165 | 36.19343
8.274755 | 36.19164
8.281973 | 36.19116
8.288554 | 36.19146
8.295029 | 36.19154
8.302194 | 36.18991
8.309889654 | 36.18703
8.317532 | 36.18377
8.32475 | 36.18144
8.331491 | 36.18082
8.337966 | 36.18118
8.34468 | 36.18129
8.352057 | 36.18001
8.360018 | 36.17789
8.367873 | 36.17584
8.375516 | 36.17529
8.382681 | 36.17607
8.389209 | 36.17728
8.396109 | 36.17742
8.403645 | 36.17621
8.411394 | 36.17376
8.419143 | 36.17162
8.426308 | 36.17091
8.433048 | 36.17131
8.439523 | 36.17168
8.446529 | 36.17096
8.454331 | 36.16856
8.462239 | 36.16597
8.469722 | 36.16422
8.476728 | 36.16373
8.483203 | 36.16434
8.48989 | 36.16447
8.497215 | 36.16342
8.505123 | 36.16106
8.512978 | 36.15882
8.520567 | 36.15762
8.527626 | 36.1582
8.534287 | 36.15916
8.541187 | 36.1593
8.548829 | 36.15793
8.556684 | 36.15532
8.564433 | 36.15312
8.571757 | 36.15192
8.578445 | 36.15195
8.58492 | 36.15149
8.591925 | 36.14971
8.599621 | 36.14631
8.60737 | 36.14232
8.614694 | 36.13896
8.621461 | 36.13721
8.627963 | 36.13697
8.634544 | 36.13659
8.641709 | 36.13535
8.649617 | 36.13302
8.657578 | 36.1308
8.66538 | 36.12966
8.672598 | 36.12994
8.679365 | 36.13059
8.686158 | 36.13094
8.693536 | 36.1298
8.701338 | 36.12718
8.708874 | 36.12432
8.716251 | 36.12236
8.723204 | 36.12154
8.729653 | 36.12119
8.736499 | 36.12019
8.744036 | 36.11767
8.751784 | 36.11443
8.759427 | 36.11151
8.766645 | 36.11017
8.773226 | 36.11011
8.779701 | 36.11038
8.786813 | 36.10945
8.794775 | 36.10736
8.802789 | 36.10463
8.810538 | 36.10282
8.817862 | 36.10249
8.824443 | 36.10301
8.831183 | 36.10319
8.838667 | 36.10166
8.846416 | 36.09885
8.854111 | 36.09545
8.861595 | 36.09338
8.868547 | 36.09237
8.874969 | 36.09184
8.881657 | 36.09021
8.88914 | 36.0871
8.896995 | 36.08309
8.904638 | 36.07917
8.91175 | 36.07679
8.918225 | 36.07567
8.92462 | 36.0751
8.931573 | 36.07332
8.939322 | 36.07069
8.947336 | 36.06762
8.955032 | 36.06548
8.96225 | 36.06494
8.969043 | 36.06522
8.97589 | 36.06528
8.983214 | 36.06384
8.991069 | 36.06113
8.998818 | 36.05779
9.006301 | 36.05551
9.013254 | 36.05403
9.019702 | 36.05329
9.026416 | 36.05177
9.033794 | 36.04897
9.041542 | 36.04508
9.049291 | 36.04145
9.056456 | 36.03939
9.06317 | 36.03894
9.069672 | 36.03903
9.076624 | 36.03828
9.084426 | 36.03621
9.092494 | 36.03333
9.100295 | 36.031
9.107726 | 36.02992
9.114493 | 36.03
9.121233 | 36.02983
9.128398 | 36.02836
9.136147 | 36.02503
9.143896 | 36.02121
9.151379 | 36.018
9.158438 | 36.01632
9.16494 | 36.01523
9.171521 | 36.01347
9.178898 | 36.01036
9.186753 | 36.00615
9.194449 | 36.00184
9.201667 | 35.99871
9.208301 | 35.99716
9.214776 | 35.99598
9.221623 | 35.99395
9.229159 | 35.99074
9.23712 | 35.98677
9.24471 | 35.98358
9.251981 | 35.9816
9.258881 | 35.98118
9.265568 | 35.98074
9.27268 | 35.97954
9.280376 | 35.97667
9.288337 | 35.97343
9.296033 | 35.9709
9.303198 | 35.96969
9.309805 | 35.969
9.316387 | 35.96802
9.323658 | 35.96528
9.331566 | 35.96132
9.339155 | 35.95731
9.34648 | 35.95419
9.353247 | 35.95262
9.359642 | 35.95165
9.366489 | 35.95028
9.374025 | 35.94777
9.382039 | 35.94466
9.389841 | 35.94168
9.397378 | 35.94044
9.40449 | 35.94016
9.41115 | 35.94008
9.418262 | 35.93858
9.425958 | 35.93568
9.433866 | 35.93193
9.441456 | 35.92848
9.448461 | 35.92622
9.454937 | 35.92468
9.461491 | 35.92294
9.468603 | 35.91986
9.476405 | 35.91548
9.484101 | 35.91077
9.491425 | 35.90729
9.498325 | 35.90537
9.5048 | 35.90408
9.51154 | 35.90253
9.518917 | 35.89947
9.526878 | 35.89578
9.53468 | 35.89201
9.542005 | 35.88983
9.549063 | 35.88866
9.555671 | 35.8883
9.562571 | 35.88686
9.570267 | 35.8841
9.578068 | 35.88053
9.585764 | 35.87727
9.593088 | 35.8753
9.599749 | 35.87426
9.606251 | 35.87336
9.61331 | 35.87094
9.621058 | 35.8672
9.62886 | 35.86253
9.63645 | 35.85876
9.643456 | 35.85642
9.649851 | 35.85513
9.656406 | 35.85363
9.663677 | 35.85096
9.671585 | 35.84734
9.679546 | 35.84376
9.687189 | 35.8415
9.694248 | 35.84077
9.700988 | 35.84071
9.707994 | 35.83973
9.715743 | 35.83725
9.723544 | 35.83356
9.731134 | 35.82986
9.738458 | 35.82721
9.745225 | 35.82545
9.751674 | 35.82361
9.758573 | 35.8205
9.781342 | 35.80658
9.808569 | 35.79784
9.832028 | 35.78726
9.852621 | 35.78351
9.875443 | 35.773
9.896221 | 35.76712
9.918618 | 35.75631
9.939795 | 35.74804
9.961555 | 35.73993
9.984112 | 35.73143
10.00516 | 35.72697
10.02846 | 35.71571
10.05595 | 35.70454
10.0784 | 35.69053
10.10608 | 35.67977
10.12906 | 35.67003
10.14981 | 35.665
10.17284 | 35.65318
10.19288 | 35.64701
10.21586 | 35.63432
10.23643 | 35.62866
10.25919 | 35.61875
10.28111 | 35.61194
10.30269 | 35.60426
10.32509 | 35.59401
10.34584 | 35.58604
10.36834 | 35.57133
10.39575 | 35.55924
10.41879 | 35.54845
10.43957 | 35.54399
10.46281 | 35.53205
10.48296 | 35.52504
10.50562 | 35.51142
10.52634 | 35.50421
10.54873 | 35.49537
10.57129 | 35.48766
10.59249 | 35.47989
10.61494 | 35.46763
10.63543 | 35.45875
10.6583 | 35.44423
10.68569 | 35.43162
10.70856 | 35.41957
10.72934 | 35.41409
10.75253 | 35.40244
10.77307 | 35.39487
10.79558 | 35.38057
10.81628 | 35.37135
10.83846 | 35.36169
10.86107 | 35.35354
10.88227 | 35.34613
10.90504 | 35.33275
10.93275 | 35.31844
10.95504 | 35.30467
10.97537 | 35.29626
10.99861 | 35.28244
11.01915 | 35.27618
11.04229 | 35.26358
11.06299 | 35.25581
11.08539 | 35.24291
11.10649 | 35.23195
11.12798 | 35.22244
11.15096 | 35.21218
11.17201 | 35.20557
11.19515 | 35.19163
11.22251 | 35.177
11.2449 | 35.16141
11.26512 | 35.15247
11.28853 | 35.13808
11.30912 | 35.13119
11.332 | 35.11784
11.35291 | 35.10881
11.37499 | 35.09607
11.39667 | 35.08411
11.41787 | 35.07409
11.44085 | 35.06205
11.46171 | 35.05511
11.48496 | 35.041
11.50507 | 35.03069
11.52768 | 35.01315
11.5479 | 35.00201
11.57051 | 34.98866
11.59238 | 34.97894
11.61406 | 34.96849
11.63635 | 34.95521
11.65678 | 34.94503
11.67982 | 34.92978
11.69985 | 34.92188
11.72337 | 34.90777
11.74436 | 34.9003
11.76697 | 34.88701
11.78838 | 34.8752
11.80977 | 34.861
11.83158 | 34.84524
11.8521 | 34.83456
11.8754 | 34.82053
11.89599 | 34.81348
11.91934 | 34.79874
11.93951 | 34.78946
11.96217 | 34.77402
11.98298 | 34.76327
12.00514 | 34.75169
12.0278 | 34.74084
12.04892 | 34.73097
12.07164 | 34.71643
12.09194 | 34.70541
12.11476 | 34.68753
12.1348 | 34.67566
12.15757 | 34.65954
12.1789 | 34.64997
12.2013 | 34.63798
12.22319 | 34.62609
12.24424 | 34.61352
12.26642 | 34.59811
12.2868 | 34.58913
12.31052 | 34.57551
12.33125 | 34.56756
12.35434 | 34.55158
12.3748 | 34.53988
12.39698 | 34.52327
12.41827 | 34.50941
12.43947 | 34.49593
12.46229 | 34.48156
12.48302 | 34.47215
12.50626 | 34.45726
12.5264 | 34.44694
12.54944 | 34.42943
12.56955 | 34.41829
12.59232 | 34.40448
12.6144 | 34.39424
12.63629 | 34.38191
12.65853 | 34.36624
12.67894 | 34.35219
12.7015 | 34.3339
12.72161 | 34.32256
12.74491 | 34.30583
12.76574 | 34.29542
12.78835 | 34.27981
12.80969 | 34.26701
12.8315 | 34.2522
12.85323 | 34.23642
12.87412 | 34.22414
12.89726 | 34.20988
12.91817 | 34.20064
12.94142 | 34.18413
12.96164 | 34.17068
12.98419 | 34.15091
13.00463 | 34.13658
13.02679 | 34.12133
13.04913 | 34.10837
13.07047 | 34.09575
13.09297 | 34.07945
13.1133 | 34.06629
13.13638 | 34.04759
13.15639 | 34.03602
13.17975 | 34.01926
13.20084 | 34.00889
13.22345 | 33.99395
13.24516 | 33.97875
13.26628 | 33.96134
13.2882 | 33.94193
13.30858 | 33.9279
13.33199 | 33.91022
13.35258 | 33.89915
13.37577 | 33.88037
13.39616 | 33.86678
13.41845 | 33.84813
13.43981 | 33.83329
13.46165 | 33.81836
13.48426 | 33.80221
13.50517 | 33.78915
13.52836 | 33.77015
13.55607 | 33.7486
13.57836 | 33.72764
13.59837 | 33.71212
13.62151 | 33.6923
13.64247 | 33.6799
13.66556 | 33.6612
13.68634 | 33.64561
13.70836 | 33.62576
13.72973 | 33.60793
13.75119 | 33.59195
13.77433 | 33.57464
13.79509 | 33.56034
13.81812 | 33.53986
13.83818 | 33.52398
13.86116 | 33.50102
13.88141 | 33.48368
13.90386 | 33.46247
13.92552 | 33.44571
13.94741 | 33.42883
13.96991 | 33.40962
13.99027 | 33.3924
14.01314 | 33.36915
14.04074 | 33.347
14.0642 | 33.32749
14.08495 | 33.31234
14.10798 | 33.28933
14.1281 | 33.27099
14.15076 | 33.24667
14.17138 | 33.2279
14.1937 | 33.20628
14.21567 | 33.18655
14.237 | 33.16768
14.25972 | 33.14574
14.28005 | 33.12728
14.30319 | 33.10218
14.33047 | 33.07699
14.35393 | 33.05481
14.37465 | 33.03895
14.39795 | 33.01487
14.41817 | 32.99434
14.44057 | 32.96798
14.46132 | 32.94595
14.48332 | 32.92323
14.50577 | 32.90071
14.52666 | 32.88038
14.54964 | 32.85562
14.5698 | 32.8356
14.59295 | 32.80895
14.61311 | 32.78774
14.63604 | 32.76191
14.65759 | 32.74153
14.67999 | 32.71755
14.70177 | 32.69216
14.72274 | 32.66594
14.74482 | 32.63651
14.76498 | 32.61312
14.78844 | 32.58534
14.80914 | 32.5636
14.83212 | 32.53529
14.85277 | 32.51077
14.8749 | 32.48222
14.8965 | 32.45561
14.91786 | 32.42988
14.9409 | 32.40191
14.9617 | 32.37793
14.9849 | 32.34671
15.00493 | 32.32015
15.02781 | 32.2859
15.04792 | 32.25745
15.07053 | 32.22583
15.09235 | 32.19747
15.11408 | 32.16829
15.13642 | 32.13618
15.15688 | 32.10632
15.17965 | 32.07139
15.19982 | 32.04343
15.22339 | 32.00967
15.2444 | 31.98126
15.26707 | 31.94629
15.28816 | 31.91331
15.30995 | 31.87683
15.32497 | 31.85056
15.34474 | 31.817
15.36018 | 31.79112
15.38226 | 31.7561
15.40373 | 31.7221
15.41934 | 31.69583
15.43961 | 31.66052
15.45463 | 31.63338
15.46954 | 31.60526
15.48976 | 31.56936
15.50521 | 31.54242
15.5206 | 31.51625
15.54141 | 31.4805
15.5569 | 31.45151
15.5716 | 31.42349
15.58474 | 31.39722
15.59971 | 31.36706
15.61467 | 31.33574
15.62808 | 31.30821
15.64214 | 31.27922
15.65785 | 31.2476
15.67223 | 31.21949
15.68579 | 31.19244
15.70134 | 31.16073
15.71626 | 31.12969
15.72953 | 31.10109
15.74428 | 31.06811
15.75951 | 31.03348
15.77299 | 31.00361
15.78682 | 30.97287
15.80285 | 30.93873
15.81771 | 30.90798
15.83122 | 30.87783
15.84671 | 30.84222
15.86168 | 30.80603
15.87484 | 30.77237
15.88928 | 30.73482
15.90457 | 30.69513
15.91813 | 30.65923
15.93177 | 30.62324
15.94763 | 30.58306
15.96234 | 30.5459
15.97571 | 30.51019
15.991 | 30.4704
16.00612 | 30.42955
16.01958 | 30.3918
16.03396 | 30.35055
16.0494 | 30.30629
16.0631 | 30.26514
16.07668 | 30.22418
16.0925 | 30.17914
16.10741 | 30.13643
16.12103 | 30.09528
16.13626 | 30.04917
16.1516 | 30.0015
16.16487 | 29.95646
16.17912 | 29.90743
16.18692 | 29.88116
16.19451 | 29.85509
16.20157 | 29.83018
16.21449 | 29.78232
16.22155 | 29.75742
16.22935 | 29.73134
16.23731 | 29.70469
16.24485 | 29.67842
16.25223 | 29.65352
16.26571 | 29.604
16.27298 | 29.57754
16.28073 | 29.54972
16.28853 | 29.5215
16.29607 | 29.49407
16.30297 | 29.46742
16.30944 | 29.44115
16.31613 | 29.41391
16.32361 | 29.38511
16.33157 | 29.35535
16.33922 | 29.32538
16.34649 | 29.29639
16.35315 | 29.26837
16.35962 | 29.24036
16.36668 | 29.21117
16.37432 | 29.18062
16.38228 | 29.1493
16.38998 | 29.11817
16.39736 | 29.08821
16.40426 | 29.05902
16.41092 | 29.02925
16.41808 | 28.99812
16.42594 | 28.96543
16.43385 | 28.93197
16.44149 | 28.89889
16.44839 | 28.86659
16.45481 | 28.8343
16.4615 | 28.80141
16.46888 | 28.76639
16.47678 | 28.7302
16.48448 | 28.69363
16.49159 | 28.65782
16.49817 | 28.62319
16.50457 | 28.58856
16.51141 | 28.55315
16.51895 | 28.51618
16.52686 | 28.47843
16.53466 | 28.44088
16.54198 | 28.4043
16.54894 | 28.3687
16.55565 | 28.33251
16.56276 | 28.29496
16.57051 | 28.25546
16.57842 | 28.21519
16.58601 | 28.17472
16.59312 | 28.13522
16.59962 | 28.09611
16.60612 | 28.05642
16.61329 | 28.01478
16.62104 | 27.97159
16.62884 | 27.92801
16.63632 | 27.88501
16.64312 | 27.84318
16.64962 | 27.80173
16.65639 | 27.75932
16.66387 | 27.71515
16.67194 | 27.66982
16.6799 | 27.62409
16.68743 | 27.57915
16.69428 | 27.53479
16.70092 | 27.49023
16.70797 | 27.44412
16.71567 | 27.39626
16.72342 | 27.34684
16.73101 | 27.29761
16.73823 | 27.24878
16.74489 | 27.20033
16.75147 | 27.15091
16.75863 | 27.09993
16.76638 | 27.04701
16.77413 | 26.9937
16.78146 | 26.94039
16.7883 | 26.88785
16.79472 | 26.83571
16.80133 | 26.7824
16.80881 | 26.72792
16.81667 | 26.67189
16.82442 | 26.61585
16.83174 | 26.56059
16.83875 | 26.50612
16.8456 | 26.45125
16.8526 | 26.39521
16.8603 | 26.33762
16.8681 | 26.27847
16.87569 | 26.21932
16.88301 | 26.16057
16.88975 | 26.1022
16.89631 | 26.04305
16.90337 | 25.98234
16.91101 | 25.92008
16.9187 | 25.85743
16.92614 | 25.79478
16.93303 | 25.73291
16.93956 | 25.67182
16.94625 | 25.61033
16.95373 | 25.54729
16.96175 | 25.48309
16.96955 | 25.41849
16.97719 | 25.35467
16.9843 | 25.29163
16.99102 | 25.22859
16.99797 | 25.16478
17.00545 | 25.09901
17.01336 | 25.03208
17.02101 | 24.96515
17.02828 | 24.89939
17.03499 | 24.8344
17.04141 | 24.76942
17.04831 | 24.70326
17.05611 | 24.63594
17.06386 | 24.56824
17.07135 | 24.50092
17.07819 | 24.43593
17.08472 | 24.37133
17.0913 | 24.30674
17.09857 | 24.24136
17.10648 | 24.17521
17.11434 | 24.10945
17.12187 | 24.04485
17.12893 | 23.98181
17.13554 | 23.91994
17.14233 | 23.85807
17.14982 | 23.79464
17.15762 | 23.73121
17.16553 | 23.66817
17.17301 | 23.60708
17.17975 | 23.54715
17.18625 | 23.488
17.1931 | 23.42847
17.20085 | 23.36815
17.2087 | 23.30783
17.21618 | 23.24869
17.22308 | 23.19148
17.22956 | 23.13662
17.23614 | 23.08175
17.24341 | 23.02727
17.25127 | 22.9724
17.25917 | 22.91831
17.26687 | 22.86578
17.27419 | 22.81519
17.28104 | 22.76616
17.28776 | 22.71713
17.29519 | 22.66752
17.30315 | 22.61732
17.31095 | 22.56809
17.31838 | 22.52042
17.32504 | 22.47451
17.33133 | 22.42937
17.33818 | 22.38423
17.34577 | 22.3387
17.35362 | 22.29298
17.3611 | 22.24881
17.36816 | 22.20639
17.37477 | 22.16631
17.38127 | 22.12682
17.38833 | 22.08713
17.39608 | 22.04704
17.40399 | 22.00735
17.41168 | 21.96922
17.41895 | 21.93303
17.42559 | 21.89859
17.43222 | 21.86435
17.43949 | 21.82971
17.4474 | 21.79411
17.4552 | 21.75928
17.46269 | 21.72582
17.46959 | 21.69449
17.47609 | 21.66394
17.48286 | 21.6334
17.49034 | 21.60207
17.49819 | 21.57055
17.50589 | 21.53962
17.51311 | 21.51043
17.51977 | 21.48319
17.5263 | 21.45654
17.5332 | 21.42969
17.54095 | 21.40225
17.54891 | 21.37482
17.55666 | 21.34836
17.57093 | 21.30049
17.58492 | 21.2536
17.60057 | 21.20438
17.61506 | 21.15875
17.62825 | 21.11585
17.64327 | 21.07032
17.65803 | 21.02684
17.67116 | 20.98919
17.68581 | 20.95057
17.70147 | 20.91204
17.71556 | 20.87887
17.72946 | 20.84647
17.74507 | 20.81145
17.75961 | 20.77993
17.77277 | 20.75114
17.7879 | 20.71932
17.80304 | 20.68898
17.81626 | 20.66339
17.83074 | 20.63644
17.84651 | 20.60891
17.86747 | 20.57545
17.89024 | 20.53814
17.91158 | 20.50492
17.93318 | 20.4699
17.95473 | 20.43624
17.97537 | 20.40749
17.99857 | 20.37801
18.01926 | 20.35525
18.04246 | 20.32704
18.06265 | 20.3051
18.08542 | 20.27883
18.10623 | 20.25911
18.12844 | 20.2388
18.15094 | 20.21998
18.17201 | 20.20307
18.19489 | 20.18301
18.21519 | 20.16727
18.23806 | 20.14577
18.26516 | 20.12559
18.28835 | 20.10786
18.30902 | 20.09781
18.33222 | 20.08213
18.35275 | 20.07079
18.3751 | 20.0554
18.39628 | 20.04398
18.41793 | 20.03399
18.44102 | 20.02363
18.46188 | 20.0165
18.4847 | 20.00351
18.50492 | 19.99574
18.52785 | 19.98212
18.54793 | 19.97471
18.57065 | 19.96383
18.59209 | 19.95834
18.61422 | 19.95165
18.63636 | 19.94514
18.65711 | 19.93912
18.67966 | 19.92943
18.69978 | 19.92607
18.7234 | 19.91876
18.74436 | 19.91804
18.76729 | 19.91072
18.78802 | 19.90652
18.81004 | 19.89841
18.83135 | 19.89201
18.85247 | 19.88739
18.8753 | 19.88117
18.89597 | 19.8808
18.91927 | 19.87493
18.93949 | 19.8748
18.96242 | 19.86789
18.98285 | 19.86646
19.00525 | 19.86275
19.02754 | 19.8624
19.04917 | 19.86179
19.07172 | 19.85749
19.09192 | 19.85599
19.11469 | 19.84879
19.14218 | 19.84748
19.16532 | 19.84307
19.18589 | 19.84438
19.20897 | 19.83982
19.22933 | 19.84091
19.2521 | 19.83658
19.27301 | 19.83613
19.29503 | 19.83474
19.31743 | 19.8347
19.33879 | 19.83665
19.36161 | 19.83386
19.38186 | 19.83379
19.40452 | 19.82707
19.43167 | 19.82719
19.45513 | 19.82446
19.47575 | 19.82832
19.49894 | 19.82505
19.5193 | 19.82678
19.5418 | 19.82356
19.56292 | 19.8239
19.58484 | 19.82371
19.6074 | 19.82336
19.62842 | 19.82628
19.65156 | 19.82362
19.67157 | 19.8249
19.6946 | 19.81877
19.72148 | 19.81934
19.74484 | 19.81657
19.76567 | 19.82098
19.78865 | 19.81875
19.80948 | 19.82002
19.83148 | 19.81772
19.85295 | 19.8174
19.87434 | 19.8191
19.89748 | 19.81846
19.91815 | 19.82162
19.9414 | 19.81873
19.9614 | 19.82057
19.98444 | 19.81562
20.00458 | 19.81628
20.02698 | 19.81374
20.04879 | 19.81522
20.0706 | 19.81735
20.093 | 19.81658
20.11354 | 19.81828
20.1362 | 19.81469
20.15629 | 19.81828
20.17991 | 19.81766
20.2009 | 19.82208
20.22367 | 19.82133
20.24479 | 19.822
20.26642 | 19.81998
20.28821 | 19.81754
20.30896 | 19.81784
20.33189 | 19.8152
20.35248 | 19.81895
20.37562 | 19.81711
20.39611 | 19.82006
20.41893 | 19.81672
20.43939 | 19.81785
20.46168 | 19.81796
20.48424 | 19.81993
20.50547 | 19.82273
20.52834 | 19.82016
20.5561 | 19.81971
20.57812 | 19.81695
20.59861 | 19.81869
20.62186 | 19.81622
20.6424 | 19.82033
20.66548 | 19.81839
20.68613 | 19.82104
20.70858 | 19.81887
20.72957 | 19.81927
20.75131 | 19.82014
20.77407 | 19.82116
20.79525 | 19.82499
20.81823 | 19.8229
20.83832 | 19.82427
20.86114 | 19.81887
20.88826 | 19.82032
20.91156 | 19.81783
20.93224 | 19.82196
20.95522 | 19.82018
20.97599 | 19.8222
20.99818 | 19.82059
21.01967 | 19.82069
21.04114 | 19.82179
21.06397 | 19.8219
21.0849 | 19.82529
21.10799 | 19.82308
21.12824 | 19.82466
21.15095 | 19.81904
21.17107 | 19.81967
21.19373 | 19.8172
21.21549 | 19.81874
21.23738 | 19.81911
21.25962 | 19.81748
21.28003 | 19.81852
21.30296 | 19.81527
21.32307 | 19.81838
21.34658 | 19.81632
21.3675 | 19.82041
21.39032 | 19.81903
21.41144 | 19.81996
21.43318 | 19.81737
21.45476 | 19.81399
21.47546 | 19.8143
21.49854 | 19.81205
21.51916 | 19.81632
21.54252 | 19.8138
21.56274 | 19.81641
21.5854 | 19.81268
21.6061 | 19.81399
21.62844 | 19.81391
21.65084 | 19.81532
21.67215 | 19.81825
21.69486 | 19.81655
21.71509 | 19.81867
21.73801 | 19.81408
21.76529 | 19.815
21.78838 | 19.81252
21.80892 | 19.81678
21.83222 | 19.81475
21.85276 | 19.8175
21.87521 | 19.81444
21.89623 | 19.81491
21.91801 | 19.81604
21.94084 | 19.8171
21.96201 | 19.82041
21.98478 | 19.81811
22.00487 | 19.81944
22.02785 | 19.81465
22.05497 | 19.81576
22.07833 | 19.81293
22.09889 | 19.81722
22.12198 | 19.81535
22.14278 | 19.81763
22.16502 | 19.815
22.18625 | 19.81477
22.20783 | 19.81584
22.2307 | 19.81613
22.25156 | 19.81999
22.27481 | 19.81719
22.30222 | 19.81757
22.32472 | 19.8134
22.34484 | 19.81563
22.36808 | 19.81326
22.38889 | 19.81701
22.4116 | 19.81549
22.4327 | 19.81746
22.45478 | 19.81659
22.47635 | 19.81606
22.49753 | 19.8174
22.52035 | 19.81668
22.54124 | 19.82102
22.5647 | 19.81906
22.58471 | 19.82111
22.60753 | 19.81618
22.6278 | 19.81688
22.65009 | 19.81539
22.67222 | 19.81673
22.69367 | 19.81825
22.71612 | 19.81672
22.73652 | 19.81856
22.75956 | 19.81468
22.77959 | 19.81775
22.80305 | 19.81552
22.82404 | 19.81975
22.84671 | 19.81936
22.8682 | 19.82019
22.88962 | 19.81881
22.9114 | 19.81564
22.93184 | 19.81686
22.95514 | 19.81473
22.97573 | 19.81975
22.99892 | 19.81731
23.0193 | 19.81967
23.04181 | 19.81693
23.06282 | 19.81818
23.08488 | 19.81914
23.10743 | 19.82022
23.1285 | 19.8232
23.15138 | 19.82124
23.17155 | 19.82346
23.19463 | 19.81863
23.2217 | 19.81984
23.24484 | 19.81721
23.26559 | 19.82173
23.28873 | 19.82058
23.30943 | 19.82273
23.33167 | 19.82044
23.35277 | 19.82043
23.3745 | 19.82189
23.39738 | 19.82264
23.41831 | 19.82616
23.44135 | 19.8242
23.46141 | 19.8263
23.48434 | 19.822
23.50451 | 19.82343
23.52717 | 19.82118
23.54869 | 19.82312
23.57056 | 19.82441
23.59285 | 19.8244
23.61355 | 19.82622
23.63626 | 19.82306
23.6563 | 19.82667
23.67986 | 19.82564
23.70085 | 19.83084
23.72378 | 19.82973
23.74475 | 19.83046
23.7664 | 19.82825
23.78808 | 19.82621
23.80889 | 19.82708
23.83197 | 19.82525
23.85254 | 19.82914
23.87568 | 19.82692
23.89606 | 19.83024
23.91893 | 19.82706
23.9395 | 19.8288
23.96179 | 19.82906
23.98398 | 19.83135
24.00558 | 19.83417
24.02824 | 19.83252
24.04851 | 19.8334
24.07123 | 19.82855
24.09862 | 19.83023
24.12186 | 19.82857
24.14254 | 19.83261
24.16557 | 19.83045
24.18592 | 19.83364
24.20864 | 19.83146
24.22955 | 19.83291
24.25152 | 19.83331
24.27408 | 19.83434
24.29515 | 19.83778
24.31818 | 19.83641
24.33827 | 19.83854
24.36115 | 19.83356
24.38824 | 19.83529
24.41165 | 19.83327
24.43229 | 19.83819
24.45549 | 19.83615
24.47595 | 19.83878
24.49824 | 19.83654
24.51957 | 19.83728
24.54115 | 19.83903
24.56408 | 19.83953
24.58499 | 19.84346
24.60797 | 19.8412
24.62814 | 19.84347
24.65107 | 19.83823
24.678 | 19.83902
24.70135 | 19.83609
24.72213 | 19.84065
24.74517 | 19.83968
24.76616 | 19.84179
24.788 | 19.84005
24.80952 | 19.83986
24.83088 | 19.84189
24.85397 | 19.84195
24.87477 | 19.84568
24.89775 | 19.84315
24.91792 | 19.84544
24.9409 | 19.84124
24.96123 | 19.84189
24.98347 | 19.84023
25.00539 | 19.84127
25.02691 | 19.8434
25.04957 | 19.84288
25.07 | 19.84427
25.09272 | 19.84092
25.11286 | 19.84383
25.13621 | 19.84297
25.15752 | 19.84773
25.18013 | 19.84673
25.20128 | 19.84685
25.22288 | 19.84539
25.2447 | 19.84283
25.26532 | 19.84376
25.28835 | 19.8413
25.30889 | 19.84563
25.33224 | 19.84406
25.3527 | 19.84744
25.37542 | 19.84469
25.39606 | 19.84549
25.41796 | 19.84632
25.44089 | 19.8481
25.46206 | 19.8515
25.48478 | 19.84943
25.50489 | 19.8509
25.52777 | 19.8462
25.55497 | 19.84799
25.57843 | 19.84558
25.59897 | 19.84915
25.62189 | 19.84696
25.64259 | 19.84886
25.6651 | 19.84656
25.68627 | 19.84624
25.70782 | 19.84671
25.73059 | 19.84703
25.75171 | 19.85057
25.7748 | 19.84844
25.80232 | 19.84817
25.82461 | 19.84372
25.84473 | 19.84531
25.86808 | 19.84278
25.88899 | 19.84642
25.91176 | 19.8442
25.93256 | 19.8454
25.95475 | 19.84361
25.97624 | 19.84312
25.99761 | 19.84437
26.02043 | 19.84401
26.04129 | 19.848
26.06464 | 19.84602
26.08478 | 19.84735
26.1076 | 19.84216
26.12777 | 19.84202
26.15011 | 19.83984
26.17203 | 19.84142
26.19382 | 19.84265
26.21617 | 19.8411
26.23649 | 19.84234
26.25947 | 19.83868
26.27956 | 19.84203
26.30307 | 19.84047
26.32409 | 19.84434
26.3467 | 19.84349
26.36806 | 19.84361
26.38956 | 19.84214
26.41142 | 19.83888
26.43191 | 19.83952
26.455 | 19.83749
26.4758 | 19.84146
26.49884 | 19.83924
26.51935 | 19.8415
26.54191 | 19.83858
26.56274 | 19.83993
26.58495 | 19.84043
26.60745 | 19.84186
26.62868 | 19.84442
26.6514 | 19.84194
26.67159 | 19.84339
26.69463 | 19.83829
26.72172 | 19.83892
26.74486 | 19.83581
26.76554 | 19.83968
26.78873 | 19.83757
26.80937 | 19.8401
26.83182 | 19.83742
26.85271 | 19.83778
26.8745 | 19.83884
26.89732 | 19.84
26.91844 | 19.84345
26.94148 | 19.84081
26.96886 | 19.84085
26.99142 | 19.83694
27.01148 | 19.83874
27.03489 | 19.83538
27.0554 | 19.83919
27.07838 | 19.83676
27.09926 | 19.83903
27.12145 | 19.83715
27.14292 | 19.83613
27.16407 | 19.83726
27.1871 | 19.83733
27.20812 | 19.84189
27.23137 | 19.83949
27.25138 | 19.84094
27.27409 | 19.83564
27.29431 | 19.83661
27.31697 | 19.83488
27.33876 | 19.83635
27.36042 | 19.8373
27.38276 | 19.83626
27.40335 | 19.83832
27.42628 | 19.83496
27.45393 | 19.83726
27.47707 | 19.83612
27.49782 | 19.84058
27.52112 | 19.83828
27.54127 | 19.84018
27.56393 | 19.8348
27.58431 | 19.83479
27.6066 | 19.8341
27.62889 | 19.83542
27.65012 | 19.83778
27.67273 | 19.8359
27.69298 | 19.83804
27.71607 | 19.83469
27.73621 | 19.83828
27.75956 | 19.83645
27.78063 | 19.84041
27.80319 | 19.84015
27.82476 | 19.84067
27.8461 | 19.83972
27.86799 | 19.83627
27.88824 | 19.83751
27.91159 | 19.8356
27.93226 | 19.84043
27.95551 | 19.83825
27.97592 | 19.84041
27.99826 | 19.83785
28.01946 | 19.83863
28.0412 | 19.84005
28.06413 | 19.84086
28.08509 | 19.84464
28.10796 | 19.84307
28.12819 | 19.84537
28.15111 | 19.84076
28.1781 | 19.84177
28.2014 | 19.83918
28.22213 | 19.84372
28.24521 | 19.84264
28.26602 | 19.84466
28.2881 | 19.84261
28.30941 | 19.8424
28.33096 | 19.84409
28.35404 | 19.84449
28.37493 | 19.84809
28.3978 | 19.84534
28.41781 | 19.84715
28.44095 | 19.84289
28.46112 | 19.84379
28.48368 | 19.84186
28.50544 | 19.84341
28.52698 | 19.84496
28.54949 | 19.84432
28.57005 | 19.84606
28.59288 | 19.84258
28.62045 | 19.84559
28.6438 | 19.84537
28.66455 | 19.84996
28.68795 | 19.84702
28.71513 | 19.84713
28.73784 | 19.84203
28.76536 | 19.84324
28.7885 | 19.84116
28.80899 | 19.84479
28.83218 | 19.84174
28.85261 | 19.84426
28.87533 | 19.84056
28.89613 | 19.84131
28.91819 | 19.84135
28.94069 | 19.84286
28.96203 | 19.84557
28.98485 | 19.84357
29.00504 | 19.84394
29.02781 | 19.83838
29.05501 | 19.83864
29.07831 | 19.83654
29.09901 | 19.83982
29.12204 | 19.83699
29.1425 | 19.83881
29.16511 | 19.83592
29.1861 | 19.83692
29.20797 | 19.83704
29.23058 | 19.83732
29.2516 | 19.8402
29.27474 | 19.83826
29.29475 | 19.8403
29.31778 | 19.83487
29.34469 | 19.83545
29.36799 | 19.83253
29.38882 | 19.83679
29.41191 | 19.83449
29.43258 | 19.83586
29.45479 | 19.83361
29.47618 | 19.83338
29.49768 | 19.8344
29.52066 | 19.83326
29.5413 | 19.83604
29.5645 | 19.83332
29.58466 | 19.83505
29.60754 | 19.82997
29.62768 | 19.82944
29.65018 | 19.82624
29.67189 | 19.82782
29.69386 | 19.82924
29.71616 | 19.82848
29.73675 | 19.82891
29.75941 | 19.82484
29.77953 | 19.82781
29.80314 | 19.82652
29.82411 | 19.83042
29.84682 | 19.82867
29.86789 | 19.82878
29.88968 | 19.8266
29.91134 | 19.82403
29.93206 | 19.82387
29.9551 | 19.82135
29.97566 | 19.82478
29.99885 | 19.82283
30.01939 | 19.82564
30.04211 | 19.82209
30.06262 | 19.82292
30.08497 | 19.82271
30.10731 | 19.82423
30.12878 | 19.82645
30.15134 | 19.82403
30.17145 | 19.82525
30.19454 | 19.82081
30.22182 | 19.82263
30.24501 | 19.81988
30.2655 | 19.82307
30.28875 | 19.82091
30.30923 | 19.82395
30.33189 | 19.82238
30.35278 | 19.82307
30.37446 | 19.82378
30.39728 | 19.82508
30.41843 | 19.82864
30.44141 | 19.82655
30.46142 | 19.82774
30.48419 | 19.82343
30.50441 | 19.82578
30.52723 | 19.82456
30.54873 | 19.82725
30.57078 | 19.82805
30.59259 | 19.82826
30.61359 | 19.82999
30.63641 | 19.82784
30.6643 | 19.83077
30.68717 | 19.83134
30.70808 | 19.83617
30.73133 | 19.83471
30.75145 | 19.83707
30.77421 | 19.83211
30.80115 | 19.8339
30.82461 | 19.83201
30.84547 | 19.83669
30.86829 | 19.83508
30.88923 | 19.83621
30.91115 | 19.83523
30.93283 | 19.83546
30.95414 | 19.83777
30.97717 | 19.83716
30.99776 | 19.84115
31.02101 | 19.83856
31.04128 | 19.84098
31.0641 | 19.83636
31.08427 | 19.83656
31.10664 | 19.83514
31.12872 | 19.83658
31.15011 | 19.83865
31.17277 | 19.83696
31.19302 | 19.83832
31.216 | 19.83508
31.23617 | 19.83869
31.25958 | 19.83734
31.2807 | 19.84101
31.30315 | 19.83973
31.32451 | 19.8401
31.34617 | 19.83925
31.36798 | 19.83613
31.38852 | 19.83701
31.41155 | 19.83456
31.43209 | 19.8385
31.45545 | 19.83618
31.47591 | 19.83793
31.49841 | 19.834
31.51935 | 19.8342
31.54119 | 19.83519
31.56406 | 19.83651
31.58524 | 19.83963
31.60796 | 19.8366
31.62804 | 19.83763
31.65108 | 19.8323
31.67817 | 19.83276
31.70142 | 19.82943
31.72204 | 19.8332
31.74523 | 19.83109
31.7659 | 19.83313
31.7883 | 19.83027
31.80937 | 19.82948
31.83092 | 19.83065
31.85385 | 19.8314
31.87497 | 19.8359
31.89795 | 19.83347
31.92531 | 19.83336
31.94792 | 19.82933
31.96804 | 19.83109
31.99128 | 19.8283
32.01206 | 19.83205
32.03478 | 19.8309
32.05593 | 19.83337
32.07801 | 19.83293
32.09953 | 19.83239
32.12068 | 19.83426
32.14361 | 19.83422
32.16457 | 19.83915
32.18792 | 19.83777
32.20796 | 19.84005
32.23062 | 19.83551
32.25092 | 19.83663
32.27332 | 19.83594
32.29534 | 19.83838
32.31699 | 19.84058
32.33923 | 19.84031
32.35975 | 19.84302
32.38278 | 19.84097
32.40284 | 19.84487
32.42625 | 19.84379
32.44724 | 19.84847
32.46995 | 19.84866
32.49137 | 19.84978
32.51281 | 19.84875
32.53465 | 19.84604
32.55498 | 19.84792
32.57833 | 19.84695
32.59898 | 19.85185
32.62217 | 19.85011
32.64247 | 19.85253
32.66508 | 19.8504
32.68605 | 19.85262
32.7081 | 19.85433
32.73076 | 19.85591
32.75162 | 19.85923
32.77465 | 19.85761
32.79479 | 19.8602
32.81783 | 19.85599
32.84484 | 19.85715
32.86798 | 19.85524
32.88868 | 19.86007
32.91198 | 19.85924
32.93263 | 19.8618
32.95489 | 19.85977
32.97594 | 19.86028
32.99772 | 19.86196
33.02055 | 19.86362
33.04151 | 19.86732
33.06465 | 19.86578
33.0922 | 19.86707
33.11459 | 19.86422
33.13473 | 19.86616
33.15798 | 19.86366
33.1786 | 19.86822
33.20163 | 19.86777
33.2226 | 19.87082
33.2446 | 19.87059
33.2662 | 19.87053
33.28714 | 19.87345
33.31059 | 19.87423
33.33143 | 19.87951
33.35457 | 19.87759
33.38174 | 19.87934
33.40446 | 19.87621
33.42454 | 19.87887
33.44784 | 19.8774
33.4686 | 19.88085
33.49131 | 19.88004
33.51254 | 19.88148
33.53425 | 19.88131
33.55617 | 19.88097
33.57697 | 19.88385
33.60022 | 19.88423
33.62113 | 19.88983
33.64432 | 19.88843
33.66452 | 19.89086
33.68713 | 19.88742
33.70762 | 19.88828
33.72975 | 19.88801
33.75209 | 19.889
33.77316 | 19.89166
33.79588 | 19.89066
33.81613 | 19.89363
33.83921 | 19.89128
33.85951 | 19.89485
33.88265 | 19.8942
33.90386 | 19.89864
33.92636 | 19.89932
33.94801 | 19.90064
33.96927 | 19.90047
33.99119 | 19.89717
34.01149 | 19.89896
34.0349 | 19.89758
34.05544 | 19.90231
34.07858 | 19.90091
34.09906 | 19.90339
34.12141 | 19.90184
34.14274 | 19.90308
34.16434 | 19.90508
34.18727 | 19.90626
34.20816 | 19.91044
34.23119 | 19.90923
34.25136 | 19.91205
34.27429 | 19.90837
34.2943 | 19.90985
34.31691 | 19.90816
34.33851 | 19.91083
34.36059 | 19.91267
34.38272 | 19.91298
34.40339 | 19.91445
34.42611 | 19.91227
34.44612 | 19.91589
34.46979 | 19.91526
34.49075 | 19.92011
34.51363 | 19.91929
34.53446 | 19.92121
34.5564 | 19.91982
34.57787 | 19.91869
34.59876 | 19.91939
34.62174 | 19.91827
34.64244 | 19.92238
34.66563 | 19.92072
34.68585 | 19.92359
34.70867 | 19.92126
34.72924 | 19.9237
34.75174 | 19.92455
34.77398 | 19.92747
34.79558 | 19.92987
34.81803 | 19.92856
34.83831 | 19.9294
34.86102 | 19.9254
34.88116 | 19.92773
34.90436 | 19.92573
34.92527 | 19.92918
34.94777 | 19.92914
34.96929 | 19.93051
34.99071 | 19.93103
35.01289 | 19.92942
35.03338 | 19.93241
35.05684 | 19.93195
35.07751 | 19.93744
35.10076 | 19.93567
35.12122 | 19.93754
35.14346 | 19.93396
35.16429 | 19.93343
35.18615 | 19.93343
35.20866 | 19.93366
35.22967 | 19.93686
35.25244 | 19.93549
35.2728 | 19.93807
35.29578 | 19.93485
35.316 | 19.93697
35.33898 | 19.93586
35.3605 | 19.93909
35.38274 | 19.94062
35.40482 | 19.9408
35.42557 | 19.94092
35.44786 | 19.93759
35.46795 | 19.93969
35.4913 | 19.9381
35.51203 | 19.94302
35.53501 | 19.9426
35.55579 | 19.9453
35.57795 | 19.94513
35.59941 | 19.94585
35.62088 | 19.94803
35.64365 | 19.94867
35.66451 | 19.95313
35.68786 | 19.95248
35.70792 | 19.95611
35.7308 | 19.95287
35.75089 | 19.95455
35.77329 | 19.95358
35.79521 | 19.95626
35.81699 | 19.9587
35.83934 | 19.95853
35.85969 | 19.96075
35.88257 | 19.95865
35.90284 | 19.96337
35.9263 | 19.96303
35.94732 | 19.9678
35.96993 | 19.96764
35.99124 | 19.96862
36.01281 | 19.96784
36.03465 | 19.96613
36.05506 | 19.96734
36.0782 | 19.9663
36.09895 | 19.97109
36.12214 | 19.96988
36.14263 | 19.97248
36.16508 | 19.96989
36.18586 | 19.97146
36.20812 | 19.97292
36.23063 | 19.97494
36.25186 | 19.97797
36.27452 | 19.97652
36.29469 | 19.97853
36.31778 | 19.97489
36.34495 | 19.97654
36.36809 | 19.97465
36.38868 | 19.97895
36.41193 | 19.97797
36.43255 | 19.98104
36.45505 | 19.97931
36.47588 | 19.98027
36.4977 | 19.98159
36.52057 | 19.98338
36.54167 | 19.98765
36.56465 | 19.98641
36.5922 | 19.98782
36.61449 | 19.9851
36.63476 | 19.98727
36.65811 | 19.98509
36.67857 | 19.9892
36.70166 | 19.98832
36.72249 | 19.99141
36.74468 | 19.99072
36.76612 | 19.99067
36.78727 | 19.9924
36.81041 | 19.99315
36.83145 | 19.99789
36.85449 | 19.99642
36.87458 | 19.99846
36.89729 | 19.99479
36.91746 | 19.9965
36.94012 | 19.99583
36.96199 | 19.99823
36.9837 | 19.9995
37.00588 | 19.99895
37.02653 | 20.00094
37.0494 | 19.99877
37.06941 | 20.00192
37.09287 | 20.00043
37.11383 | 20.00457
37.13666 | 20.00395
37.15791 | 20.00495
37.17962 | 20.00278
37.20103 | 20.00028
37.22173 | 20.00133
37.24503 | 19.9998
37.2656 | 20.00416
37.28885 | 20.00154
37.30901 | 20.00391
37.33184 | 20.0011
37.35259 | 20.00238
37.37493 | 20.00311
37.39728 | 20.00459
37.41851 | 20.00696
37.44133 | 20.00557
37.46155 | 20.00699
37.48437 | 20.0025
37.51162 | 20.00306
37.53476 | 20.00112
37.55549 | 20.00545
37.57863 | 20.00372
37.59912 | 20.00561
37.62146 | 20.00276
37.64264 | 20.00299
37.66442 | 20.00423
37.68725 | 20.00502
37.70818 | 20.00825
37.73101 | 20.00603
37.7512 | 20.00797
37.77424 | 20.0037
37.7943 | 20.00508
37.81707 | 20.00256
37.83845 | 20.00451
37.86064 | 20.00526
37.88272 | 20.00545
37.9035 | 20.00612
37.92611 | 20.00312
37.94622 | 20.00641
37.96989 | 20.00487
37.99067 | 20.01007
38.01376 | 20.00811
38.03438 | 20.00958
38.05643 | 20.00743
38.07779 | 20.00693
38.09897 | 20.00736
38.12174 | 20.00654
38.14238 | 20.01
38.16563 | 20.0081
38.18582 | 20.0115
38.20886 | 20.00863
38.22921 | 20.01049
38.25172 | 20.01062
38.27395 | 20.01319
38.29566 | 20.01516
38.31801 | 20.01391
38.33841 | 20.0141
38.36102 | 20.00982
38.38862 | 20.01094
38.41171 | 20.00946
38.4323 | 20.01287
38.45533 | 20.01057
38.47572 | 20.01261
38.49848 | 20.00958
38.51932 | 20.01022
38.5415 | 20.00978
38.56374 | 20.01085
38.58529 | 20.01275
38.60795 | 20.01106
38.6283 | 20.01149
38.65102 | 20.00583
38.67817 | 20.00558
38.70157 | 20.00303
38.72219 | 20.00613
38.74528 | 20.00298
38.76569 | 20.00435
38.7883 | 20.00123
38.80926 | 20.0015
38.83134 | 20.00137
38.85384 | 20.00079
38.87481 | 20.00309
38.89789 | 20.00049
38.91798 | 20.00157
38.94102 | 19.99609
38.96795 | 19.99559
38.9912 | 19.99221
39.01208 | 19.99542
39.03512 | 19.99341
39.05579 | 19.99469
39.07797 | 19.99231
39.09926 | 19.99191
39.12086 | 19.99286
39.14373 | 19.99201
39.16454 | 19.9946
39.18768 | 19.99159
39.20777 | 19.99298
39.23069 | 19.9879
39.25089 | 19.98786
39.27339 | 19.98522
39.29513 | 19.98572
39.31697 | 19.98616
39.33931 | 19.9844
39.3599 | 19.98471
39.38251 | 19.98112
39.40268 | 19.98391
39.42635 | 19.9821
39.44724 | 19.9856
39.47016 | 19.98328
39.4911 | 19.98288
39.51276 | 19.98023
39.53449 | 19.97751
39.55532 | 19.97732
39.57828 | 19.9746
39.5989 | 19.97731
39.6221 | 19.97474
39.64248 | 19.97685
39.66535 | 19.97325
39.68581 | 19.97385
39.70813 | 19.97342
39.73053 | 19.9746
39.75191 | 19.97623
39.77474 | 19.97361
39.79477 | 19.97369
39.81759 | 19.96849
39.83763 | 19.9694
39.86072 | 19.96673
39.88189 | 19.96848
39.90413 | 19.96782
39.92587 | 19.96762
39.9472 | 19.96744
39.96944 | 19.96495
39.98993 | 19.96596
40.01323 | 19.96404
40.034 | 19.96802
40.05736 | 19.96595
40.07776 | 19.96688
40.10005 | 19.96298
40.12097 | 19.96179
40.14259 | 19.96096
40.16526 | 19.96014
40.18614 | 19.96185
40.20896 | 19.9594
40.22921 | 19.96159
40.25235 | 19.9581
40.27255 | 19.96031
40.29547 | 19.95896
40.31707 | 19.9614
40.33918 | 19.96215
40.36136 | 19.96174
40.38214 | 19.9613
40.40438 | 19.95683
40.43211 | 19.95698
40.45515 | 19.95645
40.4759 | 19.95992
40.49904 | 19.95735
40.52645 | 19.95912
40.54927 | 19.95655
40.56952 | 19.95993
40.59298 | 19.95843
40.61384 | 19.96215
40.63666 | 19.96081
40.65776 | 19.96176
40.6796 | 19.96006
40.70114 | 19.95795
40.72179 | 19.95843
40.74488 | 19.95683
40.76566 | 19.96087
40.78896 | 19.95907
40.80918 | 19.96083
40.83179 | 19.95784
40.85249 | 19.95904
40.87483 | 19.95964
40.89733 | 19.96133
40.91859 | 19.96288
40.94125 | 19.96061
40.96142 | 19.96112
40.9843 | 19.95652
41.00444 | 19.95755
41.02726 | 19.95425
41.0483 | 19.95647
41.07097 | 19.95598
41.09262 | 19.9564
41.11388 | 19.95554
41.13601 | 19.95235
41.15647 | 19.95432
41.18014 | 19.95272
41.20084 | 19.95656
41.22387 | 19.95392
41.24433 | 19.95452
41.26668 | 19.95035
41.28767 | 19.94874
41.30937 | 19.94708
41.33182 | 19.94537
41.35268 | 19.94682
41.37582 | 19.94445
41.39602 | 19.94582
41.4191 | 19.94122
41.4462 | 19.94182
41.46976 | 19.9396
41.49073 | 19.94268
41.51371 | 19.94042
41.53443 | 19.94064
41.55643 | 19.93675
41.57758 | 19.93458
41.59908 | 19.93356
41.62185 | 19.93134
41.64255 | 19.93313
41.66563 | 19.92981
41.68572 | 19.93202
41.70886 | 19.92849
41.72916 | 19.92975
41.75183 | 19.92791
41.7738 | 19.92939
41.79553 | 19.93007
41.81804 | 19.92841
41.83844 | 19.92782
41.861 | 19.92241
41.88857 | 19.92184
41.91161 | 19.92041
41.93236 | 19.92307
41.95539 | 19.92023
41.97553 | 19.92182
41.99857 | 19.9183
42.01924 | 19.91993
42.04161 | 19.91952
42.0638 | 19.92066
42.08529 | 19.92223
42.1079 | 19.92027
42.12825 | 19.92042
42.15108 | 19.9152
42.17828 | 19.91532
42.20142 | 19.91313
42.2222 | 19.91679
42.24534 | 19.91464
42.26574 | 19.91635
42.2883 | 19.91332
42.30916 | 19.91384
42.33134 | 19.91389
42.35385 | 19.91441
42.37489 | 19.91672
42.39787 | 19.91456
42.41799 | 19.91623
42.44097 | 19.91172
42.46809 | 19.9121
42.49107 | 19.90975
42.51198 | 19.91359
42.53517 | 19.91265
42.55571 | 19.91498
42.57811 | 19.91296
42.59913 | 19.91359
42.62083 | 19.91511
42.64376 | 19.91601
42.6647 | 19.91983
42.68779 | 19.91818
42.71528 | 19.91963
42.73784 | 19.91628
42.75792 | 19.91788
42.78122 | 19.91509
42.80176 | 19.91887
42.8248 | 19.91827
42.84576 | 19.9208
42.86781 | 19.91978
42.88928 | 19.91947
42.91041 | 19.92148
42.93371 | 19.92226
42.95459 | 19.9271
42.97773 | 19.92558
42.99777 | 19.92796
43.02043 | 19.92459
43.04086 | 19.92637
43.06337 | 19.92597
43.08518 | 19.92769
43.10675 | 19.92975
43.1292 | 19.92971
43.14972 | 19.93235
43.1727 | 19.93035
43.20035 | 19.93367
43.22352 | 19.93355
43.24425 | 19.9385
43.26749 | 19.93717
43.28771 | 19.93951
43.31032 | 19.93591
43.33076 | 19.93671
43.35302 | 19.937
43.37537 | 19.93857
43.39646 | 19.94114
43.41902 | 19.94047
43.43937 | 19.94295
43.46246 | 19.94148
43.48271 | 19.94415
43.5058 | 19.94354
43.527 | 19.94739
43.54961 | 19.94801
43.57116 | 19.94937
43.59247 | 19.94898
43.61438 | 19.94658
43.63461 | 19.94856
43.65806 | 19.9476
43.67868 | 19.95254
43.70182 | 19.95135
43.7222 | 19.95402
43.74471 | 19.953
43.76596 | 19.95461
43.78765 | 19.95685
43.81052 | 19.9585
43.8313 | 19.96308
43.85439 | 19.9625
43.87455 | 19.96567
43.89748 | 19.962
43.92436 | 19.96358
43.94772 | 19.96221
43.96857 | 19.96744
43.99161 | 19.96729
44.01244 | 19.9697
44.03441 | 19.96829
44.05578 | 19.96903
44.0773 | 19.97186
44.10044 | 19.97298
44.12122 | 19.97715
44.14414 | 19.97607
44.16431 | 19.97929
44.18729 | 19.97726
44.20757 | 19.97941
44.22996 | 19.97904
44.25173 | 19.98127
44.27335 | 19.98401
44.29596 | 19.98495
44.31642 | 19.98783
44.33919 | 19.9864
44.35925 | 19.99029
44.38271 | 19.99066
44.40389 | 19.99629
44.4266 | 19.9967
44.44757 | 19.99852
44.46925 | 19.99843
44.49106 | 19.99798
44.51171 | 20.00017
44.53485 | 19.99957
44.55528 | 20.00424
44.57858 | 20.00385
44.59902 | 20.00783
44.62178 | 20.00648
44.64251 | 20.00877
44.66446 | 20.01072
44.68707 | 20.01371
44.70851 | 20.0185
44.73128 | 20.0179
44.75136 | 20.01973
44.77413 | 20.01595
44.80147 | 20.0185
44.82482 | 20.01772
44.84536 | 20.02205
44.86829 | 20.02135
44.88899 | 20.02481
44.91154 | 20.02425
44.93264 | 20.02554
44.95427 | 20.02739
44.97693 | 20.02899
44.99805 | 20.03431
45.02119 | 20.03435
45.04128 | 20.03737
45.06405 | 20.03381
45.09104 | 20.03637
45.1145 | 20.03577
45.13533 | 20.04077
45.1582 | 20.04039
45.17893 | 20.04333
45.20119 | 20.04332
45.22261 | 20.04478
45.2441 | 20.04682
45.26682 | 20.04774
45.28765 | 20.05246
45.31106 | 20.05245
45.33117 | 20.05629
45.35394 | 20.0533
45.37406 | 20.05512
45.39656 | 20.05499
45.41848 | 20.05816
45.44016 | 20.06124
45.46261 | 20.06141
45.48291 | 20.06403
45.50579 | 20.06208
45.52593 | 20.06674
45.5496 | 20.06611
45.5704 | 20.07042
45.59312 | 20.06985
45.61435 | 20.07126
45.63606 | 20.07101
45.6579 | 20.06941
45.67838 | 20.07027
45.70142 | 20.06903
45.72212 | 20.07336
45.74536 | 20.0724
45.76577 | 20.07514
45.78833 | 20.07281
45.80897 | 20.07482
45.83134 | 20.07629
45.85385 | 20.07861
45.87513 | 20.0812
45.89774 | 20.07974
45.91785 | 20.08116
45.94094 | 20.07782
45.96095 | 20.07987
45.98382 | 20.07804
46.00505 | 20.08079
46.02724 | 20.08139
46.04919 | 20.08263
46.07044 | 20.08336
46.09252 | 20.08174
46.1129 | 20.08455
46.13641 | 20.08455
46.15727 | 20.08963
46.18046 | 20.08821
46.20082 | 20.08979
46.22322 | 20.08718
46.24431 | 20.08691
46.26575 | 20.08734
46.28842 | 20.08696
46.30914 | 20.09033
46.33218 | 20.08902
46.3525 | 20.09204
46.37554 | 20.08929
46.39579 | 20.09114
46.41855 | 20.09023
46.44039 | 20.09286
46.46247 | 20.0942
46.48466 | 20.09255
46.50517 | 20.09165
46.52767 | 20.08664
46.55535 | 20.08705
46.57839 | 20.08554
46.59911 | 20.08835
46.62204 | 20.0861
46.64229 | 20.08877
46.66532 | 20.08623
46.68578 | 20.0881
46.70844 | 20.08765
46.73028 | 20.0891
46.75202 | 20.09066
46.77458 | 20.08951
46.79493 | 20.09013
46.81764 | 20.08569
46.84501 | 20.08683
46.86815 | 20.08552
46.88882 | 20.0896
46.91212 | 20.08743
46.93219 | 20.09009
46.95506 | 20.08777
46.97576 | 20.0901
46.99805 | 20.09051
47.02039 | 20.09188
47.04165 | 20.09434
47.06442 | 20.09297
47.08475 | 20.09465
47.10757 | 20.09073
47.13474 | 20.09227
47.15783 | 20.0909
47.17866 | 20.09535
47.20191 | 20.09413
47.22229 | 20.09637
47.24474 | 20.09417
47.26576 | 20.09509
47.28773 | 20.09689
47.3105 | 20.09818
47.33146 | 20.1015
47.35439 | 20.09976
47.37458 | 20.10147
47.39746 | 20.09709
47.42461 | 20.09816
47.4478 | 20.09612
47.46847 | 20.10012
47.49161 | 20.09902
47.51239 | 20.10122
47.53458 | 20.09929
47.55575 | 20.09933
47.57741 | 20.10101
47.60034 | 20.10189
47.62127 | 20.10581
47.64425 | 20.10346
47.67167 | 20.10432
47.69444 | 20.10087
47.72217 | 20.10184
47.74499 | 20.10026
47.7655 | 20.10362
47.78885 | 20.10185
47.80902 | 20.10506
47.83206 | 20.10188
47.85228 | 20.10331
47.87489 | 20.10293
47.89718 | 20.10519
47.91883 | 20.10743
47.94123 | 20.10659
47.96156 | 20.1074
47.98411 | 20.10366
48.0042 | 20.10573
48.0275 | 20.10358
48.04849 | 20.10703
48.071 | 20.1065
48.09231 | 20.10814
48.11396 | 20.10877
48.13609 | 20.10836
48.15666 | 20.1111
48.18001 | 20.11086
48.20074 | 20.11582
48.22398 | 20.11488
48.24434 | 20.11734
48.26679 | 20.11444
48.28733 | 20.11491
48.3093 | 20.11547
48.3317 | 20.11683
48.35308 | 20.11979
48.37569 | 20.11891
48.39589 | 20.12139
48.41898 | 20.11937
48.4392 | 20.1229
48.46234 | 20.12228
48.48362 | 20.12596
48.50591 | 20.12705
48.52786 | 20.1282
48.54901 | 20.12846
48.57103 | 20.12547
48.59104 | 20.12758
48.6144 | 20.12617
48.63525 | 20.13206
48.65839 | 20.13101
48.67891 | 20.13392
48.70114 | 20.13259
48.72243 | 20.13388
48.74408 | 20.13635
48.76696 | 20.13763
48.78781 | 20.14187
48.8109 | 20.14123
48.83104 | 20.14374
48.85397 | 20.14083
48.87406 | 20.14204
48.89662 | 20.14087
48.91822 | 20.1438
48.94027 | 20.14583
48.96251 | 20.1463
48.9831 | 20.14766
49.00582 | 20.14468
49.02588 | 20.14797
49.04955 | 20.14733
49.07049 | 20.15185
49.09331 | 20.15113
49.11425 | 20.15184
49.13603 | 20.15029
49.15763 | 20.14875
49.17852 | 20.14935
49.20155 | 20.14785
49.22204 | 20.15122
49.24523 | 20.15021
49.26569 | 20.15354
49.28857 | 20.15102
49.30906 | 20.15204
49.33129 | 20.152
49.35374 | 20.15334
49.37513 | 20.15605
49.3979 | 20.15416
49.41799 | 20.15508
49.44081 | 20.15067
49.46822 | 20.15151
49.49142 | 20.14889
49.51196 | 20.15153
49.53499 | 20.14915
49.55564 | 20.15144
49.57825 | 20.14921
49.59913 | 20.14971
49.62102 | 20.1495
49.64363 | 20.14963
49.66481 | 20.15167
49.68784 | 20.14949
49.70793 | 20.14998
49.7306 | 20.14525
49.75074 | 20.14619
49.77367 | 20.14376
49.79508 | 20.14532
49.81727 | 20.14429
49.83889 | 20.14291
49.8601 | 20.14243
49.88265 | 20.13953
49.90287 | 20.14089
49.92644 | 20.13859
49.94706 | 20.14183
49.97025 | 20.13969
49.99098 | 20.14049
50.01316 | 20.1364
50.03423 | 20.13391
50.05536 | 20.13297
50.07828 | 20.13156
50.09912 | 20.13417
50.1222 | 20.13101
50.14227 | 20.13267
50.16525 | 20.12817
50.18565 | 20.12949
50.20848 | 20.12815
50.23037 | 20.12918
50.25205 | 20.12974
50.27439 | 20.12737
50.29501 | 20.12697
50.31762 | 20.12174
50.34506 | 20.12106
50.36794 | 20.11905
50.3889 | 20.12233
50.41209 | 20.12019
50.43234 | 20.12158
50.4549 | 20.11802
50.47561 | 20.11866
50.498 | 20.11835
50.52051 | 20.11886
50.54187 | 20.12006
50.56437 | 20.11779
50.58462 | 20.11808
50.6075 | 20.1137
50.62751 | 20.11417
50.65065 | 20.1107
50.67158 | 20.11274
50.69414 | 20.11191
50.71571 | 20.11215
50.73708 | 20.11108
50.75926 | 20.10773
50.77954 | 20.10944
50.80342 | 20.10731
50.82404 | 20.11055
50.84713 | 20.10722
50.86751 | 20.10774
50.88985 | 20.10406
50.91081 | 20.10263
50.93247 | 20.10153
50.95497 | 20.10037
50.97594 | 20.10221
50.99892 | 20.09993
51.01914 | 20.10186
51.04228 | 20.09811
51.06234 | 20.10001
51.08532 | 20.09855
51.10692 | 20.10112
51.12911 | 20.10133
51.15116 | 20.10007
51.17194 | 20.09899
51.19428 | 20.09493
51.21429 | 20.09606
51.2377 | 20.0938
51.25848 | 20.09685
51.28135 | 20.09489
51.30221 | 20.09599
51.32434 | 20.09424
51.34584 | 20.09351
51.36712 | 20.0942
51.39005 | 20.09353
51.41088 | 20.09701
51.43428 | 20.095
51.45429 | 20.09647
51.47712 | 20.09169
51.49726 | 20.09199
51.51971 | 20.09016
51.54168 | 20.09175
51.56336 | 20.09299
51.58576 | 20.09178
51.60609 | 20.09289
51.62907 | 20.08973
51.64915 | 20.09225
51.67267 | 20.09065
51.69366 | 20.09379
51.71632 | 20.0929
51.73766 | 20.09306
51.75915 | 20.09132
51.78104 | 20.08797
51.80145 | 20.08815
51.82454 | 20.08605
51.84529 | 20.0896
51.86854 | 20.08804
51.889 | 20.08926
51.91145 | 20.08632
51.93228 | 20.08646
51.95452 | 20.08673
51.97697 | 20.08735
51.99828 | 20.08904
52.02104 | 20.08665
52.04105 | 20.08793
52.06414 | 20.08327
52.09124 | 20.08371
52.11443 | 20.0807
52.13515 | 20.08378
52.15829 | 20.08167
52.17897 | 20.08322
52.20136 | 20.08093
52.22222 | 20.08092
52.24406 | 20.08182
52.26699 | 20.08232
52.28801 | 20.08512
52.31109 | 20.08263
52.33856 | 20.08295
52.36101 | 20.07948
52.38105 | 20.08096
52.4044 | 20.07816
52.42494 | 20.08139
52.44797 | 20.07986
52.46896 | 20.08162
52.49099 | 20.07995
52.51251 | 20.07908
52.53358 | 20.08098
52.55688 | 20.08111
52.57777 | 20.08529
52.60085 | 20.08326
52.62105 | 20.08445
52.6436 | 20.08021
52.66396 | 20.08076
52.68646 | 20.07981
52.70843 | 20.08086
52.72988 | 20.08222
52.75243 | 20.08121
52.77289 | 20.0823
52.79577 | 20.07899
52.82345 | 20.08038
52.84659 | 20.07993
52.86739 | 20.08436
52.8908 | 20.08265
52.91091 | 20.08435
52.93357 | 20.08031
52.9539 | 20.08021
52.97622 | 20.07905
52.9984 | 20.0799
53.01966 | 20.0818
53.04222 | 20.08063
53.06252 | 20.08309
53.08571 | 20.08051
53.10585 | 20.08318
53.12905 | 20.08168
53.15025 | 20.0846
53.17275 | 20.08452
53.19433 | 20.0848
53.21564 | 20.08383
53.23761 | 20.08036
53.25791 | 20.08123
53.28121 | 20.07899
53.30183 | 20.08257
53.32508 | 20.08078
53.34546 | 20.08229
53.3678 | 20.08047
53.38911 | 20.08092
53.4109 | 20.08184
53.43366 | 20.08177
53.45458 | 20.08424
53.47756 | 20.08195
53.49767 | 20.08364
53.5206 | 20.07936
53.54064 | 20.0799
53.56335 | 20.07735
53.58493 | 20.07866
53.60698 | 20.07919
53.62916 | 20.07841
53.64989 | 20.07857
53.67234 | 20.07565
53.69256 | 20.07829
53.71623 | 20.07715
53.73709 | 20.08071
53.76002 | 20.07885
53.78074 | 20.07949
53.80282 | 20.07709
53.82418 | 20.07589
53.84539 | 20.07587
53.86805 | 20.0743
53.88875 | 20.0772
53.91205 | 20.07495
53.93222 | 20.07684
53.9552 | 20.0732
53.97552 | 20.07354
53.99808 | 20.07258
54.02037 | 20.07416
54.04195 | 20.07537
54.06445 | 20.07317
54.08457 | 20.07305
54.10751 | 20.06833
54.13501 | 20.06844
54.15809 | 20.06601
54.17866 | 20.06858
54.20175 | 20.06649
54.22215 | 20.06854
54.24492 | 20.0654
54.26573 | 20.06561
54.28775 | 20.06499
54.31026 | 20.06546
54.33162 | 20.06765
54.35444 | 20.06548
54.37458 | 20.06564
54.39735 | 20.06013
54.42452 | 20.05996
54.44793 | 20.05717
54.4686 | 20.05956
54.49158 | 20.05656
54.51207 | 20.05775
54.53463 | 20.05497
54.5557 | 20.0546
54.57762 | 20.05431
54.60017 | 20.05361
54.62124 | 20.05537
54.64428 | 20.05249
54.66437 | 20.05278
54.68735 | 20.04737
54.71428 | 20.04694
54.73774 | 20.04381
54.75844 | 20.04577
54.78142 | 20.04238
54.80209 | 20.04261
54.82438 | 20.03975
54.84577 | 20.03841
54.86722 | 20.03752
54.8902 | 20.03432
54.9109 | 20.03507
54.9342 | 20.03066
54.95428 | 20.03065
54.97716 | 20.02497
54.99735 | 20.02372
55.0198 | 20.02045
55.04151 | 20.0204
55.06346 | 20.0203
55.0857 | 20.01837
55.10623 | 20.01765
55.12906 | 20.01306
55.14912 | 20.01408
55.17274 | 20.01098
55.1937 | 20.01229
55.21636 | 20.00903
55.23751 | 20.00724
55.25919 | 20.00393
55.28088 | 19.99988
55.30165 | 19.99832
55.32469 | 19.99486
55.34523 | 19.9966
55.36853 | 19.99322
55.38891 | 19.99428
55.41168 | 19.98995
55.43222 | 19.98937
55.45451 | 19.98801
55.4769 | 19.98817
55.49837 | 19.98963
55.52104 | 19.98663
55.5411 | 19.98646
55.56408 | 19.98111
55.59131 | 19.98096
55.61461 | 19.97764
55.63514 | 19.97981
55.65828 | 19.97706
55.6788 | 19.97858
55.70141 | 19.97589
55.72237 | 19.97562
55.74416 | 19.97504
55.76693 | 19.9746
55.78797 | 19.97622
55.81101 | 19.97314
55.83104 | 19.97318
55.85381 | 19.96807
55.87395 | 19.96814
55.89683 | 19.9655
55.91827 | 19.96599
55.94035 | 19.96483
55.96221 | 19.96362
55.98334 | 19.96352
56.00589 | 19.96068
56.02606 | 19.96204
56.04957 | 19.9593
56.07025 | 19.962
56.09339 | 19.95936
56.11422 | 19.959
56.13622 | 19.95483
56.15739 | 19.95207
56.17854 | 19.95108
56.20158 | 19.94941
56.22222 | 19.95145
56.24547 | 19.94819
56.27283 | 19.94791
56.29576 | 19.94428
56.31579 | 19.94598
56.33936 | 19.94409
56.3603 | 19.94614
56.38312 | 19.94419
56.40421 | 19.94334
56.42598 | 19.94019
56.44758 | 19.93675
56.46817 | 19.93626
56.49136 | 19.9337
56.51201 | 19.93706
56.53531 | 19.93398
56.55553 | 19.93557
56.57819 | 19.93194
56.59889 | 19.93227
56.62123 | 19.93238
56.64363 | 19.93335
56.66502 | 19.93508
56.68758 | 19.93305
56.7079 | 19.93368
56.73067 | 19.92893
56.75068 | 19.92916
56.77372 | 19.92602
56.79481 | 19.92839
56.81742 | 19.92823
56.83892 | 19.92895
56.86031 | 19.92833
56.88233 | 19.92589
56.90287 | 19.92781
56.92649 | 19.9264
56.94711 | 19.93061
56.97041 | 19.92819
56.99071 | 19.92952
57.01305 | 19.92615
57.03404 | 19.92561
57.05567 | 19.92522
57.07812 | 19.92458
57.09903 | 19.92708
57.12212 | 19.92575
57.14234 | 19.92801
57.16543 | 19.92494
57.18549 | 19.92711
57.20842 | 19.92596
57.23031 | 19.92866
57.25223 | 19.92955
57.27452 | 19.92802
57.29496 | 19.92794
57.31741 | 19.92432
57.33758 | 19.92625
57.36088 | 19.92439
57.38168 | 19.92747
57.4044 | 19.92626
57.42547 | 19.92786
57.44755 | 19.92732
57.4692 | 19.92713
57.4903 | 19.92864
57.51328 | 19.92842
57.53416 | 19.93239
57.55741 | 19.93064
57.57758 | 19.93258
57.60029 | 19.92812
57.62054 | 19.92837
57.64294 | 19.92742
57.66486 | 19.92887
57.68662 | 19.93034
57.7088 | 19.92967
57.72938 | 19.9312
57.75236 | 19.92825
57.77239 | 19.93123
57.7959 | 19.9297
57.81692 | 19.934
57.83953 | 19.93399
57.86097 | 19.93506
57.88239 | 19.93416
57.90425 | 19.93157
57.92461 | 19.93273
57.94785 | 19.93155
57.96861 | 19.93598
57.99169 | 19.93481
58.01207 | 19.9374
58.03458 | 19.93574
58.05565 | 19.93735
58.07765 | 19.93865
58.10026 | 19.93949
58.12122 | 19.94219
58.14426 | 19.94091
58.16432 | 19.94275
58.1874 | 19.93899
58.21445 | 19.93991
58.23759 | 19.93806
58.25836 | 19.94186
58.2815 | 19.94088
58.30226 | 19.94258
58.32439 | 19.94118
58.34554 | 19.94154
58.36733 | 19.94304
58.39025 | 19.94359
58.41111 | 19.9462
58.43415 | 19.9446
58.45418 | 19.94622
58.47716 | 19.94308
58.4973 | 19.94409
58.51997 | 19.94237
58.54141 | 19.94383
58.56338 | 19.9446
58.58567 | 19.94458
58.60642 | 19.94546
58.62903 | 19.94288
58.65674 | 19.94493
58.68014 | 19.94517
58.70082 | 19.94872
58.72406 | 19.94685
58.74407 | 19.94805
58.76673 | 19.94479
58.78725 | 19.94514
58.80965 | 19.94384
58.83159 | 19.9442
58.85303 | 19.9451
58.8757 | 19.94442
58.8961 | 19.94588
58.91903 | 19.94315
58.94655 | 19.94456
58.9699 | 19.94394
58.99068 | 19.94726
59.01387 | 19.94543
59.03415 | 19.94656
59.05665 | 19.94289
59.07722 | 19.94255
59.09932 | 19.94182
59.12172 | 19.94155
59.1429 | 19.94243
59.16551 | 19.94055
59.18575 | 19.94152
59.20895 | 19.93782
59.22901 | 19.93895
59.2521 | 19.93686
59.27343 | 19.93937
59.29599 | 19.93886
59.31756 | 19.93833
59.33877 | 19.93686
59.36074 | 19.93331
59.38104 | 19.93421
59.40439 | 19.93171
59.42504 | 19.93555
59.44834 | 19.93269
59.46875 | 19.934
59.49096 | 19.93178
59.51243 | 19.93194
59.534 | 19.93311
59.55698 | 19.93226
59.57773 | 19.93438
59.60082 | 19.93133
59.62096 | 19.93228
59.64384 | 19.92689
59.67072 | 19.92671
59.69418 | 19.92372
59.71493 | 19.92707
59.73796 | 19.92556
59.75888 | 19.92643
59.78082 | 19.92427
59.80232 | 19.9235
59.82378 | 19.9249
59.84682 | 19.9247
59.8676 | 19.92753
59.89063 | 19.92455
59.91075 | 19.92566
59.93357 | 19.92159
59.95395 | 19.9214
59.97635 | 19.91978
59.99805 | 19.92069
60.01973 | 19.92178
60.04229 | 19.92088
60.0628 | 19.92114
60.08563 | 19.91747
60.10566 | 19.91939
60.12912 | 19.91763
60.15027 | 19.9211
60.17299 | 19.92027
60.194 | 19.92035
60.21566 | 19.91912
60.23747 | 19.91691
60.25809 | 19.91735
60.28123 | 19.91512
60.30169 | 19.91801
60.32494 | 19.9162
60.3454 | 19.91857
60.36806 | 19.91602
60.38897 | 19.91633
60.41084 | 19.91657
60.4335 | 19.91706
60.45481 | 19.91977
60.47763 | 19.91785
60.49772 | 19.9189
60.52054 | 19.9144
60.54779 | 19.91516
60.57109 | 19.91301
60.59174 | 19.91614
60.61467 | 19.91465
60.63547 | 19.91672
60.65782 | 19.91512
60.67902 | 19.9153
60.70067 | 19.916
60.72339 | 19.91648
60.74441 | 19.91981
60.7676 | 19.91799
60.79523 | 19.91818
60.81741 | 19.91483
60.8375 | 19.91617
60.86085 | 19.91426
60.88171 | 19.91725
60.90453 | 19.91525
60.92536 | 19.91666
60.9476 | 19.91564
60.96902 | 19.91607
60.99038 | 19.91742
61.01331 | 19.91703
61.03406 | 19.92063
61.05747 | 19.91869
61.07747 | 19.92036
61.10035 | 19.91589
61.12049 | 19.91639
61.14294 | 19.91478
61.16481 | 19.91609
61.18652 | 19.91693
61.20891 | 19.9157
61.22927 | 19.91686
61.2523 | 19.9138
61.27234 | 19.91685
61.2959 | 19.91567
61.31684 | 19.91917
61.3395 | 19.91879
61.36091 | 19.91919
61.38235 | 19.91789
61.4043 | 19.91506
61.42476 | 19.91527
61.44779 | 19.91369
61.46854 | 19.91706
61.49168 | 19.91549
61.51212 | 19.91697
61.53473 | 19.91409
61.55545 | 19.91439
61.57772 | 19.91474
61.60022 | 19.91568
61.62145 | 19.91797
61.64422 | 19.91622
61.66425 | 19.91734
61.68729 | 19.91346
61.70732 | 19.91445
61.73031 | 19.91211
61.75146 | 19.91398
61.77364 | 19.91397
61.79556 | 19.91417
61.81668 | 19.91421
61.83903 | 19.91169
61.85936 | 19.91392
61.88287 | 19.91239
61.90375 | 19.91609
61.92684 | 19.91395
61.94727 | 19.91451
61.96956 | 19.91164
61.99066 | 19.91079
62.01213 | 19.91035
62.03484 | 19.90905
62.0556 | 19.9109
62.07863 | 19.90896
62.09888 | 19.91146
62.12191 | 19.90819
62.14216 | 19.90964
62.16488 | 19.90831
62.18685 | 19.91022
62.20885 | 19.91116
62.23098 | 19.90983
62.25157 | 19.90949
62.27402 | 19.90512
62.30175 | 19.90501
62.32474 | 19.90339
62.34549 | 19.90546
62.36842 | 19.90293
62.38877 | 19.90407
62.41164 | 19.9012
62.43221 | 19.90241
62.45482 | 19.90171
62.47674 | 19.9028
62.49842 | 19.90365
62.52103 | 19.90182
62.5413 | 19.90161
62.56407 | 19.8969
62.59133 | 19.89726
62.61468 | 19.89555
62.63525 | 19.89847
62.65854 | 19.89566
62.67863 | 19.89722
62.70135 | 19.89437
62.72218 | 19.89542
62.74437 | 19.89593
62.76692 | 19.89675
62.7881 | 19.89855
62.81087 | 19.89674
62.83109 | 19.89767
62.85402 | 19.89344
62.88111 | 19.89395
62.9043 | 19.89201
62.92492 | 19.8958
62.94817 | 19.89443
62.96874 | 19.89621
62.99103 | 19.89392
63.01231 | 19.89374
63.03396 | 19.89452
63.05684 | 19.89487
63.07791 | 19.89785
63.10078 | 19.89591
63.12095 | 19.89724
63.14377 | 19.89275
63.16381 | 19.89289
63.18663 | 19.89033
63.20805 | 19.89196
63.23018 | 19.89256
63.25236 | 19.89237
63.27317 | 19.89263
63.29567 | 19.88972
63.31571 | 19.89173
63.33938 | 19.89015
63.36034 | 19.89371
63.38332 | 19.89145
63.40394 | 19.89168
63.42597 | 19.88878
63.44733 | 19.88678
63.46843 | 19.88675
63.49141 | 19.88458
63.512 | 19.88726
63.53525 | 19.88491
63.55544 | 19.88723
63.57848 | 19.88426
63.59873 | 19.8851
63.62134 | 19.88421
63.64347 | 19.88552
63.66512 | 19.88687
63.68768 | 19.88505
63.70795 | 19.8855
63.73061 | 19.88095
63.75813 | 19.88145
63.78122 | 19.87915
63.80179 | 19.88176
63.82498 | 19.87901
63.84531 | 19.88094
63.86813 | 19.87832
63.88891 | 19.87884
63.91104 | 19.8782
63.93333 | 19.87907
63.95488 | 19.88107
63.97765 | 19.87886
63.99784 | 19.87856
64.02056 | 19.8736
64.04781 | 19.87395
64.07111 | 19.87189
64.0917 | 19.8747
64.11479 | 19.87193
64.13528 | 19.8731
64.15794 | 19.86998
64.17896 | 19.86967
64.2009 | 19.86913
64.2233 | 19.86868
64.24435 | 19.87053
64.26749 | 19.86798
64.28763 | 19.86848
64.31061 | 19.86292
64.33746 | 19.86229
64.36082 | 19.85928
64.38167 | 19.8619
64.40471 | 19.85909
64.42527 | 19.85941
64.44757 | 19.85686
64.46888 | 19.85582
64.49053 | 19.85597
64.51335 | 19.85495
64.53413 | 19.85713
64.55732 | 19.85467
64.57749 | 19.85554
64.60042 | 19.85069
64.62051 | 19.84964
64.64296 | 19.84655
64.66469 | 19.84681
64.68656 | 19.84739
64.70896 | 19.8457
64.72934 | 19.84567
64.75216 | 19.84157
64.77233 | 19.84245
64.79594 | 19.83931
64.81688 | 19.841
64.83965 | 19.83832
64.86064 | 19.83763
64.88248 | 19.83423
64.90411 | 19.83048
64.92483 | 19.82871
64.94787 | 19.82492
64.96844 | 19.82652
64.9918 | 19.82336
65.01208 | 19.82406
65.03479 | 19.81949
65.05536 | 19.81855
65.07773 | 19.81701
65.10013 | 19.81664
65.12162 | 19.81676
65.14423 | 19.81255
65.16429 | 19.81031
65.18727 | 19.80184
65.21453 | 19.79749
65.23777 | 19.79135
65.25826 | 19.79169
65.2814 | 19.78766
65.30205 | 19.7881
65.32476 | 19.7847
65.34554 | 19.78305
65.36741 | 19.78161
65.39007 | 19.78042
65.41119 | 19.78134
65.43423 | 19.77789
65.4618 | 19.77587
65.48398 | 19.77161
65.50428 | 19.772
65.52769 | 19.76892
65.54823 | 19.7706
65.57126 | 19.76742
65.59191 | 19.76753
65.61425 | 19.76437
65.6357 | 19.76222
65.65708 | 19.76135
65.68001 | 19.7593
65.70084 | 19.76113
65.72404 | 19.75808
65.74423 | 19.75799
65.76689 | 19.75254
65.78693 | 19.75192
65.8097 | 19.74969
65.83146 | 19.75052
65.85343 | 19.7503
65.8754 | 19.74831
65.89605 | 19.74794
65.91893 | 19.74454
65.93904 | 19.74634
65.96255 | 19.74394
65.98349 | 19.74642
66.00631 | 19.74446
66.02746 | 19.74388
66.04922 | 19.74103
66.07066 | 19.73756
66.09136 | 19.73755
66.1145 | 19.73528
66.13531 | 19.73843
66.1585 | 19.7356
66.17862 | 19.73645
66.20139 | 19.73286
66.22201 | 19.73311
66.24446 | 19.73276
66.26685 | 19.73357
66.28816 | 19.73521
66.31082 | 19.73322
66.33115 | 19.73405
66.35403 | 19.72917
66.3812 | 19.72831
66.40439 | 19.72542
66.42493 | 19.72849
66.44829 | 19.72684
66.46872 | 19.72818
66.49112 | 19.72516
66.51211 | 19.72516
66.53411 | 19.72507
66.55682 | 19.72534
66.57803 | 19.72691
66.60064 | 19.72446
66.62078 | 19.72522
66.64381 | 19.72085
66.67096 | 19.72075
66.69431 | 19.71754
66.71485 | 19.71988
66.73794 | 19.71806
66.75874 | 19.7194
66.78109 | 19.71703
66.80211 | 19.71625
66.82381 | 19.71644
66.84669 | 19.71625
66.86776 | 19.71837
66.89079 | 19.71512
66.91815 | 19.71456
66.94065 | 19.71058
66.9608 | 19.71153
66.98415 | 19.70833
67.00479 | 19.7101
67.02767 | 19.70796
67.04866 | 19.70836
67.07079 | 19.70692
67.09229 | 19.70541
67.1133 | 19.70592
67.13639 | 19.70492
67.15733 | 19.70791
67.18068 | 19.70565
67.20072 | 19.7064
67.22349 | 19.70199
67.24376 | 19.7018
67.26611 | 19.70002
67.28818 | 19.70019
67.30965 | 19.70067
67.3321 | 19.69866
67.35251 | 19.69985
67.37554 | 19.69616
67.39561 | 19.69804
67.41901 | 19.69559
67.44 | 19.69841
67.46277 | 19.69789
67.48413 | 19.69801
67.50563 | 19.69567
67.52734 | 19.69208
67.54782 | 19.69205
67.57107 | 19.68983
67.59177 | 19.69282
67.61496 | 19.68996
67.63524 | 19.69097
67.65785 | 19.68798
67.67884 | 19.68793
67.70094 | 19.68749
67.72339 | 19.68697
67.74446 | 19.68863
67.76744 | 19.6863
67.78756 | 19.68714
67.81059 | 19.68219
67.83761 | 19.68153
67.86075 | 19.67849
67.88166 | 19.68108
67.90475 | 19.67882
67.92534 | 19.67948
67.94763 | 19.6764
67.96875 | 19.67547
67.99054 | 19.67564
68.01336 | 19.67516
68.03443 | 19.67716
68.05725 | 19.67445
68.07734 | 19.67532
68.10032 | 19.6709
68.12041 | 19.67133
68.14313 | 19.66851
68.1646 | 19.66945
68.18654 | 19.66967
68.20889 | 19.66912
68.22956 | 19.6696
68.25238 | 19.66652
68.28006 | 19.66806
68.30336 | 19.66762
68.32408 | 19.67052
68.34722 | 19.66796
68.36731 | 19.66896
68.39008 | 19.66505
68.41038 | 19.66572
68.43289 | 19.66427
68.45467 | 19.66438
68.47625 | 19.6652
68.4988 | 19.66346
68.51929 | 19.66437
68.54227 | 19.6612
68.56982 | 19.66298
68.59306 | 19.66226
68.6139 | 19.66578
68.63707 | 19.66375
68.65732 | 19.66474
68.67987 | 19.6608
68.70031 | 19.66035
68.7226 | 19.65951
68.74478 | 19.65998
68.76601 | 19.66144
68.78862 | 19.66022
68.80898 | 19.66184
68.83212 | 19.65892
68.8522 | 19.66079
68.87529 | 19.65915
68.89663 | 19.66246
68.91913 | 19.66271
68.94073 | 19.66306
68.96215 | 19.66175
68.98391 | 19.65851
69.00424 | 19.65892
69.02759 | 19.65767
69.04834 | 19.66107
69.07148 | 19.65927
69.09175 | 19.66045
69.1142 | 19.65854
69.13551 | 19.65899
69.15719 | 19.65962
69.18002 | 19.65935
69.2009 | 19.66221
69.22404 | 19.66091
69.24424 | 19.6626
69.26706 | 19.65843
69.29399 | 19.65804
69.3174 | 19.65509
69.33812 | 19.65783
69.36116 | 19.65615
69.38194 | 19.65702
69.40394 | 19.65522
69.42551 | 19.65485
69.44685 | 19.65613
69.47004 | 19.65554
69.49066 | 19.65848
69.5138 | 19.65617
69.53391 | 19.65788
69.5569 | 19.6542
69.57709 | 19.65405
69.59949 | 19.65209
69.6213 | 19.65241
69.64298 | 19.6536
69.66559 | 19.6527
69.68597 | 19.65362
69.70874 | 19.65072
69.7288 | 19.65281
69.75237 | 19.65159
69.77346 | 19.65435
69.79618 | 19.65309
69.81717 | 19.65328
69.83888 | 19.65202
69.86072 | 19.65025
69.88134 | 19.65063
69.90442 | 19.64819
69.92488 | 19.65062
69.94818 | 19.64807
69.96867 | 19.64941
69.99123 | 19.6463
70.01203 | 19.64623
70.03403 | 19.64651
70.05675 | 19.64733
70.07806 | 19.64963
70.10088 | 19.64715
70.1285 | 19.64535
70.15058 | 19.64199
70.17107 | 19.64262
70.19442 | 19.64037
70.21491 | 19.64251
70.23784 | 19.64021
70.25859 | 19.64203
70.28114 | 19.63958
70.30214 | 19.63909
70.32387 | 19.63908
70.34658 | 19.63926
70.36766 | 19.64215
70.39085 | 19.64005
70.41831 | 19.63886
70.44055 | 19.63458
70.46077 | 19.63537
70.48413 | 19.63333
70.5049 | 19.63618
70.52778 | 19.63391
70.54856 | 19.63466
70.5708 | 19.63301
70.59221 | 19.63229
70.61365 | 19.6329
70.63653 | 19.63202
70.65725 | 19.63484
70.68061 | 19.63284
70.70064 | 19.63367
70.72362 | 19.62614
70.75053 | 19.61535
70.77383 | 19.60375
70.79472 | 19.59976
70.81759 | 19.59603
70.83858 | 19.59477
70.86034 | 19.5924
70.88226 | 19.59003
70.90323 | 19.59065
70.92668 | 19.58834
70.94707 | 19.59053
70.97036 | 19.58774
70.99061 | 19.58904
71.01333 | 19.58505
71.03376 | 19.58423
71.05579 | 19.58244
71.07797 | 19.582
71.09947 | 19.58364
71.12218 | 19.58215
71.14243 | 19.58337
71.16525 | 19.58024
71.18539 | 19.58275
71.20875 | 19.58206
71.23014 | 19.58489
71.25253 | 19.58438
71.27392 | 19.58426
71.29531 | 19.58384
71.31736 | 19.5816
71.33772 | 19.57998
71.36075 | 19.57457
71.38145 | 19.57392
71.40475 | 19.56946
71.42529 | 19.56981
71.44774 | 19.5662
71.4686 | 19.56506
71.49049 | 19.56489
71.51326 | 19.56496
71.53446 | 19.56686
71.55744 | 19.56404
71.58488 | 19.56318
71.60723 | 19.5598
71.62753 | 19.56097
71.65083 | 19.55816
71.67131 | 19.56066
71.6944 | 19.55903
71.71526 | 19.56031
71.73744 | 19.55855
71.75897 | 19.5575
71.78004 | 19.55821
71.80328 | 19.55781
71.82414 | 19.56071
71.84728 | 19.55781
71.86734 | 19.55763
71.89001 | 19.55244
71.91031 | 19.55167
71.93297 | 19.54958
71.95478 | 19.54945
71.97646 | 19.54923
71.99865 | 19.5472
72.01935 | 19.54668
72.04217 | 19.54142
72.06218 | 19.54072
72.08564 | 19.53603
72.10655 | 19.53785
72.12948 | 19.53582
72.15073 | 19.53509
72.17239 | 19.53174
72.19378 | 19.52783
72.21458 | 19.5267
72.23777 | 19.52375
72.25848 | 19.52523
72.28162 | 19.52138
72.30184 | 19.52151
72.32466 | 19.51786
72.34534 | 19.51793
72.36763 | 19.51661
72.39002 | 19.51625
72.4112 | 19.51686
72.43413 | 19.5141
72.45422 | 19.5142
72.47709 | 19.50909
72.4971 | 19.50932
72.52003 | 19.50664
72.54134 | 19.50812
72.56374 | 19.50773
72.58552 | 19.50705
72.60649 | 19.50614
72.62883 | 19.50361
72.64926 | 19.50531
72.67293 | 19.50405
72.69366 | 19.50703
72.71659 | 19.50505
72.73718 | 19.50607
72.75947 | 19.50346
72.78057 | 19.50238
72.80204 | 19.50155
72.82443 | 19.50053
72.84551 | 19.50273
72.86865 | 19.50103
72.88879 | 19.50233
72.91177 | 19.49855
72.93186 | 19.49982
72.95494 | 19.49856
72.9766 | 19.50077
72.99868 | 19.50071
73.02076 | 19.49928
73.04132 | 19.49889
73.06404 | 19.49512
73.09169 | 19.49514
73.11462 | 19.49262
73.13518 | 19.49441
73.15843 | 19.49159
73.17857 | 19.49402
73.20166 | 19.4912
73.22199 | 19.49247
73.24454 | 19.4919
73.26667 | 19.49321
73.28836 | 19.49474
73.31081 | 19.49326
73.33113 | 19.49394
73.3538 | 19.49002
73.3738 | 19.49103
73.39705 | 19.48868
73.41804 | 19.49083
73.44065 | 19.48989
73.46183 | 19.49064
73.48354 | 19.49041
73.50561 | 19.48929
73.52615 | 19.49121
73.54961 | 19.49042
73.57029 | 19.49449
73.59358 | 19.49284
73.61394 | 19.49419
73.63639 | 19.4905
73.65701 | 19.49002
73.67901 | 19.48942
73.7013 | 19.49047
73.72261 | 19.49262
73.74532 | 19.49187
73.76549 | 19.49381
73.78858 | 19.49126
73.80872 | 19.49435
73.83197 | 19.49318
73.85325 | 19.49626
73.87554 | 19.497
73.89741 | 19.49745
73.91842 | 19.49784
73.94066 | 19.49536
73.9685 | 19.49684
73.99132 | 19.4974
74.01226 | 19.50129
74.03535 | 19.50003
74.06287 | 19.50155
74.08548 | 19.49963
74.1058 | 19.50306
74.12931 | 19.50313
74.15012 | 19.50772
74.17305 | 19.50768
74.19375 | 19.51012
74.21598 | 19.50957
74.23724 | 19.51
74.25836 | 19.51155
74.28108 | 19.5126
74.30196 | 19.51725
74.3251 | 19.5175
74.34541 | 19.52109
74.36812 | 19.51938
74.38853 | 19.52173
74.4113 | 19.52256
74.43343 | 19.52529
74.45516 | 19.5277
74.47735 | 19.52776
74.49778 | 19.52959
74.5206 | 19.52809
74.54802 | 19.53116
74.571 | 19.53133
74.59172 | 19.53609
74.61486 | 19.53633
74.63524 | 19.54077
74.65812 | 19.54006
74.6785 | 19.54348
74.70098 | 19.54567
74.72327 | 19.54955
74.74476 | 19.55382
74.76742 | 19.55432
74.78754 | 19.55743
74.81047 | 19.55583
74.83777 | 19.56015
74.86102 | 19.56055
74.88148 | 19.56581
74.90467 | 19.56636
74.92527 | 19.57026
74.94788 | 19.57011
74.96868 | 19.5718
74.99055 | 19.57379
75.01321 | 19.57659
75.03444 | 19.58106
75.05742 | 19.58161
75.0851 | 19.58448
75.10712 | 19.58403
75.12751 | 19.58751
75.15091 | 19.58785
75.17145 | 19.59289
75.19448 | 19.59317
75.21508 | 19.597
75.23747 | 19.59793
75.25884 | 19.60081
75.28031 | 19.60425
75.30313 | 19.60692
75.3242 | 19.61228
75.34723 | 19.61285
75.3674 | 19.61526
75.39012 | 19.61194
75.41018 | 19.61254
75.43295 | 19.61142
75.4546 | 19.61425
75.47657 | 19.61618
75.49865 | 19.61704
75.51922 | 19.61955
75.54204 | 19.61928
75.56226 | 19.62408
75.58577 | 19.62452
75.60658 | 19.62994
75.62956 | 19.63109
75.65058 | 19.63384
75.67236 | 19.63431
75.69386 | 19.6341
75.71469 | 19.63644
75.73767 | 19.63695
75.75842 | 19.64232
75.78172 | 19.64272
75.80186 | 19.64676
75.82463 | 19.64593
75.84525 | 19.64898
75.86776 | 19.65074
75.89003 | 19.65365
75.91139 | 19.65681
75.934 | 19.65719
75.95438 | 19.65968
75.9771 | 19.65771
75.99713 | 19.65992
76.02006 | 19.65875
76.04113 | 19.66218
76.06379 | 19.66309
76.08537 | 19.66497
76.1067 | 19.66591
76.12878 | 19.66532
76.14924 | 19.66884
76.17291 | 19.66971
76.19361 | 19.67466
76.21675 | 19.67369
76.23708 | 19.67561
76.25948 | 19.67349
76.28044 | 19.67374
76.30209 | 19.67402
76.32444 | 19.67412
76.34559 | 19.67711
76.36857 | 19.67672
76.38879 | 19.6792
76.41183 | 19.67647
76.43186 | 19.67798
76.45489 | 19.67607
76.47658 | 19.67766
76.49876 | 19.67736
76.52084 | 19.67606
76.54141 | 19.67562
76.56386 | 19.67176
76.58397 | 19.67284
76.60727 | 19.67066
76.62808 | 19.67318
76.65079 | 19.67184
76.67186 | 19.67305
76.69407 | 19.67198
76.71544 | 19.67118
76.73669 | 19.67155
76.75962 | 19.67059
76.7805 | 19.67323
76.80386 | 19.6708
76.82389 | 19.67142
76.84661 | 19.66669
76.86686 | 19.66585
76.88936 | 19.66336
76.9112 | 19.66288
76.93291 | 19.66293
76.95525 | 19.66086
76.97571 | 19.66062
76.99875 | 19.65642
77.01878 | 19.65713
77.04224 | 19.65406
77.06318 | 19.65582
77.08595 | 19.65425
77.10723 | 19.65319
77.12883 | 19.65025
77.15051 | 19.64575
77.17102 | 19.64464
77.19427 | 19.64133
77.21494 | 19.64286
77.23814 | 19.63795
77.25841 | 19.63514
77.28107 | 19.62762
77.30196 | 19.62309
77.32414 | 19.6199
77.34665 | 19.61721
77.36774 | 19.616
77.39062 | 19.61092
77.41068 | 19.60939
77.43377 | 19.60234
77.46078 | 19.59889
77.48392 | 19.59335
77.50478 | 19.59362
77.52797 | 19.58926
77.54857 | 19.58767
77.57091 | 19.58243
77.59187 | 19.57918
77.61374 | 19.57657
77.63656 | 19.5739
77.65769 | 19.57287
77.68051 | 19.56798
77.70813 | 19.56389
77.73053 | 19.55832
77.75065 | 19.55591
77.774 | 19.55016
77.79448 | 19.54913
77.81768 | 19.54388
77.83854 | 19.54169
77.86067 | 19.53589
77.88206 | 19.53088
77.90323 | 19.52717
77.92643 | 19.52234
77.94736 | 19.5198
77.97056 | 19.51148
77.99768 | 19.50361
78.02055 | 19.49474
78.0481 | 19.48922
78.07108 | 19.48284
78.09178 | 19.48015
78.11487 | 19.47285
78.13519 | 19.46922
78.15812 | 19.46073
78.17861 | 19.45479
78.20101 | 19.44681
78.22324 | 19.43957
78.24479 | 19.43172
78.2674 | 19.42036
78.28765 | 19.41007
78.31036 | 19.39589
78.33037 | 19.38683
78.35346 | 19.37462
78.37461 | 19.36642
78.39696 | 19.3553
78.41842 | 19.34509
78.43997 | 19.33403
78.46205 | 19.32216
78.48286 | 19.31284
78.50605 | 19.30085
78.52669 | 19.29123
78.5501 | 19.27557
78.57043 | 19.26192
78.59309 | 19.24339
78.61363 | 19.22804
78.63534 | 19.21301
78.65789 | 19.19893
78.67896 | 19.18718
78.70195 | 19.17157
78.72195 | 19.15926
78.74504 | 19.14192
78.76529 | 19.12996
78.78848 | 19.11456
78.80995 | 19.10228
78.832 | 19.08633
78.85398 | 19.06864
78.87494 | 19.05118
78.89734 | 19.03175
78.92504 | 19.01134
78.94776 | 18.99588
78.96867 | 18.9843
78.99181 | 18.96876
79.01203 | 18.95604
79.03485 | 18.93877
79.05513 | 18.92603
79.07811 | 18.91158
79.1 | 18.89925
79.12176 | 18.88578
79.14395 | 18.87031
79.16457 | 18.85613
79.18728 | 18.83801
79.2148 | 18.81824
79.23768 | 18.80177
79.25837 | 18.78942
79.28167 | 18.77205
79.30184 | 18.75836
79.32482 | 18.73934
79.3451 | 18.72407
79.36771 | 18.70775
79.39 | 18.69347
79.41157 | 18.67932
79.43392 | 18.66254
79.45432 | 18.64792
79.47709 | 18.62917
79.50453 | 18.61022
79.52771 | 18.59357
79.54806 | 18.5819
79.57141 | 18.56524
79.59171 | 18.55262
79.61453 | 18.5355
79.63529 | 18.5212
79.65723 | 18.50687
79.67984 | 18.49315
79.70126 | 18.48138
79.72397 | 18.46482
79.74404 | 18.45067
79.76686 | 18.4316
79.79424 | 18.41265
79.81754 | 18.39575
79.83814 | 18.38349
79.86106 | 18.36654
79.88176 | 18.35331
79.90432 | 18.33677
79.92536 | 18.32198
79.94712 | 18.30727
79.96968 | 18.29287
79.99088 | 18.27976
80.01397 | 18.26208
80.03406 | 18.24698
80.05693 | 18.22728
80.08387 | 18.20768
80.10722 | 18.1906
80.12808 | 18.17842
80.15101 | 18.1621
80.17176 | 18.14892
80.19397 | 18.13306
80.21536 | 18.11891
80.23683 | 18.104
80.25965 | 18.08785
80.28048 | 18.07452
80.30383 | 18.05711
80.3239 | 18.04356
80.34672 | 18.02491
80.36683 | 18.01077
80.38934 | 17.99448
80.4112 | 17.98159
80.43294 | 17.96848
80.45539 | 17.95377
80.47577 | 17.94134
80.49859 | 17.92529
80.51873 | 17.91481
80.54235 | 17.90053
80.56329 | 17.8905
80.5859 | 17.87671
80.60713 | 17.86425
80.62889 | 17.85037
80.65051 | 17.83524
80.67119 | 17.82276
80.69417 | 17.80875
80.715 | 17.79962
80.73814 | 17.786
80.75852 | 17.77557
80.78113 | 17.76039
80.8018 | 17.74861
80.82417 | 17.73625
80.84657 | 17.72404
80.86796 | 17.71246
80.89052 | 17.69733
80.91074 | 17.68507
80.93372 | 17.66863
80.96094 | 17.65253
80.98408 | 17.63796
81.00465 | 17.6285
81.02774 | 17.61505
81.04846 | 17.60519
81.07107 | 17.59203
81.09188 | 17.58027
81.11377 | 17.56895
81.13659 | 17.55711
81.15753 | 17.54813
81.18062 | 17.53446
81.20824 | 17.51926
81.23032 | 17.50474
81.2507 | 17.49458
81.274 | 17.48093
81.29459 | 17.47217
81.31763 | 17.45891
81.33833 | 17.44866
81.36067 | 17.43548
81.38206 | 17.42312
81.40329 | 17.41186
81.42643 | 17.39941
81.44734 | 17.39002
81.47048 | 17.37563
81.49062 | 17.36339
81.51329 | 17.34651
81.53338 | 17.33421
81.55614 | 17.31961
81.57785 | 17.30755
81.59969 | 17.29464
81.62188 | 17.28029
81.64242 | 17.26757
81.66529 | 17.25176
81.68546 | 17.24045
81.70886 | 17.22596
81.72983 | 17.21595
81.7527 | 17.20233
81.77388 | 17.18973
81.79559 | 17.17421
81.81703 | 17.15797
81.83778 | 17.14413
81.86092 | 17.12893
81.88159 | 17.11832
81.90495 | 17.10244
81.92496 | 17.09031
81.94778 | 17.0743
81.9685 | 17.06197
81.9909 | 17.04845
82.01319 | 17.03257
82.02675 | 17.00523
82.04236 | 16.96875
82.05727 | 16.92964
82.07033 | 16.88985
82.08529 | 16.84744
82.10037 | 16.81991
82.12022 | 16.79019
82.1432 | 16.76163
82.16443 | 16.73868
82.18698 | 16.71426
82.20861 | 16.68989
82.22968 | 16.66571
82.25197 | 16.63964
82.27241 | 16.61785
82.29608 | 16.59285
82.31678 | 16.57169
82.33986 | 16.54484
82.36024 | 16.52052
82.38269 | 16.49265
82.40371 | 16.46696
82.42526 | 16.44143
82.44771 | 16.41589
82.46865 | 16.39269
82.49179 | 16.36579
82.51196 | 16.34127
82.53494 | 16.31155
82.55508 | 16.28607
82.57811 | 16.25761
82.59985 | 16.23154
82.62192 | 16.20328
82.64387 | 16.17336
82.66457 | 16.14413
82.68707 | 16.11193
82.70711 | 16.08396
82.73046 | 16.05259
82.75116 | 16.0252
82.77403 | 15.99271
82.79513 | 15.96075
82.81724 | 15.92539
82.83199 | 15.8999
82.84507 | 15.87169
82.85972 | 15.84104
82.87549 | 15.80894
82.88992 | 15.77966
82.90385 | 15.75086
82.91956 | 15.72499
82.94037 | 15.69094
82.96213 | 15.65616
82.98365 | 15.62157
82.99015 | 15.46903

## Specimen 1.7
Specimen 1.7 | Specimen 1.7
Strain | Standard force
% | MPa
0 | 0.1224454
-0.000372231 | 0.1226344
0.0005156398 | 0.1227643
0.0002204776 | 0.123127
0.0004159808 | 0.1228538
-0.0002551377 | 0.1232401
0.0003041923 | 0.1233951
0.000272125 | 0.1240662
0.0004585683 | 0.1288893
0.0008159578 | 0.1351458
0.001472086 | 0.1435304
0.001994699 | 0.1563475
0.002422899 | 0.1746002
0.003593892 | 0.197632
0.004666716 | 0.221819
0.00568977 | 0.2455318
0.006671578 | 0.269354
0.008089334 | 0.2938086
0.009380609 | 0.318859
0.01089016 | 0.3446877
0.01174399 | 0.3702367
0.01297602 | 0.3954209
0.01434645 | 0.4206293
0.01421008 | 0.4474917
0.01474914 | 0.4729069
0.01515365 | 0.5004502
0.01539469 | 0.5270328
0.01644468 | 0.5537857
0.01738334 | 0.5797116
0.01861453 | 0.6061362
0.0195967 | 0.6322446
0.02092421 | 0.6579151
0.02230382 | 0.6840357
0.0230906 | 0.7100103
0.02484822 | 0.7355228
0.02581584 | 0.7616555
0.02699398 | 0.7866564
0.0279597 | 0.8125701
0.02931952 | 0.83773
0.03130698 | 0.8629385
0.03239684 | 0.8879281
0.03398531 | 0.9131366
0.035607 | 0.9370926
0.03642811 | 0.9629213
0.0378901 | 0.9865975
0.03917398 | 1.011587
0.040944 | 1.035446
0.04175605 | 1.060618
0.04338827 | 1.084525
0.04438343 | 1.109174
0.04575645 | 1.13375
0.04665013 | 1.158704
0.04764529 | 1.183158
0.0494624 | 1.207345
0.05075939 | 1.232128
0.05147724 | 1.257057
0.05297737 | 1.28128
0.05487542 | 1.305407
0.05546908 | 1.329545
0.05776124 | 1.35417
0.05925934 | 1.378333
0.06067561 | 1.401644
0.06243323 | 1.426147
0.0638399 | 1.451161
0.0645182 | 1.474521
0.06618856 | 1.498307
0.06729649 | 1.522798
0.0687959 | 1.546426
0.07019348 | 1.569093
0.07132907 | 1.592866
0.0730495 | 1.616944
0.07403417 | 1.640985
0.07561083 | 1.664114
0.0766408 | 1.68852
0.07854529 | 1.711272
0.0797676 | 1.735252
0.08130279 | 1.758442
0.08290318 | 1.782033
0.08427843 | 1.804822
0.08543471 | 1.828547
0.08699861 | 1.852831
0.08814159 | 1.874951
0.08988419 | 1.898992
0.0907177 | 1.921927
0.09243438 | 1.946004
0.09283707 | 1.968732
0.09484312 | 1.989915
0.09529953 | 2.013344
0.09656267 | 2.037239
0.09778695 | 2.060344
0.09897761 | 2.082914
0.1005393 | 2.106505
0.1019268 | 2.129366
0.1032912 | 2.152264
0.1046405 | 2.174798
0.1065349 | 2.197416
0.1075041 | 2.219973
0.1089647 | 2.244233
0.1104056 | 2.266232
0.1122934 | 2.289251
0.1138149 | 2.311687
0.1144708 | 2.334986
0.1164853 | 2.354929
0.1173302 | 2.378436
0.1188788 | 2.40047
0.1201464 | 2.423417
0.1206743 | 2.446339
0.1226312 | 2.468945
0.1238152 | 2.491564
0.1252333 | 2.514121
0.1272554 | 2.536192
0.1291799 | 2.558969
0.1300367 | 2.581222
0.1321332 | 2.599293
0.1326968 | 2.621911
0.1347348 | 2.64273
0.1355559 | 2.664971
0.1375519 | 2.687066
0.1375758 | 2.709514
0.140181 | 2.732084
0.1408397 | 2.75379
0.141774 | 2.775837
0.1430047 | 2.797702
0.1440985 | 2.820575
0.1449873 | 2.842878
0.1469032 | 2.864949
0.1481908 | 2.886497
0.1499267 | 2.909419
0.1514097 | 2.931466
0.1530953 | 2.953549
0.1537886 | 2.975231
0.155618 | 2.997229
0.1564229 | 3.019751
0.1580433 | 3.041858
0.1592491 | 3.063309
0.1604431 | 3.085234
0.1617085 | 3.106478
0.162765 | 3.12951
0.1641159 | 3.150304
0.1649929 | 3.171962
0.1663365 | 3.193534
0.167995 | 3.215666
0.1683475 | 3.236983
0.1705705 | 3.256525
0.172112 | 3.278341
0.1735094 | 3.300108
0.1750055 | 3.322179
0.1757933 | 3.342961
0.1778785 | 3.364668
0.179133 | 3.386447
0.18089 | 3.408056
0.1820233 | 3.429689
0.1835792 | 3.451152
0.184802 | 3.473491
0.1861567 | 3.494456
0.1872596 | 3.516271
0.1885244 | 3.536907
0.1893785 | 3.559039
0.1911165 | 3.580053
0.1923648 | 3.601503
0.193287 | 3.622991
0.1947867 | 3.643688
0.1960431 | 3.664859
0.1977031 | 3.685666
0.1993193 | 3.707262
0.2010294 | 3.727862
0.2014998 | 3.748061
0.2034091 | 3.768818
0.2043367 | 3.789722
0.205973 | 3.811514
0.2072605 | 3.832806
0.208002 | 3.85292
0.2096599 | 3.873592
0.2102261 | 3.894824
0.2112768 | 3.916324
0.2126186 | 3.936024
0.2137578 | 3.957134
0.2150245 | 3.977758
0.2170575 | 3.998163
0.2176519 | 4.019554
0.2186771 | 4.039655
0.2208758 | 4.058382
0.2222192 | 4.079067
0.2235371 | 4.099216
0.2245355 | 4.12012
0.225848 | 4.140951
0.2281187 | 4.15727
0.2278942 | 4.177887
0.2300706 | 4.194887
0.2308549 | 4.214356
0.2322037 | 4.23487
0.2331945 | 4.255263
0.2351267 | 4.275888
0.2348473 | 4.297509
0.2369616 | 4.304902
0.2371404 | 4.325879
0.2391684 | 4.337577
0.2395796 | 4.359028
0.2413675 | 4.378898
0.2433865 | 4.39602
0.2444999 | 4.416194
0.2460284 | 4.437159
0.2475638 | 4.457296
0.2486372 | 4.477556
0.2508435 | 4.492112
0.2506244 | 4.510376
0.2519693 | 4.521844
0.2533571 | 4.542869
0.2549949 | 4.569488
0.2568459 | 4.598235
0.2589456 | 4.637489
0.2609691 | 4.671149
0.2629991 | 4.711035
0.2651354 | 4.756369
0.2677692 | 4.805789
0.2691226 | 4.831861
0.2705821 | 4.859295
0.2720085 | 4.888869
0.2735012 | 4.919805
0.2752394 | 4.952297
0.2770173 | 4.98693
0.2788749 | 5.022925
0.2808652 | 5.060282
0.2830412 | 5.099195
0.2853898 | 5.139081
0.287672 | 5.180135
0.2899143 | 5.222355
0.2921169 | 5.265355
0.2944256 | 5.309132
0.296814 | 5.353299
0.2992686 | 5.398049
0.3018295 | 5.443577
0.3043637 | 5.490079
0.3068848 | 5.537747
0.3095517 | 5.586
0.3123381 | 5.635614
0.3151511 | 5.686202
0.317964 | 5.738735
0.3208831 | 5.793602
0.3238287 | 5.850416
0.3270662 | 5.908396
0.3305425 | 5.967934
0.3342312 | 6.02786
0.3379464 | 6.089732
0.3416881 | 6.152772
0.3453237 | 6.216979
0.3488265 | 6.281964
0.3524356 | 6.346949
0.3560977 | 6.411545
0.3599986 | 6.47692
0.3638465 | 6.543072
0.3675086 | 6.611559
0.3713565 | 6.682771
0.3754167 | 6.755149
0.3796626 | 6.828696
0.38428 | 6.90302
0.3890036 | 6.978512
0.3937272 | 7.054782
0.3983181 | 7.131441
0.402856 | 7.208489
0.4073407 | 7.285537
0.4118255 | 7.363753
0.4161245 | 7.443136
0.4204235 | 7.523297
0.4250675 | 7.604626
0.4301891 | 7.687122
0.4357354 | 7.769618
0.4413347 | 7.852893
0.4466421 | 7.936945
0.4518168 | 8.022555
0.4568588 | 8.109331
0.4616886 | 8.197275
0.4667041 | 8.286387
0.4718257 | 8.375887
0.477425 | 8.466166
0.4834755 | 8.557223
0.4898444 | 8.649058
0.4960806 | 8.742061
0.5020249 | 8.83662
0.5079692 | 8.933514
0.5138073 | 9.031965
0.5193536 | 9.130415
0.5253244 | 9.228477
0.531879 | 9.32576
0.538646 | 9.422654
0.5454395 | 9.519548
0.5521003 | 9.618388
0.5583365 | 9.72034
0.5643604 | 9.82385
0.5704108 | 9.927359
0.5769124 | 10.02853
0.5842897 | 10.12893
0.5918262 | 10.22855
0.5990443 | 10.32972
0.6058112 | 10.43401
0.6122862 | 10.54063
0.6188409 | 10.6457
0.6259528 | 10.74843
0.6338078 | 10.84805
0.6417689 | 10.9465
0.6493585 | 11.04534
0.6565766 | 11.14496
0.6634231 | 11.24457
0.670137 | 11.34186
0.6775143 | 11.43214
0.6853692 | 11.51774
0.6931711 | 11.60102
0.7006546 | 11.68351
0.7075011 | 11.76601
0.7139496 | 11.84812
0.7207166 | 11.92594
0.7282 | 12.00066
0.736108 | 12.07265
0.7436446 | 12.14386
0.7507034 | 12.21857
0.7573642 | 12.29484
0.7637862 | 12.36878
0.7706327 | 12.43882
0.7783285 | 12.50575
0.7862365 | 12.57152
0.7939853 | 12.64
0.8013095 | 12.71083
0.808103 | 12.78398
0.8148169 | 12.85675
0.822035 | 12.92757
0.829943 | 12.998
0.837798 | 13.07038
0.8452814 | 13.14626
0.8522341 | 13.22565
0.8586826 | 13.3062
0.8653168 | 13.3848
0.872588 | 13.46146
0.8804429 | 13.53656
0.8882448 | 13.61206
0.895516 | 13.68988
0.9023094 | 13.76927
0.908811 | 13.8502
0.9156576 | 13.92959
0.9233002 | 14.00703
0.9313675 | 14.08407
0.9393286 | 14.16229
0.9467059 | 14.24245
0.9534994 | 14.32378
0.9601867 | 14.40394
0.9673517 | 14.48216
0.9751005 | 14.55804
0.9829024 | 14.63314
0.9904389 | 14.70902
0.9974978 | 14.78646
1.003999 | 14.8639
1.010687 | 14.93978
1.018011 | 15.01332
1.02576 | 15.08492
1.033402 | 15.15652
1.040727 | 15.22929
1.047494 | 15.30439
1.053836 | 15.3795
1.060497 | 15.45343
1.06798 | 15.52503
1.075941 | 15.59546
1.08369 | 15.66668
1.090961 | 15.74061
1.097914 | 15.81649
1.104707 | 15.89315
1.111819 | 15.96748
1.119568 | 16.03985
1.127423 | 16.11184
1.135013 | 16.185
1.142231 | 16.25971
1.148865 | 16.33521
1.15542 | 16.40992
1.162638 | 16.4823
1.170387 | 16.55234
1.178135 | 16.622
1.185353 | 16.69321
1.19212 | 16.76637
1.198675 | 16.83991
1.205469 | 16.91268
1.213005 | 16.9835
1.221072 | 17.05316
1.228927 | 17.12281
1.236517 | 17.19441
1.243523 | 17.26796
1.250183 | 17.34111
1.257189 | 17.41233
1.264832 | 17.48081
1.272687 | 17.54774
1.280276 | 17.61545
1.287494 | 17.68472
1.294076 | 17.75515
1.300524 | 17.8252
1.307636 | 17.89252
1.315438 | 17.95789
1.323187 | 18.02249
1.330564 | 18.08864
1.337358 | 18.15751
1.343859 | 18.22678
1.35052 | 18.29527
1.357897 | 18.36181
1.365805 | 18.42679
1.373607 | 18.49178
1.380984 | 18.55871
1.388043 | 18.62759
1.394704 | 18.69724
1.401551 | 18.76573
1.409087 | 18.8311
1.416942 | 18.89531
1.424744 | 18.95952
1.432121 | 19.02606
1.438835 | 19.09377
1.445363 | 19.16148
1.452316 | 19.22685
1.460118 | 19.2895
1.468026 | 19.35098
1.475456 | 19.41363
1.482303 | 19.47862
1.488751 | 19.54516
1.495359 | 19.61131
1.50263 | 19.67552
1.510538 | 19.73778
1.518552 | 19.79965
1.526195 | 19.86347
1.533466 | 19.92924
1.54018 | 19.99617
1.546947 | 20.06154
1.554537 | 20.12341
1.562445 | 20.18373
1.570247 | 20.24365
1.577571 | 20.30514
1.584179 | 20.36857
1.590547 | 20.43122
1.5975 | 20.49231
1.605037 | 20.55107
1.612839 | 20.60827
1.620322 | 20.66625
1.627328 | 20.72696
1.633935 | 20.78922
1.640543 | 20.8507
1.647655 | 20.91063
1.655457 | 20.96822
1.663312 | 21.02542
1.670902 | 21.08379
1.678067 | 21.1445
1.684701 | 21.20637
1.691468 | 21.26707
1.698739 | 21.32544
1.7067 | 21.38148
1.714502 | 21.43751
1.721932 | 21.49511
1.728779 | 21.55503
1.735281 | 21.61535
1.742127 | 21.67333
1.749717 | 21.72897
1.757572 | 21.78267
1.765267 | 21.83715
1.772485 | 21.89319
1.77912 | 21.95156
1.785515 | 22.00993
1.792468 | 22.06635
1.80027 | 22.12083
1.808231 | 22.17414
1.815927 | 22.22901
1.823251 | 22.28582
1.830044 | 22.34419
1.836811 | 22.40178
1.844242 | 22.45665
1.852097 | 22.50919
1.859951 | 22.56094
1.867435 | 22.61386
1.874335 | 22.66756
1.88081 | 22.72243
1.887497 | 22.77496
1.894768 | 22.82516
1.902517 | 22.87419
1.910106 | 22.92303
1.917218 | 22.97361
1.923879 | 23.02654
1.930275 | 23.07985
1.937227 | 23.1316
1.945029 | 23.18141
1.953043 | 23.23025
1.960686 | 23.28045
1.967957 | 23.33259
1.974857 | 23.38551
1.981624 | 23.43804
1.988842 | 23.48785
1.996644 | 23.53611
2.004339 | 23.58339
2.01177 | 23.63183
2.018776 | 23.68164
2.025304 | 23.73301
2.031991 | 23.78262
2.039315 | 23.8301
2.04717 | 23.87562
2.055025 | 23.92115
2.062349 | 23.96863
2.069037 | 24.01785
2.075512 | 24.06766
2.082358 | 24.11611
2.09016 | 24.16222
2.098121 | 24.20678
2.105817 | 24.25192
2.113141 | 24.29939
2.119988 | 24.34862
2.126702 | 24.39745
2.133867 | 24.44395
2.141616 | 24.48812
2.149577 | 24.53092
2.157219 | 24.5749
2.164331 | 24.62042
2.170833 | 24.66693
2.177387 | 24.71187
2.184705 | 24.7542
2.192454 | 24.79447
2.20015 | 24.83456
2.207368 | 24.87619
2.213949 | 24.91997
2.220398 | 24.96433
2.227191 | 25.00811
2.234675 | 25.04975
2.242583 | 25.09022
2.250332 | 25.13146
2.257815 | 25.17446
2.264927 | 25.21941
2.271588 | 25.26435
2.278594 | 25.30735
2.286183 | 25.34763
2.294091 | 25.38693
2.301787 | 25.42643
2.308899 | 25.46787
2.315427 | 25.51029
2.321928 | 25.55251
2.328987 | 25.5922
2.336895 | 25.62975
2.344697 | 25.66691
2.352181 | 25.70582
2.358974 | 25.74688
2.365529 | 25.78871
2.372322 | 25.82976
2.379806 | 25.86868
2.387767 | 25.90584
2.395675 | 25.943
2.403158 | 25.9825
2.410164 | 26.02336
2.416772 | 26.06461
2.423618 | 26.1041
2.431314 | 26.14107
2.439222 | 26.17726
2.446971 | 26.21306
2.454189 | 26.25119
2.46077 | 26.2903
2.467298 | 26.32922
2.47441 | 26.3656
2.482212 | 26.39984
2.490014 | 26.43311
2.497391 | 26.46736
2.504158 | 26.50355
2.51058 | 26.5409
2.517161 | 26.57826
2.524433 | 26.61328
2.532181 | 26.64694
2.540036 | 26.6808
2.547626 | 26.7164
2.554685 | 26.75415
2.561372 | 26.79228
2.568325 | 26.82964
2.575914 | 26.86486
2.583822 | 26.89832
2.591518 | 26.93159
2.598896 | 26.96642
2.605583 | 27.0028
2.612084 | 27.0388
2.618984 | 27.07324
2.626627 | 27.10554
2.634429 | 27.13705
2.641965 | 27.16896
2.649024 | 27.2034
2.655552 | 27.2394
2.662107 | 27.2752
2.669378 | 27.30944
2.677286 | 27.34154
2.685353 | 27.37345
2.693049 | 27.40672
2.700161 | 27.44213
2.706901 | 27.47794
2.713695 | 27.51276
2.721231 | 27.54506
2.729033 | 27.57561
2.736729 | 27.60635
2.744 | 27.63806
2.75074 | 27.67133
2.757269 | 27.7046
2.764168 | 27.73632
2.771758 | 27.7657
2.77956 | 27.7943
2.787149 | 27.8231
2.794155 | 27.85442
2.800657 | 27.88711
2.807132 | 27.91941
2.814297 | 27.94995
2.822152 | 27.97933
2.83006 | 28.00813
2.837543 | 28.03868
2.844655 | 28.07097
2.851342 | 28.10444
2.858136 | 28.13713
2.865513 | 28.16767
2.873421 | 28.19647
2.881276 | 28.22546
2.888706 | 28.25542
2.895553 | 28.28714
2.902134 | 28.31885
2.908928 | 28.3494
2.916464 | 28.37742
2.924319 | 28.40427
2.931909 | 28.4317
2.938968 | 28.46108
2.945522 | 28.4924
2.951997 | 28.52392
2.959056 | 28.55389
2.966964 | 28.5821
2.974978 | 28.60992
2.982727 | 28.63891
2.990051 | 28.67004
2.996818 | 28.70195
3.003612 | 28.73347
3.010989 | 28.76246
3.018844 | 28.78931
3.026646 | 28.81538
3.034076 | 28.84301
3.040923 | 28.8722
3.047292 | 28.90197
3.053926 | 28.93018
3.061356 | 28.95664
3.069158 | 28.98145
3.076854 | 29.00674
3.084019 | 29.03378
3.090653 | 29.06278
3.097128 | 29.09215
3.104081 | 29.12056
3.11183 | 29.14683
3.119738 | 29.17212
3.127327 | 29.19839
3.134758 | 29.22641
3.141551 | 29.25617
3.148133 | 29.28555
3.155298 | 29.31318
3.162993 | 29.33886
3.170848 | 29.36396
3.178491 | 29.39023
3.185497 | 29.41825
3.192025 | 29.44743
3.198659 | 29.47545
3.206036 | 29.50133
3.213997 | 29.52565
3.221799 | 29.55007
3.229124 | 29.57594
3.235705 | 29.60377
3.242127 | 29.63217
3.249026 | 29.65941
3.256616 | 29.68529
3.26463 | 29.70961
3.272379 | 29.7351
3.279809 | 29.76253
3.286815 | 29.79133
3.293529 | 29.82012
3.300694 | 29.84697
3.308549 | 29.87188
3.316404 | 29.89601
3.323993 | 29.92072
3.330999 | 29.9464
3.337448 | 29.97344
3.344055 | 29.99932
3.351327 | 30.02354
3.358969 | 30.04631
3.366506 | 30.06868
3.37383 | 30.09281
3.380623 | 30.11888
3.387098 | 30.14573
3.393865 | 30.172
3.401402 | 30.1969
3.40931 | 30.22035
3.417165 | 30.24438
3.424648 | 30.27006
3.431495 | 30.2971
3.438182 | 30.32434
3.445188 | 30.35022
3.452831 | 30.37415
3.460632 | 30.39692
3.468222 | 30.42036
3.475387 | 30.44527
3.482021 | 30.47173
3.488629 | 30.4978
3.495794 | 30.52163
3.503596 | 30.54401
3.511398 | 30.5659
3.518881 | 30.58895
3.525781 | 30.61386
3.532256 | 30.63974
3.538943 | 30.66503
3.546427 | 30.68828
3.554388 | 30.71027
3.562243 | 30.73254
3.569726 | 30.75686
3.576626 | 30.78235
3.58334 | 30.80842
3.590399 | 30.83333
3.598094 | 30.85609
3.605949 | 30.87779
3.613592 | 30.89929
3.620916 | 30.92273
3.62755 | 30.94705
3.634078 | 30.97118
3.641084 | 30.99307
3.64878 | 31.0134
3.656423 | 31.03295
3.663906 | 31.05338
3.670806 | 31.07586
3.677201 | 31.09959
3.683756 | 31.12333
3.690974 | 31.14541
3.698882 | 31.16633
3.70679 | 31.18715
3.71438 | 31.20991
3.721491 | 31.23462
3.728205 | 31.25953
3.735264 | 31.28346
3.742854 | 31.30515
3.750656 | 31.32568
3.758245 | 31.34611
3.765463 | 31.36819
3.772151 | 31.39154
3.778546 | 31.41489
3.785499 | 31.43668
3.793195 | 31.45662
3.801103 | 31.47627
3.808745 | 31.49651
3.815645 | 31.51947
3.822226 | 31.5435
3.828807 | 31.56733
3.836185 | 31.58912
3.844199 | 31.60936
3.85216 | 31.6293
3.859802 | 31.6508
3.866808 | 31.67386
3.873443 | 31.69779
3.880209 | 31.72084
3.88764 | 31.74166
3.895601 | 31.76063
3.903403 | 31.7796
3.910833 | 31.80013
3.917627 | 31.82212
3.924022 | 31.84459
3.930869 | 31.86521
3.938458 | 31.88379
3.946154 | 31.9015
3.953797 | 31.9194
3.960802 | 31.93963
3.967277 | 31.96113
3.973752 | 31.98273
3.980811 | 32.00326
3.988719 | 32.02213
3.996627 | 32.04052
4.004111 | 32.06036
4.011488 | 32.08206
4.018229 | 32.10492
4.024942 | 32.1272
4.03232 | 32.14743
4.040175 | 32.16611
4.048083 | 32.1844
4.055566 | 32.20395
4.062333 | 32.22506
4.068755 | 32.24656
4.075416 | 32.2668
4.082952 | 32.28499
4.090807 | 32.3024
4.098344 | 32.32011
4.105562 | 32.33976
4.11217 | 32.36116
4.118751 | 32.38286
4.12581 | 32.40338
4.133665 | 32.42206
4.141679 | 32.44015
4.149428 | 32.45883
4.156805 | 32.47955
4.163598 | 32.50096
4.170206 | 32.52236
4.177477 | 32.54152
4.185279 | 32.55894
4.193081 | 32.57577
4.200618 | 32.59377
4.207464 | 32.61351
4.213939 | 32.63365
4.220706 | 32.65301
4.228243 | 32.67023
4.236098 | 32.68628
4.243687 | 32.70224
4.250799 | 32.71975
4.257433 | 32.73891
4.263935 | 32.75837
4.270835 | 32.77675
4.278424 | 32.79349
4.286226 | 32.80973
4.293869 | 32.82676
4.301193 | 32.84612
4.30804 | 32.86655
4.314727 | 32.88678
4.321892 | 32.90565
4.329853 | 32.92287
4.337708 | 32.93931
4.345244 | 32.95673
4.352356 | 32.97541
4.358884 | 32.99467
4.365492 | 33.01306
4.372869 | 33.02959
4.380565 | 33.04467
4.388208 | 33.05995
4.395426 | 33.07678
4.402166 | 33.09565
4.408668 | 33.1152
4.415568 | 33.13378
4.423316 | 33.15071
4.431384 | 33.16676
4.439292 | 33.18379
4.446775 | 33.20217
4.453622 | 33.22192
4.460256 | 33.24148
4.467474 | 33.25899
4.475223 | 33.27475
4.482972 | 33.28963
4.490508 | 33.30529
4.497514 | 33.32242
4.504042 | 33.34071
4.510623 | 33.35792
4.517894 | 33.3733
4.525643 | 33.3873
4.533339 | 33.40112
4.540716 | 33.41668
4.54743 | 33.43381
4.553799 | 33.45141
4.560592 | 33.46805
4.568235 | 33.48342
4.576196 | 33.49743
4.583892 | 33.51241
4.591163 | 33.52875
4.597957 | 33.54685
4.60467 | 33.56485
4.611782 | 33.58177
4.619478 | 33.59666
4.62728 | 33.61106
4.634976 | 33.62604
4.6423 | 33.64257
4.648881 | 33.66009
4.655383 | 33.67701
4.662548 | 33.69209
4.67035 | 33.70561
4.678152 | 33.71855
4.685476 | 33.73295
4.692243 | 33.7491
4.698691 | 33.76632
4.705379 | 33.78276
4.712915 | 33.79794
4.720982 | 33.81175
4.728837 | 33.82586
4.73648 | 33.84181
4.743433 | 33.85932
4.750146 | 33.87712
4.757152 | 33.89347
4.764848 | 33.90757
4.772809 | 33.92032
4.780452 | 33.93355
4.787617 | 33.94824
4.794145 | 33.9641
4.800487 | 33.97966
4.807546 | 33.99328
4.815295 | 34.00549
4.823044 | 34.01702
4.830527 | 34.02976
4.837321 | 34.04455
4.843796 | 34.06041
4.850536 | 34.07597
4.85786 | 34.08959
4.865768 | 34.10224
4.873623 | 34.11464
4.881213 | 34.12865
4.888272 | 34.14402
4.894826 | 34.16027
4.90162 | 34.17515
4.90905 | 34.18867
4.916852 | 34.20093
4.924654 | 34.21329
4.931925 | 34.22749
4.938772 | 34.24267
4.945353 | 34.25804
4.952359 | 34.27185
4.960108 | 34.28411
4.967909 | 34.29554
4.975446 | 34.30765
4.982452 | 34.32147
4.9889 | 34.33625
4.995508 | 34.35075
5.002726 | 34.36378
5.010581 | 34.3759
5.018595 | 34.38757
5.026079 | 34.40109
5.033244 | 34.41607
5.040011 | 34.43193
5.046857 | 34.44672
5.054606 | 34.45936
5.062567 | 34.47075
5.070316 | 34.48232
5.07764 | 34.49487
5.084248 | 34.50849
5.090696 | 34.52192
5.097596 | 34.53388
5.105185 | 34.54415
5.112934 | 34.55353
5.120312 | 34.56375
5.127264 | 34.57591
5.133819 | 34.58924
5.1404 | 34.60266
5.147565 | 34.61482
5.15542 | 34.62577
5.163328 | 34.63652
5.171024 | 34.64834
5.178189 | 34.66176
5.18485 | 34.67577
5.191617 | 34.68929
5.199047 | 34.70092
5.206902 | 34.71143
5.214545 | 34.72154
5.221922 | 34.73292
5.228715 | 34.74557
5.235217 | 34.7588
5.242117 | 34.77096
5.249653 | 34.78127
5.257508 | 34.79061
5.265204 | 34.80034
5.272422 | 34.81197
5.27903 | 34.82491
5.285478 | 34.83794
5.292537 | 34.84986
5.300445 | 34.86017
5.308459 | 34.87
5.316102 | 34.8807
5.323267 | 34.89344
5.33006 | 34.90696
5.336854 | 34.92029
5.344231 | 34.93167
5.352086 | 34.94126
5.359888 | 34.95074
5.367424 | 34.96091
5.374377 | 34.97244
5.380799 | 34.98416
5.387566 | 34.99476
5.394996 | 35.00323
5.402745 | 35.01072
5.410282 | 35.01826
5.417341 | 35.02755
5.423816 | 35.03859
5.430211 | 35.04982
5.437164 | 35.06038
5.444966 | 35.06938
5.452927 | 35.07809
5.460729 | 35.08772
5.468053 | 35.0991
5.474846 | 35.11136
5.481613 | 35.12361
5.488884 | 35.13402
5.496686 | 35.14268
5.504435 | 35.15085
5.511919 | 35.15966
5.518924 | 35.17012
5.525373 | 35.18106
5.531981 | 35.19147
5.539358 | 35.20022
5.54716 | 35.20791
5.554909 | 35.2153
5.562233 | 35.22455
5.568973 | 35.23549
5.575448 | 35.24692
5.582295 | 35.25748
5.59015 | 35.26628
5.598164 | 35.27411
5.605966 | 35.28243
5.613396 | 35.2925
5.62019 | 35.30364
5.626824 | 35.31502
5.63383 | 35.3247
5.641632 | 35.33243
5.649487 | 35.33944
5.657129 | 35.34722
5.664294 | 35.35661
5.670769 | 35.36702
5.677324 | 35.3767
5.684648 | 35.38448
5.692503 | 35.3908
5.700199 | 35.39654
5.707523 | 35.40369
5.714131 | 35.41269
5.7205 | 35.42237
5.72724 | 35.43132
5.73467 | 35.43901
5.742578 | 35.44533
5.750274 | 35.45233
5.757811 | 35.46099
5.76487 | 35.47135
5.771398 | 35.4822
5.778457 | 35.49178
5.786152 | 35.49932
5.79406 | 35.50594
5.801809 | 35.51304
5.808974 | 35.5215
5.815562 | 35.53119
5.821984 | 35.54014
5.829149 | 35.54758
5.836951 | 35.55347
5.844647 | 35.55911
5.852077 | 35.56592
5.858871 | 35.57473
5.865346 | 35.5844
5.872245 | 35.59345
5.879888 | 35.60114
5.887849 | 35.60756
5.895651 | 35.61442
5.903188 | 35.62273
5.910247 | 35.63237
5.916881 | 35.64205
5.923887 | 35.65027
5.931529 | 35.65669
5.939331 | 35.66233
5.946921 | 35.66843
5.95398 | 35.67578
5.960614 | 35.68419
5.967222 | 35.69212
5.974387 | 35.69859
5.982188 | 35.70343
5.989937 | 35.70798
5.997261 | 35.71345
6.004108 | 35.72055
6.01061 | 35.72843
6.01727 | 35.73587
6.024542 | 35.74193
6.032396 | 35.74696
6.040145 | 35.75219
6.047629 | 35.759
6.054581 | 35.76737
6.061295 | 35.77622
6.068248 | 35.78425
6.075944 | 35.79077
6.083799 | 35.79604
6.091494 | 35.80154
6.098819 | 35.8084
6.105586 | 35.81647
6.112114 | 35.82431
6.11912 | 35.83046
6.126815 | 35.83503
6.134564 | 35.83887
6.142048 | 35.84381
6.148947 | 35.85033
6.155396 | 35.85821
6.162003 | 35.86614
6.169328 | 35.87246
6.177289 | 35.87764
6.18525 | 35.88282
6.193052 | 35.88958
6.200164 | 35.89751
6.206851 | 35.90612
6.213804 | 35.91337
6.221393 | 35.91884
6.229195 | 35.92276
6.236838 | 35.9265
6.244056 | 35.93175
6.250743 | 35.93803
6.257165 | 35.9445
6.264012 | 35.94941
6.271654 | 35.95306
6.279456 | 35.95589
6.287046 | 35.95961
6.293999 | 35.96516
6.30058 | 35.97182
6.307108 | 35.97839
6.314326 | 35.98338
6.322287 | 35.9871
6.330142 | 35.99036
6.337679 | 35.99502
6.344684 | 36.00135
6.351319 | 36.00835
6.358112 | 36.01502
6.365489 | 36.01986
6.373344 | 36.02367
6.381146 | 36.02744
6.388577 | 36.03265
6.395582 | 36.03902
6.402057 | 36.04593
6.408904 | 36.05133
6.416547 | 36.0551
6.424402 | 36.05791
6.432044 | 36.06079
6.43905 | 36.06563
6.445525 | 36.07154
6.451974 | 36.07769
6.459139 | 36.08277
6.466993 | 36.08657
6.474848 | 36.08983
6.482597 | 36.09421
6.490028 | 36.10048
6.496795 | 36.10739
6.503588 | 36.11429
6.510965 | 36.11894
6.51882 | 36.12205
6.526675 | 36.12482
6.534212 | 36.12835
6.541058 | 36.13324
6.547348 | 36.13857
6.553982 | 36.14285
6.561465 | 36.145
6.569267 | 36.14647
6.576857 | 36.14786
6.583969 | 36.15139
6.59047 | 36.15623
6.597025 | 36.16141
6.604084 | 36.16576
6.61178 | 36.16856
6.619741 | 36.17075
6.627383 | 36.17369
6.634761 | 36.17851
6.641554 | 36.18432
6.648188 | 36.19016
6.6553 | 36.19412
6.662943 | 36.19703
6.670798 | 36.19933
6.678441 | 36.20258
6.685446 | 36.2073
6.692001 | 36.21263
6.698688 | 36.2174
6.706172 | 36.22036
6.71408 | 36.22222
6.721722 | 36.2241
6.729047 | 36.2274
6.735707 | 36.23183
6.742236 | 36.23691
6.749188 | 36.24107
6.756831 | 36.24392
6.764686 | 36.24624
6.772382 | 36.24905
6.779759 | 36.2535
6.786712 | 36.25914
6.793426 | 36.26444
6.800644 | 36.26831
6.808499 | 36.27087
6.8163 | 36.2726
6.823943 | 36.27505
6.830949 | 36.27872
6.837424 | 36.28256
6.844111 | 36.28587
6.851435 | 36.28766
6.859131 | 36.28808
6.866668 | 36.28869
6.873833 | 36.29052
6.880547 | 36.29385
6.887022 | 36.29779
6.893868 | 36.30115
6.901458 | 36.30324
6.909313 | 36.30481
6.917168 | 36.30683
6.924598 | 36.31036
6.931498 | 36.31517
6.938159 | 36.31972
6.945217 | 36.32327
6.953019 | 36.32502
6.960821 | 36.32617
6.968305 | 36.3278
6.975417 | 36.33072
6.981971 | 36.33463
6.988552 | 36.33821
6.99577 | 36.34033
7.003519 | 36.34092
7.011268 | 36.3417
7.018751 | 36.34351
7.025651 | 36.34723
7.032153 | 36.35153
7.03892 | 36.35521
7.046509 | 36.35749
7.054523 | 36.35862
7.062431 | 36.36003
7.069862 | 36.36297
7.076761 | 36.36749
7.083369 | 36.37195
7.090375 | 36.37525
7.098124 | 36.37669
7.106032 | 36.37733
7.113674 | 36.37857
7.120893 | 36.38093
7.127553 | 36.38441
7.134081 | 36.38722
7.141193 | 36.38854
7.148889 | 36.38805
7.156638 | 36.38737
7.163962 | 36.38776
7.170756 | 36.3898
7.177098 | 36.3928
7.183759 | 36.39511
7.191136 | 36.39638
7.199044 | 36.39638
7.206899 | 36.39711
7.214383 | 36.39924
7.221388 | 36.40286
7.228129 | 36.40675
7.235134 | 36.4097
7.242777 | 36.41108
7.250579 | 36.41129
7.258222 | 36.41179
7.265599 | 36.41344
7.272233 | 36.41633
7.278655 | 36.41892
7.285608 | 36.42028
7.293251 | 36.42045
7.301052 | 36.41984
7.308536 | 36.42014
7.315542 | 36.42212
7.322149 | 36.42545
7.32881 | 36.42856
7.336187 | 36.43027
7.344202 | 36.43078
7.35211 | 36.43125
7.359752 | 36.43285
7.366864 | 36.43545
7.373525 | 36.43912
7.380372 | 36.44188
7.387802 | 36.44289
7.395604 | 36.4423
7.403353 | 36.44199
7.41073 | 36.4432
7.417497 | 36.44549
7.423892 | 36.44789
7.430792 | 36.44864
7.438541 | 36.44827
7.446343 | 36.44661
7.453879 | 36.44585
7.460779 | 36.44687
7.467254 | 36.44902
7.473809 | 36.45088
7.480974 | 36.45145
7.488829 | 36.45092
7.49663 | 36.45003
7.504061 | 36.45093
7.511332 | 36.45306
7.518019 | 36.45644
7.524786 | 36.45897
7.53227 | 36.45984
7.540178 | 36.45972
7.548086 | 36.45948
7.555516 | 36.46041
7.562283 | 36.46255
7.568785 | 36.46488
7.575578 | 36.46572
7.583221 | 36.46523
7.59097 | 36.46385
7.598453 | 36.46309
7.605512 | 36.46395
7.612067 | 36.46584
7.618674 | 36.46805
7.625839 | 36.46937
7.633747 | 36.46953
7.641708 | 36.46917
7.649404 | 36.47001
7.656728 | 36.47221
7.663575 | 36.47525
7.670289 | 36.47742
7.677719 | 36.47794
7.685574 | 36.47719
7.69327 | 36.4762
7.7007 | 36.47608
7.707388 | 36.47718
7.713783 | 36.4788
7.72063 | 36.47932
7.728166 | 36.47819
7.736021 | 36.47608
7.743664 | 36.47452
7.750723 | 36.4745
7.757304 | 36.47576
7.763805 | 36.47712
7.770811 | 36.47727
7.77856 | 36.4762
7.786468 | 36.47466
7.794111 | 36.47394
7.801276 | 36.47507
7.807989 | 36.47713
7.814703 | 36.47898
7.821974 | 36.47944
7.829829 | 36.47847
7.837631 | 36.47726
7.845221 | 36.47704
7.852227 | 36.47806
7.858675 | 36.47955
7.865442 | 36.48033
7.872872 | 36.47928
7.880674 | 36.47726
7.888317 | 36.47524
7.895588 | 36.47473
7.902276 | 36.47583
7.908644 | 36.47747
7.915544 | 36.47856
7.92324 | 36.47806
7.93136 | 36.47688
7.939321 | 36.47645
7.946805 | 36.47781
7.953598 | 36.4798
7.960179 | 36.48202
7.96745 | 36.48235
7.975305 | 36.48114
7.983054 | 36.47918
7.990591 | 36.47761
7.997597 | 36.47751
8.004045 | 36.47817
8.010626 | 36.47818
8.017897 | 36.47662
8.025646 | 36.47411
8.033236 | 36.47127
8.040613 | 36.4701
8.047327 | 36.47059
8.053749 | 36.47148
8.060542 | 36.47173
8.068185 | 36.47059
8.076199 | 36.46868
8.083948 | 36.46736
8.091325 | 36.46749
8.098172 | 36.46851
8.10478 | 36.46998
8.111838 | 36.47007
8.119587 | 36.46871
8.127389 | 36.46687
8.134926 | 36.46577
8.142091 | 36.46584
8.148751 | 36.46693
8.155359 | 36.46737
8.162736 | 36.46646
8.170432 | 36.46443
8.178181 | 36.46198
8.185558 | 36.46074
8.192352 | 36.46091
8.1988 | 36.46162
8.205567 | 36.46183
8.213104 | 36.46101
8.221012 | 36.45931
8.228761 | 36.45799
8.23635 | 36.45794
8.243356 | 36.45942
8.250123 | 36.46108
8.257182 | 36.46153
8.264878 | 36.46014
8.272786 | 36.45786
8.280481 | 36.45608
8.287646 | 36.45562
8.294148 | 36.45582
8.300596 | 36.45514
8.307708 | 36.4535
8.315457 | 36.45026
8.3231 | 36.44688
8.330318 | 36.44449
8.337085 | 36.44404
8.343586 | 36.44444
8.35038 | 36.44454
8.35781 | 36.44307
8.365771 | 36.44066
8.373626 | 36.43905
8.381163 | 36.43813
8.388222 | 36.43896
8.394856 | 36.43985
8.401756 | 36.44005
8.409239 | 36.43816
8.417041 | 36.43575
8.42479 | 36.43341
8.432008 | 36.43274
8.438642 | 36.43293
8.445144 | 36.43319
8.452256 | 36.4324
8.46011 | 36.42997
8.467912 | 36.42717
8.475449 | 36.42515
8.482402 | 36.42495
8.488877 | 36.42535
8.495564 | 36.42533
8.502888 | 36.42423
8.510849 | 36.42215
8.518704 | 36.42006
8.526188 | 36.41907
8.533353 | 36.41965
8.540014 | 36.42082
8.54686 | 36.42111
8.554503 | 36.41967
8.562411 | 36.41712
8.570213 | 36.41503
8.577537 | 36.41394
8.584145 | 36.41377
8.590593 | 36.41325
8.597652 | 36.41156
8.605401 | 36.4082
8.613096 | 36.40416
8.620368 | 36.40086
8.627267 | 36.39937
8.633742 | 36.39908
8.640323 | 36.39863
8.647595 | 36.39693
8.65545 | 36.39435
8.663251 | 36.39162
8.670947 | 36.39026
8.678059 | 36.39046
8.684746 | 36.39148
8.691593 | 36.39162
8.699076 | 36.39005
8.707038 | 36.38721
8.714786 | 36.38436
8.722111 | 36.3824
8.728824 | 36.38176
8.735193 | 36.38152
8.74204 | 36.38033
8.749523 | 36.37768
8.757378 | 36.37403
8.765074 | 36.37113
8.772292 | 36.37006
8.7789 | 36.37034
8.785455 | 36.37056
8.79262 | 36.36983
8.800581 | 36.3678
8.808595 | 36.36535
8.816344 | 36.36389
8.823509 | 36.36342
8.830169 | 36.36396
8.836963 | 36.36381
8.844446 | 36.36224
8.852195 | 36.35903
8.859838 | 36.35596
8.867268 | 36.35357
8.874221 | 36.35266
8.880669 | 36.3518
8.887436 | 36.3498
8.89492 | 36.34639
8.902828 | 36.34194
8.910364 | 36.33776
8.917423 | 36.33494
8.923925 | 36.33378
8.930267 | 36.33262
8.937167 | 36.33096
8.944916 | 36.32782
8.952877 | 36.32473
8.960625 | 36.32263
8.96795 | 36.32211
8.974796 | 36.32248
8.98159 | 36.3229
8.988967 | 36.3218
8.996769 | 36.31941
9.004465 | 36.31642
9.011895 | 36.3143
9.018954 | 36.31328
9.025455 | 36.31267
9.032143 | 36.31119
9.03952 | 36.30838
9.047269 | 36.30466
9.054965 | 36.30111
9.062183 | 36.29902
9.068844 | 36.2983
9.075319 | 36.29811
9.082324 | 36.29689
9.090179 | 36.29419
9.09814 | 36.29105
9.105889 | 36.28846
9.113267 | 36.2875
9.120033 | 36.28735
9.126747 | 36.28716
9.133965 | 36.2853
9.14182 | 36.28216
9.149622 | 36.27834
9.157159 | 36.27558
9.164111 | 36.27429
9.17056 | 36.27363
9.177221 | 36.27211
9.184704 | 36.26895
9.192506 | 36.26472
9.200255 | 36.26042
9.207473 | 36.25745
9.214028 | 36.2558
9.220476 | 36.25447
9.227323 | 36.25237
9.234859 | 36.24896
9.24282 | 36.24488
9.25041 | 36.24145
9.257787 | 36.23982
9.264581 | 36.23932
9.271321 | 36.23908
9.278486 | 36.23756
9.286182 | 36.23459
9.29409 | 36.23119
9.301786 | 36.22843
9.308898 | 36.22724
9.315452 | 36.22635
9.322033 | 36.22515
9.329305 | 36.22213
9.337159 | 36.21836
9.344855 | 36.21411
9.352073 | 36.21143
9.358761 | 36.21006
9.365289 | 36.20954
9.372135 | 36.20852
9.379778 | 36.20619
9.387792 | 36.20298
9.395541 | 36.20036
9.403131 | 36.19912
9.410242 | 36.19899
9.41685 | 36.19895
9.423909 | 36.1975
9.431711 | 36.19438
9.439566 | 36.19066
9.447167 | 36.18698
9.454173 | 36.18474
9.460621 | 36.18324
9.467123 | 36.18111
9.474288 | 36.1778
9.482037 | 36.17342
9.489732 | 36.16885
9.496844 | 36.16547
9.503691 | 36.16388
9.510325 | 36.16278
9.517119 | 36.1614
9.524655 | 36.15852
9.532563 | 36.15489
9.540418 | 36.15186
9.547849 | 36.14994
9.554695 | 36.14939
9.561303 | 36.14899
9.568256 | 36.1479
9.575951 | 36.14487
9.583912 | 36.14117
9.591608 | 36.13782
9.598932 | 36.13591
9.605514 | 36.13506
9.611962 | 36.13392
9.619074 | 36.13156
9.62677 | 36.12728
9.634572 | 36.12283
9.642161 | 36.11879
9.649061 | 36.11682
9.655456 | 36.11575
9.662091 | 36.11476
9.669362 | 36.11237
9.677323 | 36.10904
9.685284 | 36.10568
9.69298 | 36.10365
9.700145 | 36.10329
9.706805 | 36.10322
9.713705 | 36.10255
9.721401 | 36.10001
9.729203 | 36.09631
9.736845 | 36.09247
9.744223 | 36.08978
9.75091 | 36.08801
9.757305 | 36.08621
9.764152 | 36.08321
9.771795 | 36.07856
9.779543 | 36.07348
9.787027 | 36.06908
9.79398 | 36.06667
9.800375 | 36.06515
9.80693 | 36.06358
9.814307 | 36.06072
9.822268 | 36.0569
9.830123 | 36.05291
9.837713 | 36.0502
9.844771 | 36.04882
9.851432 | 36.04812
9.858279 | 36.04654
9.865762 | 36.04343
9.873511 | 36.03939
9.881154 | 36.03562
9.888584 | 36.0329
9.895431 | 36.03146
9.901906 | 36.03024
9.908805 | 36.0278
9.931946 | 36.01573
9.952008 | 36.01035
9.975095 | 36.00008
9.996616 | 35.99545
10.01885 | 35.98775
10.04093 | 35.97909
10.06174 | 35.96993
10.08398 | 35.95609
10.10399 | 35.94906
10.12734 | 35.93758
10.14814 | 35.93405
10.17112 | 35.92304
10.19188 | 35.91627
10.21395 | 35.90565
10.23558 | 35.89727
10.25694 | 35.89087
10.27998 | 35.88137
10.30055 | 35.87706
10.32384 | 35.86556
10.34396 | 35.85939
10.36689 | 35.84509
10.387 | 35.83693
10.40929 | 35.82573
10.43132 | 35.81906
10.45308 | 35.81216
10.47553 | 35.80208
10.49591 | 35.79452
10.51868 | 35.78223
10.53882 | 35.7772
10.56244 | 35.76701
10.58343 | 35.76215
10.60604 | 35.75174
10.62735 | 35.74291
10.64887 | 35.73236
10.67076 | 35.71995
10.69128 | 35.71165
10.71442 | 35.70001
10.73496 | 35.69547
10.7582 | 35.68441
10.77872 | 35.67798
10.80133 | 35.66489
10.82192 | 35.65631
10.84421 | 35.64738
10.86671 | 35.63988
10.88797 | 35.63313
10.91074 | 35.6207
10.93077 | 35.61248
10.95375 | 35.59723
10.97376 | 35.58991
10.9968 | 35.57719
11.01803 | 35.57045
11.04008 | 35.56132
11.06221 | 35.55209
11.08325 | 35.54315
11.10565 | 35.53024
11.12587 | 35.52379
11.14939 | 35.51236
11.17019 | 35.50811
11.19338 | 35.49561
11.21387 | 35.48667
11.23606 | 35.47276
11.25723 | 35.46176
11.27859 | 35.45174
11.30136 | 35.44042
11.32211 | 35.43345
11.34504 | 35.42075
11.36537 | 35.41381
11.3884 | 35.39995
11.40876 | 35.39222
11.43147 | 35.38105
11.45331 | 35.3741
11.47529 | 35.36541
11.49758 | 35.35404
11.51812 | 35.34309
11.54046 | 35.3276
11.56052 | 35.31918
11.58382 | 35.3062
11.60476 | 35.29992
11.62753 | 35.28753
11.64857 | 35.2783
11.67039 | 35.26646
11.6922 | 35.25517
11.71335 | 35.24691
11.73649 | 35.23547
11.75703 | 35.22984
11.78033 | 35.21695
11.80058 | 35.20905
11.82324 | 35.19365
11.84365 | 35.18346
11.86578 | 35.17197
11.88812 | 35.16268
11.90935 | 35.15487
11.93217 | 35.14274
11.95229 | 35.13447
11.97527 | 35.1206
11.99544 | 35.1139
12.01884 | 35.10199
12.04005 | 35.09571
12.06244 | 35.0845
12.08394 | 35.07427
12.10541 | 35.06262
12.12738 | 35.04849
12.14779 | 35.0387
12.17082 | 35.02555
12.19139 | 35.01992
12.21474 | 35.0078
12.23531 | 35.00024
12.25765 | 34.98667
12.27867 | 34.97665
12.30051 | 34.96754
12.32344 | 34.95813
12.34445 | 34.95084
12.36733 | 34.93737
12.3949 | 34.92331
12.41735 | 34.90891
12.43739 | 34.90002
12.46085 | 34.88606
12.48128 | 34.87966
12.50442 | 34.86699
12.52528 | 34.85893
12.54746 | 34.84619
12.56874 | 34.83552
12.59013 | 34.82652
12.61322 | 34.81615
12.63411 | 34.80972
12.65741 | 34.79576
12.68463 | 34.78176
12.70724 | 34.76634
12.7273 | 34.75772
12.7506 | 34.74403
12.77146 | 34.73671
12.79407 | 34.72461
12.8153 | 34.71556
12.83727 | 34.70367
12.85887 | 34.69142
12.87979 | 34.68214
12.90298 | 34.67092
12.92386 | 34.66557
12.94727 | 34.65281
12.9673 | 34.64367
12.98986 | 34.62757
13.01024 | 34.61758
13.03253 | 34.60585
13.05466 | 34.59694
13.07624 | 34.58822
13.09859 | 34.57594
13.11907 | 34.56733
13.14206 | 34.55305
13.16209 | 34.54589
13.18544 | 34.53336
13.20654 | 34.52694
13.2292 | 34.51607
13.25075 | 34.50592
13.27195 | 34.49309
13.29387 | 34.47828
13.31412 | 34.46906
13.33769 | 34.45646
13.35823 | 34.45067
13.38147 | 34.43741
13.40191 | 34.42843
13.4243 | 34.41481
13.44543 | 34.40492
13.4674 | 34.39466
13.49001 | 34.38376
13.51087 | 34.37565
13.53401 | 34.36247
13.55415 | 34.3534
13.57713 | 34.33683
13.60404 | 34.32268
13.62723 | 34.30886
13.64812 | 34.30288
13.67115 | 34.28972
13.69198 | 34.2803
13.71404 | 34.26661
13.73537 | 34.25544
13.75703 | 34.24607
13.78001 | 34.23527
13.80081 | 34.22715
13.82379 | 34.21314
13.84383 | 34.20455
13.86692 | 34.18828
13.887 | 34.17786
13.90951 | 34.16375
13.93111 | 34.15462
13.95308 | 34.14516
13.97548 | 34.13406
13.99607 | 34.12438
14.01884 | 34.10962
14.04649 | 34.09839
14.06995 | 34.08724
14.09062 | 34.08039
14.11366 | 34.06568
14.1338 | 34.05606
14.15651 | 34.04003
14.17695 | 34.02947
14.19927 | 34.01667
14.22129 | 34.00654
14.24263 | 33.99757
14.2654 | 33.98539
14.28583 | 33.97635
14.30876 | 33.96098
14.33622 | 33.94933
14.35974 | 33.93717
14.38035 | 33.93104
14.40365 | 33.91691
14.42385 | 33.90701
14.4463 | 33.89106
14.46694 | 33.87977
14.48905 | 33.86795
14.51145 | 33.8569
14.53233 | 33.84828
14.55521 | 33.83536
14.57548 | 33.82703
14.59862 | 33.81281
14.61887 | 33.80418
14.6418 | 33.79142
14.66329 | 33.78372
14.68564 | 33.77291
14.70742 | 33.76154
14.72847 | 33.74874
14.75044 | 33.73296
14.77069 | 33.72311
14.79415 | 33.70976
14.81479 | 33.70255
14.83777 | 33.68871
14.85839 | 33.67937
14.88068 | 33.66614
14.90215 | 33.6551
14.92359 | 33.64548
14.94679 | 33.63365
14.96741 | 33.62581
14.99055 | 33.61122
15.01061 | 33.60192
15.03359 | 33.58492
15.06039 | 33.57089
15.0839 | 33.55637
15.10468 | 33.54968
15.12761 | 33.53684
15.14858 | 33.52678
15.17039 | 33.51353
15.19204 | 33.5012
15.2133 | 33.49199
15.2366 | 33.48034
15.25727 | 33.47269
15.2803 | 33.45795
15.30042 | 33.44815
15.32329 | 33.43183
15.34365 | 33.42052
15.36589 | 33.40707
15.38797 | 33.39646
15.40933 | 33.38672
15.4321 | 33.37385
15.45245 | 33.36398
15.47533 | 33.34868
15.49541 | 33.33989
15.51882 | 33.32688
15.54008 | 33.31917
15.56258 | 33.30586
15.58378 | 33.29373
15.60536 | 33.27979
15.62728 | 33.26556
15.64782 | 33.25478
15.67085 | 33.24045
15.69142 | 33.23274
15.71472 | 33.21912
15.7352 | 33.20992
15.75781 | 33.19484
15.77867 | 33.18368
15.80046 | 33.17246
15.82333 | 33.1618
15.84448 | 33.15333
15.86741 | 33.13823
15.89485 | 33.12164
15.9173 | 33.10535
15.93744 | 33.09438
15.96085 | 33.07933
15.98139 | 33.07096
16.00437 | 33.05664
16.0252 | 33.04664
16.04744 | 33.03248
16.0688 | 33.02029
16.09037 | 33.0094
16.1132 | 32.99724
16.13421 | 32.98817
16.1573 | 32.97307
16.18482 | 32.95612
16.20711 | 32.93907
16.22717 | 32.92812
16.25053 | 32.91297
16.27138 | 32.90413
16.29426 | 32.8892
16.31514 | 32.87801
16.33725 | 32.86354
16.35874 | 32.85026
16.38011 | 32.83873
16.40309 | 32.82524
16.42381 | 32.81586
16.44716 | 32.8002
16.46717 | 32.78913
16.49 | 32.77118
16.51022 | 32.75854
16.53251 | 32.74445
16.55459 | 32.73369
16.57627 | 32.72269
16.59872 | 32.70792
16.61899 | 32.69601
16.64192 | 32.67879
16.66206 | 32.66939
16.68552 | 32.65487
16.7066 | 32.64582
16.72905 | 32.63235
16.75057 | 32.6196
16.77204 | 32.60494
16.79396 | 32.58867
16.8144 | 32.57568
16.83748 | 32.56004
16.85824 | 32.55085
16.88143 | 32.53596
16.90194 | 32.52461
16.92439 | 32.50812
16.9452 | 32.49566
16.96741 | 32.4829
16.99002 | 32.47066
17.01109 | 32.45918
17.03402 | 32.44252
17.06177 | 32.4238
17.08391 | 32.40667
17.10423 | 32.39395
17.12737 | 32.37703
17.14802 | 32.36672
17.17121 | 32.35057
17.19183 | 32.33897
17.21434 | 32.32194
17.23527 | 32.30742
17.25687 | 32.29346
17.27986 | 32.27991
17.30098 | 32.26901
17.32401 | 32.25188
17.35143 | 32.23228
17.37377 | 32.21394
17.39399 | 32.20093
17.41734 | 32.1833
17.43786 | 32.1717
17.46078 | 32.15516
17.48183 | 32.14242
17.50391 | 32.12612
17.52548 | 32.11007
17.54663 | 32.09633
17.56977 | 32.08098
17.59066 | 32.06982
17.61374 | 32.05185
17.63391 | 32.03757
17.65652 | 32.01709
17.67677 | 32.00226
17.69938 | 31.98543
17.72125 | 31.97108
17.74298 | 31.95627
17.76527 | 31.93917
17.78576 | 31.92431
17.80858 | 31.90531
17.8288 | 31.89228
17.85221 | 31.87418
17.87312 | 31.86217
17.89594 | 31.84502
17.9173 | 31.82938
17.9388 | 31.81051
17.96042 | 31.79071
17.98107 | 31.77444
18.00426 | 31.75598
18.02494 | 31.74261
18.04813 | 31.7231
18.06835 | 31.70788
18.09107 | 31.68755
18.11198 | 31.67157
18.13411 | 31.65449
18.15661 | 31.63788
18.17779 | 31.62224
18.20056 | 31.60245
18.22081 | 31.58593
18.24373 | 31.56288
18.27077 | 31.53856
18.29402 | 31.5173
18.3148 | 31.50263
18.33794 | 31.48191
18.35848 | 31.4646
18.38072 | 31.44278
18.40197 | 31.42405
18.42355 | 31.40586
18.44674 | 31.3865
18.4676 | 31.36984
18.49042 | 31.34659
18.51059 | 31.32791
18.53357 | 31.30296
18.55358 | 31.28282
18.57635 | 31.25923
18.59774 | 31.24019
18.61992 | 31.21986
18.64211 | 31.19802
18.66278 | 31.17688
18.68539 | 31.15134
18.70542 | 31.13184
18.7291 | 31.10791
18.75006 | 31.08976
18.77299 | 31.06501
18.79366 | 31.04307
18.81566 | 31.017
18.8371 | 30.9917
18.85809 | 30.96865
18.88107 | 30.94277
18.90164 | 30.92234
18.92489 | 30.89544
18.94516 | 30.87346
18.96809 | 30.84471
18.98852 | 30.82039
19.01092 | 30.79402
19.03337 | 30.7697
19.05492 | 30.74519
19.07742 | 30.71571
19.09754 | 30.68842
19.1202 | 30.65598
19.14042 | 30.63025
19.16356 | 30.59936
19.18463 | 30.57304
19.20697 | 30.5424
19.22847 | 30.51312
19.24999 | 30.48296
19.27223 | 30.45032
19.29277 | 30.42109
19.31612 | 30.38801
19.33687 | 30.36009
19.36001 | 30.32517
19.38047 | 30.29282
19.39518 | 30.26772
19.41014 | 30.24116
19.43002 | 30.2078
19.45327 | 30.1701
19.47452 | 30.13702
19.49692 | 30.09981
19.51183 | 30.07393
19.532 | 30.03823
19.5475 | 30.00982
19.56199 | 29.98307
19.58258 | 29.94567
19.5985 | 29.91658
19.6132 | 29.88983
19.62658 | 29.86473
19.64197 | 29.83505
19.6572 | 29.8048
19.67044 | 29.77727
19.68499 | 29.74624
19.70027 | 29.71228
19.71362 | 29.68183
19.72718 | 29.65129
19.74294 | 29.61733
19.75791 | 29.58562
19.77128 | 29.55614
19.78646 | 29.5219
19.80196 | 29.48639
19.81518 | 29.4538
19.82932 | 29.41868
19.84482 | 29.38016
19.85864 | 29.34494
19.87231 | 29.30982
19.88813 | 29.27062
19.90315 | 29.23239
19.91663 | 29.1961
19.93175 | 29.15514
19.94715 | 29.11263
19.96039 | 29.07235
19.97456 | 29.02916
19.99 | 28.98208
20.0038 | 28.93771
20.01718 | 28.89306
20.03267 | 28.84461
20.04759 | 28.79763
20.06112 | 28.75258
20.0763 | 28.70316
20.0841 | 28.67729
20.09159 | 28.6516
20.09865 | 28.62651
20.11194 | 28.57602
20.11921 | 28.54878
20.12696 | 28.52037
20.13466 | 28.49157
20.14203 | 28.46356
20.14875 | 28.43651
20.15517 | 28.40966
20.16196 | 28.38203
20.16961 | 28.35304
20.17773 | 28.32308
20.18558 | 28.29312
20.19306 | 28.26393
20.19996 | 28.23552
20.20668 | 28.20653
20.2139 | 28.17579
20.2217 | 28.14369
20.22945 | 28.11022
20.23693 | 28.07695
20.24383 | 28.04446
20.25041 | 28.01197
20.25705 | 27.9787
20.26426 | 27.94406
20.27207 | 27.90768
20.27976 | 27.87091
20.28714 | 27.83472
20.29388 | 27.79931
20.30025 | 27.7637
20.30699 | 27.72732
20.31458 | 27.68899
20.32254 | 27.64988
20.33023 | 27.61058
20.33757 | 27.572
20.34441 | 27.53367
20.35113 | 27.49515
20.35824 | 27.45526
20.36604 | 27.41362
20.37379 | 27.37101
20.38133 | 27.32802
20.3886 | 27.28579
20.39526 | 27.24357
20.40181 | 27.20038
20.40903 | 27.15505
20.41683 | 27.10835
20.42463 | 27.06068
20.43207 | 27.0134
20.43873 | 26.96671
20.44509 | 26.91982
20.45181 | 26.87234
20.45935 | 26.82273
20.46741 | 26.77214
20.47527 | 26.72038
20.48286 | 26.6698
20.48992 | 26.6196
20.49663 | 26.56862
20.50364 | 26.5157
20.51128 | 26.46122
20.51919 | 26.4048
20.52683 | 26.34799
20.53405 | 26.29156
20.5406 | 26.23514
20.54697 | 26.17832
20.55403 | 26.11918
20.56178 | 26.05808
20.56953 | 25.99621
20.57706 | 25.93434
20.58386 | 25.87324
20.59025 | 25.81254
20.59694 | 25.75028
20.60426 | 25.68685
20.61223 | 25.62147
20.62003 | 25.55571
20.62751 | 25.48995
20.63468 | 25.42535
20.64126 | 25.36036
20.64805 | 25.2946
20.65553 | 25.22689
20.66339 | 25.15763
20.67119 | 25.08836
20.67851 | 25.01948
20.68526 | 24.95139
20.69178 | 24.8829
20.69868 | 24.81324
20.70659 | 24.74164
20.71434 | 24.66965
20.72188 | 24.59805
20.72883 | 24.52762
20.73528 | 24.45758
20.74194 | 24.38753
20.74921 | 24.31671
20.75706 | 24.24511
20.76497 | 24.17312
20.77256 | 24.10269
20.77973 | 24.03381
20.78652 | 23.96493
20.79337 | 23.89645
20.80096 | 23.8264
20.80892 | 23.75597
20.81667 | 23.68632
20.82394 | 23.61783
20.8306 | 23.5509
20.83705 | 23.48397
20.84395 | 23.41704
20.85164 | 23.34972
20.85939 | 23.28317
20.86677 | 23.2178
20.87361 | 23.15437
20.88022 | 23.09289
20.8868 | 23.03218
20.89397 | 22.97148
20.90182 | 22.91077
20.90973 | 22.85085
20.91732 | 22.79287
20.92443 | 22.73722
20.93115 | 22.68274
20.93791 | 22.62865
20.9454 | 22.57456
20.95331 | 22.52047
20.961 | 22.46716
20.96827 | 22.41619
20.97512 | 22.36677
20.98162 | 22.31871
20.98852 | 22.27085
20.99616 | 22.2224
21.00396 | 22.17454
21.01161 | 22.12803
21.01877 | 22.08348
21.02538 | 22.04106
21.03188 | 21.99943
21.03894 | 21.95779
21.04674 | 21.91596
21.05481 | 21.8749
21.06256 | 21.83521
21.06972 | 21.79786
21.07638 | 21.76186
21.08312 | 21.72606
21.09056 | 21.69007
21.09852 | 21.65349
21.10632 | 21.61749
21.1138 | 21.58325
21.1207 | 21.55056
21.12712 | 21.51885
21.13384 | 21.48694
21.14132 | 21.45425
21.14912 | 21.42117
21.15671 | 21.38965
21.16377 | 21.35969
21.1703 | 21.33129
21.17669 | 21.30366
21.18365 | 21.27583
21.19145 | 21.24762
21.19941 | 21.2198
21.207 | 21.19334
21.21422 | 21.16843
21.22786 | 21.12145
21.24314 | 21.0731
21.25832 | 21.02572
21.27178 | 20.98291
21.28581 | 20.94001
21.30137 | 20.89604
21.31535 | 20.85742
21.32873 | 20.82172
21.34459 | 20.78387
21.35977 | 20.74905
21.37315 | 20.7185
21.38817 | 20.68532
21.40361 | 20.65166
21.41712 | 20.62258
21.43111 | 20.59252
21.44655 | 20.56012
21.46032 | 20.5322
21.47362 | 20.50681
21.48906 | 20.47957
21.51119 | 20.4446
21.53261 | 20.41186
21.55522 | 20.37786
21.57552 | 20.34751
21.59824 | 20.31482
21.61867 | 20.28977
21.64202 | 20.2618
21.6632 | 20.24021
21.68581 | 20.21554
21.70709 | 20.19268
21.72859 | 20.17002
21.75035 | 20.14652
21.77112 | 20.12692
21.794 | 20.10651
21.81467 | 20.09182
21.83792 | 20.07307
21.85832 | 20.05945
21.88093 | 20.04104
21.90185 | 20.0274
21.92379 | 20.01397
21.94651 | 20.0018
21.96771 | 19.99161
21.99043 | 19.97695
22.01046 | 19.96669
22.0335 | 19.95147
22.0535 | 19.94336
22.07659 | 19.93108
22.09769 | 19.92373
22.11998 | 19.91489
22.1419 | 19.90683
22.16297 | 19.89911
22.18537 | 19.88901
22.20556 | 19.88416
22.22918 | 19.87582
22.24993 | 19.87396
22.27307 | 19.86568
22.29374 | 19.86072
22.31569 | 19.85219
22.33692 | 19.84547
22.35826 | 19.84088
22.38108 | 19.83488
22.40175 | 19.83367
22.42494 | 19.8269
22.44495 | 19.82603
22.4682 | 19.81939
22.48858 | 19.81785
22.51119 | 19.8137
22.53311 | 19.81279
22.55492 | 19.81102
22.57727 | 19.80744
22.59778 | 19.805
22.62018 | 19.79791
22.64029 | 19.79728
22.66354 | 19.79246
22.68448 | 19.79358
22.70724 | 19.79024
22.72821 | 19.78983
22.75008 | 19.78738
22.7721 | 19.78519
22.79291 | 19.78534
22.81621 | 19.7827
22.83675 | 19.78556
22.86004 | 19.78214
22.8804 | 19.78302
22.90296 | 19.77733
22.92342 | 19.77625
22.94552 | 19.77431
22.96771 | 19.77435
22.98909 | 19.77599
23.01192 | 19.77339
23.03198 | 19.77437
23.05501 | 19.77035
23.07518 | 19.7732
23.09848 | 19.77175
23.11987 | 19.77501
23.14205 | 19.77422
23.16376 | 19.77395
23.18494 | 19.77301
23.20707 | 19.76938
23.22737 | 19.7704
23.25056 | 19.76779
23.27126 | 19.77182
23.2944 | 19.76993
23.31515 | 19.77183
23.33739 | 19.76956
23.35846 | 19.7701
23.38028 | 19.77124
23.4031 | 19.77224
23.42406 | 19.77526
23.44704 | 19.77311
23.46708 | 19.77485
23.49001 | 19.77061
23.51018 | 19.77216
23.53289 | 19.76975
23.55436 | 19.77193
23.57625 | 19.77322
23.59854 | 19.77322
23.61919 | 19.77479
23.64201 | 19.77169
23.66969 | 19.77421
23.69299 | 19.77414
23.71379 | 19.77862
23.73704 | 19.77633
23.76432 | 19.77731
23.78704 | 19.77288
23.81461 | 19.77427
23.83759 | 19.77267
23.85824 | 19.77641
23.88138 | 19.77443
23.90168 | 19.77725
23.9246 | 19.7744
23.94517 | 19.77614
23.96757 | 19.77587
23.98965 | 19.77777
24.01128 | 19.77996
24.03394 | 19.77846
24.05416 | 19.77913
24.07688 | 19.77441
24.10429 | 19.77549
24.12743 | 19.77344
24.1481 | 19.77694
24.17129 | 19.77453
24.19157 | 19.77729
24.21439 | 19.77449
24.23514 | 19.77589
24.25727 | 19.77584
24.27972 | 19.77668
24.30098 | 19.77946
24.32391 | 19.7778
24.34405 | 19.77891
24.36677 | 19.7738
24.39397 | 19.77434
24.41727 | 19.77223
24.43791 | 19.77604
24.46116 | 19.77364
24.48154 | 19.77562
24.50394 | 19.7735
24.52525 | 19.77382
24.54687 | 19.77516
24.56985 | 19.77497
24.59063 | 19.77799
24.61367 | 19.77521
24.63389 | 19.77662
24.65671 | 19.77104
24.67672 | 19.77163
24.69938 | 19.76885
24.72098 | 19.77065
24.74317 | 19.77143
24.76525 | 19.77063
24.78587 | 19.77075
24.80847 | 19.76781
24.8287 | 19.77076
24.85231 | 19.76901
24.8732 | 19.77311
24.89602 | 19.77094
24.91693 | 19.77179
24.93885 | 19.7694
24.96037 | 19.76731
24.98131 | 19.76702
25.00403 | 19.76502
25.02486 | 19.76822
25.04816 | 19.76617
25.06843 | 19.76833
25.0912 | 19.76486
25.11163 | 19.76606
25.13414 | 19.76587
25.15643 | 19.76854
25.17814 | 19.76971
25.20048 | 19.76812
25.22073 | 19.76802
25.24355 | 19.76321
25.26359 | 19.76474
25.28673 | 19.76163
25.30761 | 19.76417
25.33017 | 19.7636
25.35179 | 19.76459
25.37334 | 19.76394
25.39526 | 19.76145
25.4158 | 19.76342
25.43937 | 19.76225
25.46004 | 19.76694
25.48334 | 19.76451
25.50361 | 19.76549
25.5259 | 19.76147
25.54687 | 19.76082
25.56873 | 19.76016
25.59108 | 19.7596
25.61215 | 19.76181
25.63492 | 19.75982
25.65522 | 19.76196
25.67841 | 19.75842
25.69847 | 19.76025
25.72146 | 19.75842
25.74303 | 19.76122
25.76532 | 19.7619
25.78724 | 19.76114
25.8081 | 19.75997
25.83028 | 19.75576
25.85043 | 19.75682
25.87378 | 19.75444
25.89456 | 19.75818
25.91748 | 19.75599
25.93824 | 19.75758
25.96053 | 19.75585
25.98189 | 19.75571
26.00338 | 19.75652
26.0261 | 19.75638
26.04706 | 19.75999
26.07031 | 19.75819
26.09045 | 19.7597
26.11327 | 19.75475
26.13331 | 19.75517
26.15587 | 19.75293
26.17773 | 19.75453
26.19944 | 19.75546
26.22178 | 19.7541
26.24224 | 19.7555
26.26517 | 19.75222
26.28523 | 19.75541
26.3088 | 19.75378
26.32974 | 19.75756
26.3524 | 19.75671
26.37366 | 19.75708
26.39528 | 19.75533
26.41704 | 19.75279
26.43766 | 19.75333
26.4607 | 19.75144
26.48137 | 19.75528
26.50462 | 19.75361
26.525 | 19.75586
26.54755 | 19.75356
26.56841 | 19.7552
26.5907 | 19.7562
26.6131 | 19.7582
26.63436 | 19.76096
26.65707 | 19.75958
26.67719 | 19.76145
26.70027 | 19.75761
26.72745 | 19.75935
26.75048 | 19.75731
26.77123 | 19.76184
26.79448 | 19.761
26.81502 | 19.76446
26.83758 | 19.76297
26.85833 | 19.76458
26.8803 | 19.76649
26.90302 | 19.76881
26.92419 | 19.77351
26.94712 | 19.77243
26.97459 | 19.77469
26.99698 | 19.77272
27.01718 | 19.77588
27.04048 | 19.77453
27.06102 | 19.77974
27.08416 | 19.77947
27.10494 | 19.7833
27.12712 | 19.78312
27.14862 | 19.78404
27.16977 | 19.78698
27.19296 | 19.78858
27.21395 | 19.79405
27.23699 | 19.79323
27.25702 | 19.79605
27.27974 | 19.79292
27.29993 | 19.79567
27.32265 | 19.7958
27.34435 | 19.79874
27.36611 | 19.80145
27.38841 | 19.8026
27.40908 | 19.8058
27.4319 | 19.80495
27.45191 | 19.80954
27.47537 | 19.8094
27.49636 | 19.81533
27.51929 | 19.81579
27.54038 | 19.81794
27.56193 | 19.81697
27.58351 | 19.81588
27.60424 | 19.8184
27.62754 | 19.81887
27.6481 | 19.82478
27.67135 | 19.82379
27.69149 | 19.82819
27.71437 | 19.82722
27.73507 | 19.83022
27.75741 | 19.83173
27.7797 | 19.83446
27.80098 | 19.83827
27.82375 | 19.83852
27.844 | 19.84154
27.86687 | 19.83808
27.89392 | 19.84097
27.91732 | 19.84018
27.93786 | 19.84578
27.96111 | 19.84487
27.98157 | 19.84818
28.00397 | 19.84718
28.02514 | 19.84906
28.04701 | 19.85164
28.06978 | 19.85375
28.09093 | 19.8579
28.11364 | 19.85691
28.13378 | 19.85939
28.15671 | 19.85587
28.17672 | 19.85763
28.19949 | 19.856
28.22088 | 19.85957
28.24322 | 19.86131
28.2652 | 19.86281
28.28603 | 19.86405
28.30853 | 19.86198
28.32867 | 19.86583
28.3524 | 19.86508
28.37323 | 19.87001
28.39616 | 19.86846
28.4168 | 19.8699
28.43888 | 19.86787
28.46024 | 19.86701
28.4815 | 19.86737
28.50416 | 19.86618
28.52491 | 19.8697
28.54816 | 19.8684
28.5683 | 19.87165
28.59128 | 19.86845
28.61164 | 19.87067
28.63425 | 19.87067
28.65638 | 19.87352
28.67816 | 19.87588
28.70056 | 19.87458
28.72081 | 19.87492
28.74347 | 19.87032
28.76351 | 19.87228
28.78681 | 19.8694
28.80767 | 19.87241
28.83028 | 19.87113
28.85158 | 19.87216
28.87327 | 19.87176
28.89534 | 19.8702
28.91594 | 19.87222
28.93929 | 19.87135
28.96004 | 19.87615
28.98339 | 19.8743
29.00369 | 19.87566
29.02604 | 19.87097
29.04668 | 19.87036
29.06868 | 19.8694
29.09098 | 19.87006
29.11231 | 19.87204
29.13497 | 19.86995
29.15522 | 19.87175
29.17826 | 19.86828
29.1984 | 19.87133
29.22154 | 19.86966
29.24285 | 19.87316
29.26524 | 19.87388
29.28716 | 19.87436
29.30818 | 19.8743
29.33031 | 19.87048
29.3504 | 19.87209
29.37365 | 19.87022
29.39451 | 19.87478
29.41765 | 19.87351
29.43824 | 19.87523
29.46053 | 19.87334
29.48179 | 19.87401
29.50347 | 19.87554
29.52629 | 19.87565
29.54709 | 19.87879
29.57023 | 19.87659
29.5903 | 19.87869
29.61322 | 19.87439
29.63339 | 19.87483
29.65584 | 19.87266
29.6776 | 19.87496
29.69955 | 19.87673
29.72184 | 19.87644
29.74235 | 19.87765
29.76507 | 19.87447
29.78518 | 19.87797
29.80885 | 19.87738
29.82977 | 19.8819
29.85259 | 19.88076
29.87353 | 19.8815
29.89529 | 19.88007
29.91702 | 19.87832
29.9378 | 19.87854
29.96062 | 19.87667
29.98137 | 19.8804
30.00462 | 19.87916
30.02503 | 19.8818
30.04769 | 19.87859
30.06831 | 19.88018
30.09068 | 19.88079
30.11302 | 19.88296
30.13449 | 19.88527
30.15705 | 19.88333
30.17719 | 19.88435
30.20017 | 19.88008
30.22745 | 19.88169
30.2507 | 19.87945
30.27121 | 19.88298
30.2944 | 19.88107
30.31494 | 19.88433
30.33761 | 19.882
30.3583 | 19.8826
30.38028 | 19.88321
30.40294 | 19.88488
30.4242 | 19.88801
30.44712 | 19.88636
30.46716 | 19.88746
30.48987 | 19.88314
30.50999 | 19.88549
30.53302 | 19.88421
30.55441 | 19.88713
30.57644 | 19.88735
30.59825 | 19.88768
30.61938 | 19.88909
30.64193 | 19.88724
30.66215 | 19.89036
30.68561 | 19.88868
30.70628 | 19.89406
30.72958 | 19.89387
30.75039 | 19.89617
30.77241 | 19.89346
30.79341 | 19.89214
30.81461 | 19.89235
30.83754 | 19.89244
30.85845 | 19.89587
30.88143 | 19.89408
30.90149 | 19.89679
30.92468 | 19.8943
30.94501 | 19.897
30.96789 | 19.89635
30.98954 | 19.89883
31.01135 | 19.90042
31.03386 | 19.89991
31.05426 | 19.90076
31.07703 | 19.89622
31.10426 | 19.89739
31.1274 | 19.89634
31.1481 | 19.90074
31.17145 | 19.89887
31.19154 | 19.90123
31.21426 | 19.89848
31.23497 | 19.90079
31.25747 | 19.90141
31.27965 | 19.90328
31.30115 | 19.90552
31.32365 | 19.90461
31.34398 | 19.90617
31.36685 | 19.9026
31.39419 | 19.90375
31.41717 | 19.90235
31.43784 | 19.90645
31.46114 | 19.90533
31.48157 | 19.90761
31.50408 | 19.90543
31.52496 | 19.90624
31.54699 | 19.90779
31.56965 | 19.90942
31.59101 | 19.91245
31.61357 | 19.9108
31.63374 | 19.91259
31.65677 | 19.90888
31.68387 | 19.91082
31.70711 | 19.90856
31.7277 | 19.91266
31.75084 | 19.91129
31.77162 | 19.91417
31.79397 | 19.91217
31.81504 | 19.91251
31.83661 | 19.91434
31.85959 | 19.91579
31.88061 | 19.92027
31.9037 | 19.91828
31.93103 | 19.91925
31.95353 | 19.91616
31.97362 | 19.91894
31.99698 | 19.91769
32.01775 | 19.92212
32.04047 | 19.92172
32.06154 | 19.92455
32.08373 | 19.92493
32.10514 | 19.92543
32.12632 | 19.92811
32.14935 | 19.92911
32.17026 | 19.93435
32.19351 | 19.93323
32.21357 | 19.93603
32.23629 | 19.93251
32.25659 | 19.9345
32.27904 | 19.93438
32.30101 | 19.93781
32.32269 | 19.94042
32.34488 | 19.94082
32.36542 | 19.94382
32.3885 | 19.94264
32.40854 | 19.94673
32.43194 | 19.94638
32.45288 | 19.9514
32.47565 | 19.95208
32.49696 | 19.95447
32.51851 | 19.95392
32.54027 | 19.95203
32.56062 | 19.95433
32.58392 | 19.95396
32.60465 | 19.95926
32.62779 | 19.95834
32.64817 | 19.96166
32.67072 | 19.96025
32.69174 | 19.96292
32.71385 | 19.96468
32.73624 | 19.96663
32.75742 | 19.97019
32.78035 | 19.96967
32.80044 | 19.97253
32.82352 | 19.96923
32.85054 | 19.97144
32.87357 | 19.97021
32.89446 | 19.97518
32.91755 | 19.97445
32.93822 | 19.9776
32.96056 | 19.97667
32.98163 | 19.97808
33.0035 | 19.98025
33.02621 | 19.98161
33.04729 | 19.98524
33.07027 | 19.98424
33.09786 | 19.9858
33.12021 | 19.98361
33.14046 | 19.98571
33.1636 | 19.9838
33.18422 | 19.98821
33.2073 | 19.98811
33.22819 | 19.99157
33.25037 | 19.99104
33.27174 | 19.99109
33.29294 | 19.99331
33.31619 | 19.99456
33.33702 | 19.99966
33.36021 | 19.99828
33.38752 | 20.00015
33.41023 | 19.99661
33.43778 | 19.9989
33.46086 | 19.99815
33.48135 | 20.00234
33.50449 | 20.00113
33.52485 | 20.00451
33.54783 | 20.0025
33.56826 | 20.00475
33.59076 | 20.00522
33.61284 | 20.00749
33.6345 | 20.01
33.65716 | 20.00891
33.67741 | 20.00976
33.70007 | 20.00553
33.72746 | 20.00753
33.7507 | 20.00632
33.77127 | 20.01027
33.79441 | 20.00824
33.81474 | 20.01073
33.83751 | 20.00888
33.85836 | 20.01061
33.88052 | 20.01109
33.90292 | 20.01274
33.9242 | 20.01576
33.94697 | 20.01507
33.96724 | 20.01708
33.99001 | 20.01323
34.01716 | 20.01496
34.04051 | 20.01363
34.06116 | 20.01806
34.0843 | 20.0168
34.10473 | 20.0193
34.12713 | 20.01788
34.14839 | 20.0194
34.17017 | 20.02147
34.193 | 20.02265
34.21388 | 20.02628
34.23686 | 20.02438
34.2569 | 20.02685
34.27998 | 20.02287
34.30689 | 20.02504
34.33019 | 20.02326
34.35102 | 20.02829
34.37406 | 20.02806
34.39492 | 20.03065
34.41694 | 20.02936
34.4383 | 20.02959
34.4598 | 20.03204
34.48283 | 20.03302
34.50366 | 20.03726
34.5268 | 20.03535
34.55422 | 20.03712
34.57693 | 20.03381
34.6045 | 20.03513
34.62722 | 20.03389
34.64787 | 20.03793
34.67133 | 20.03703
34.69157 | 20.04082
34.71455 | 20.03821
34.73485 | 20.04082
34.75746 | 20.04114
34.7797 | 20.04419
34.80125 | 20.04672
34.82375 | 20.0458
34.84392 | 20.04717
34.86675 | 20.04396
34.88676 | 20.04626
34.90996 | 20.04439
34.93087 | 20.04758
34.95342 | 20.04785
34.97489 | 20.04955
34.99649 | 20.04988
35.01847 | 20.04857
35.03893 | 20.05167
35.0626 | 20.05139
35.08327 | 20.05701
35.10646 | 20.05555
35.12692 | 20.0569
35.14916 | 20.05356
35.16991 | 20.05319
35.19183 | 20.05332
35.21428 | 20.05368
35.23538 | 20.05595
35.2581 | 20.05444
35.27842 | 20.05718
35.30151 | 20.05491
35.3217 | 20.05774
35.34474 | 20.05702
35.36615 | 20.06039
35.38855 | 20.0617
35.41042 | 20.06165
35.4313 | 20.06148
35.45349 | 20.05788
35.47352 | 20.05975
35.49698 | 20.05815
35.51776 | 20.06238
35.54069 | 20.06107
35.56141 | 20.06344
35.58368 | 20.06258
35.60504 | 20.06318
35.62656 | 20.06495
35.64938 | 20.06508
35.67024 | 20.06899
35.69354 | 20.06769
35.71355 | 20.07017
35.73648 | 20.06591
35.75651 | 20.06697
35.77902 | 20.0654
35.80088 | 20.06748
35.82264 | 20.06915
35.84504 | 20.06825
35.86537 | 20.06989
35.88835 | 20.06709
35.90844 | 20.07097
35.932 | 20.06979
35.95294 | 20.07394
35.97571 | 20.07295
35.99686 | 20.07346
36.01849 | 20.07213
36.04025 | 20.06996
36.06079 | 20.07062
36.08382 | 20.06936
36.10463 | 20.07346
36.12782 | 20.07184
36.14825 | 20.07411
36.17081 | 20.07114
36.19151 | 20.0721
36.21383 | 20.07307
36.23638 | 20.07485
36.25756 | 20.07707
36.28022 | 20.07505
36.30047 | 20.07651
36.3234 | 20.07257
36.35065 | 20.07417
36.37369 | 20.07191
36.39438 | 20.07586
36.41758 | 20.07447
36.43817 | 20.07703
36.46073 | 20.07509
36.48153 | 20.07548
36.50345 | 20.07648
36.52622 | 20.07821
36.54737 | 20.08145
36.5703 | 20.07969
36.5979 | 20.08018
36.62014 | 20.07736
36.64049 | 20.07955
36.66374 | 20.07745
36.68425 | 20.08097
36.70728 | 20.07968
36.72811 | 20.08214
36.75041 | 20.08045
36.77179 | 20.08018
36.79294 | 20.08146
36.81608 | 20.08214
36.83716 | 20.08636
36.86014 | 20.0848
36.88028 | 20.08639
36.90294 | 20.08235
36.92314 | 20.08309
36.94585 | 20.08184
36.96761 | 20.08373
36.9894 | 20.08482
37.01158 | 20.08454
37.03218 | 20.08578
37.0551 | 20.08345
37.07511 | 20.08602
37.09857 | 20.08389
37.11954 | 20.08804
37.14246 | 20.08695
37.16356 | 20.08803
37.18524 | 20.08578
37.20671 | 20.08304
37.22744 | 20.08367
37.25063 | 20.08192
37.2713 | 20.08527
37.29455 | 20.08265
37.31466 | 20.0847
37.33759 | 20.08195
37.35826 | 20.08329
37.38061 | 20.08325
37.40295 | 20.08422
37.42421 | 20.0865
37.44703 | 20.08506
37.4672 | 20.08637
37.49002 | 20.08149
37.51725 | 20.08213
37.54044 | 20.08008
37.56111 | 20.08416
37.58441 | 20.08242
37.60474 | 20.08408
37.62719 | 20.08135
37.64829 | 20.08197
37.67021 | 20.08276
37.69292 | 20.08373
37.71397 | 20.0864
37.73673 | 20.08431
37.7569 | 20.08611
37.77988 | 20.08196
37.79989 | 20.08331
37.82277 | 20.08086
37.84405 | 20.08313
37.86634 | 20.08353
37.88842 | 20.08386
37.90922 | 20.08433
37.93162 | 20.08184
37.95206 | 20.0848
37.97551 | 20.08396
37.9964 | 20.0883
38.01938 | 20.08662
38.04003 | 20.08751
38.0621 | 20.0851
38.08336 | 20.08438
38.10464 | 20.08503
38.12747 | 20.08398
38.14808 | 20.08757
38.17133 | 20.08571
38.19153 | 20.08878
38.21456 | 20.0858
38.23486 | 20.08725
38.25747 | 20.087
38.27955 | 20.08901
38.30134 | 20.09078
38.32368 | 20.08972
38.34406 | 20.09019
38.36662 | 20.08607
38.38665 | 20.08788
38.4099 | 20.0855
38.43097 | 20.08903
38.45347 | 20.08815
38.47473 | 20.08914
38.49643 | 20.0891
38.51851 | 20.08769
38.53916 | 20.08937
38.56251 | 20.08846
38.58324 | 20.0924
38.60643 | 20.09067
38.62678 | 20.0922
38.64939 | 20.08792
38.66977 | 20.08755
38.69188 | 20.08633
38.71417 | 20.08719
38.73556 | 20.08906
38.75817 | 20.08763
38.77834 | 20.08946
38.80153 | 20.08636
38.82156 | 20.08955
38.84492 | 20.08821
38.86617 | 20.09125
38.88846 | 20.09156
38.9103 | 20.09131
38.93137 | 20.09043
38.95351 | 20.08711
38.97362 | 20.08819
38.99692 | 20.08601
39.0177 | 20.09032
39.04073 | 20.08896
39.06141 | 20.09091
39.08372 | 20.08977
39.10495 | 20.09012
39.12661 | 20.09171
39.14938 | 20.0921
39.17021 | 20.09524
39.1933 | 20.09311
39.21341 | 20.09474
39.23634 | 20.09057
39.25651 | 20.09144
39.27906 | 20.08936
39.30069 | 20.09135
39.32261 | 20.09244
39.34495 | 20.09218
39.36563 | 20.09347
39.38813 | 20.09026
39.40833 | 20.09367
39.43205 | 20.09294
39.45293 | 20.09724
39.47581 | 20.09607
39.49669 | 20.09687
39.51848 | 20.0949
39.54016 | 20.09354
39.56102 | 20.09387
39.58389 | 20.09238
39.60457 | 20.09604
39.62776 | 20.0947
39.64814 | 20.09781
39.67102 | 20.09495
39.69148 | 20.09655
39.71385 | 20.09677
39.73614 | 20.09893
39.75769 | 20.10153
39.78035 | 20.10003
39.80038 | 20.10071
39.82336 | 20.09657
39.85062 | 20.09834
39.87392 | 20.0965
39.89438 | 20.1003
39.91757 | 20.09847
39.93806 | 20.1012
39.96072 | 20.09944
39.9816 | 20.10045
40.0035 | 20.10143
40.02611 | 20.10283
40.04742 | 20.10613
40.07029 | 20.1048
40.09041 | 20.10611
40.11307 | 20.10179
40.13316 | 20.10324
40.15614 | 20.10127
40.17753 | 20.10364
40.19971 | 20.10401
40.22142 | 20.10449
40.24254 | 20.10532
40.2651 | 20.1037
40.28537 | 20.1066
40.30883 | 20.1053
40.32951 | 20.10975
40.3527 | 20.1087
40.3735 | 20.11034
40.39553 | 20.10771
40.41657 | 20.10655
40.43788 | 20.1069
40.46065 | 20.10677
40.48167 | 20.11059
40.5047 | 20.10875
40.53217 | 20.11072
40.55494 | 20.10842
40.57518 | 20.11203
40.59875 | 20.11108
40.6195 | 20.11497
40.64243 | 20.11409
40.66347 | 20.11545
40.68529 | 20.11417
40.70676 | 20.11279
40.72756 | 20.11351
40.75049 | 20.11241
40.77132 | 20.11676
40.79462 | 20.11582
40.81481 | 20.11839
40.83742 | 20.11628
40.8581 | 20.11816
40.8806 | 20.11904
40.903 | 20.12121
40.92436 | 20.12372
40.94686 | 20.12253
40.96722 | 20.12405
40.98993 | 20.12028
41.00999 | 20.12181
41.03303 | 20.11957
41.05402 | 20.12312
41.07668 | 20.12345
41.09823 | 20.12513
41.11962 | 20.12525
41.14164 | 20.1235
41.16224 | 20.12648
41.18575 | 20.12654
41.20655 | 20.13191
41.22964 | 20.13031
41.24994 | 20.13258
41.27234 | 20.12954
41.2933 | 20.12974
41.31504 | 20.12957
41.33738 | 20.1295
41.35835 | 20.13233
41.38138 | 20.13139
41.40173 | 20.13454
41.42472 | 20.13122
41.44472 | 20.13381
41.46776 | 20.13321
41.48952 | 20.13704
41.51165 | 20.13879
41.53373 | 20.13852
41.55443 | 20.1384
41.57672 | 20.13521
41.59691 | 20.1369
41.62021 | 20.13504
41.64091 | 20.13889
41.66373 | 20.13787
41.68465 | 20.1403
41.70694 | 20.14053
41.72833 | 20.14122
41.74963 | 20.14293
41.77251 | 20.14342
41.79342 | 20.14745
41.81677 | 20.14644
41.83678 | 20.1487
41.85955 | 20.14519
41.87972 | 20.14638
41.90217 | 20.14563
41.92404 | 20.14794
41.94577 | 20.14989
41.96811 | 20.14961
41.9886 | 20.15155
42.01153 | 20.14948
42.03172 | 20.15307
42.05523 | 20.15189
42.07607 | 20.15567
42.09884 | 20.15565
42.12022 | 20.15688
42.14166 | 20.15593
42.16345 | 20.15367
42.18391 | 20.15456
42.2071 | 20.15364
42.22783 | 20.1581
42.25107 | 20.15697
42.27132 | 20.15961
42.29398 | 20.1574
42.31481 | 20.15906
42.33703 | 20.1605
42.35953 | 20.16217
42.38071 | 20.16502
42.40347 | 20.16357
42.42359 | 20.16544
42.44662 | 20.16222
42.46663 | 20.16343
42.48929 | 20.16157
42.51084 | 20.16443
42.53303 | 20.16571
42.55484 | 20.16687
42.57599 | 20.168
42.59818 | 20.16671
42.61866 | 20.16996
42.64212 | 20.16982
42.66298 | 20.17498
42.68612 | 20.17398
42.70647 | 20.17595
42.72898 | 20.17409
42.75002 | 20.17401
42.77138 | 20.17438
42.79394 | 20.1742
42.81474 | 20.17771
42.83794 | 20.17686
42.85816 | 20.18018
42.88119 | 20.17749
42.90136 | 20.17995
42.92418 | 20.18049
42.94621 | 20.18387
42.9681 | 20.1864
42.99029 | 20.18586
43.01072 | 20.18702
43.03344 | 20.18404
43.06101 | 20.18675
43.08404 | 20.18585
43.10458 | 20.1897
43.12767 | 20.18841
43.14813 | 20.19188
43.17106 | 20.19016
43.19152 | 20.19248
43.21397 | 20.19279
43.23605 | 20.19499
43.25773 | 20.19756
43.28028 | 20.19721
43.30056 | 20.1984
43.32322 | 20.19473
43.34323 | 20.19731
43.36642 | 20.1963
43.38757 | 20.19983
43.40986 | 20.19999
43.43139 | 20.20157
43.45304 | 20.20261
43.47512 | 20.20224
43.49579 | 20.20448
43.51888 | 20.20353
43.53963 | 20.20828
43.56304 | 20.2077
43.58336 | 20.21021
43.60592 | 20.20744
43.62646 | 20.20745
43.64822 | 20.20711
43.67072 | 20.20811
43.69193 | 20.2112
43.71485 | 20.20992
43.73486 | 20.21244
43.7579 | 20.2096
43.77815 | 20.21279
43.80129 | 20.21265
43.82278 | 20.21627
43.84497 | 20.21727
43.86678 | 20.21778
43.88793 | 20.21818
43.91011 | 20.21512
43.9379 | 20.21531
43.96061 | 20.21529
43.98163 | 20.21897
44.00477 | 20.21786
44.02478 | 20.22
44.04771 | 20.21708
44.06804 | 20.22013
44.09107 | 20.22012
44.1128 | 20.22279
44.13464 | 20.2242
44.15678 | 20.22322
44.17739 | 20.22415
44.20011 | 20.22116
44.22017 | 20.22288
44.2431 | 20.22082
44.26406 | 20.22474
44.28689 | 20.22447
44.30814 | 20.2266
44.33004 | 20.22593
44.35153 | 20.22529
44.37271 | 20.22738
44.39585 | 20.22793
44.41668 | 20.23214
44.43987 | 20.22982
44.45988 | 20.23183
44.4827 | 20.22829
44.50316 | 20.22945
44.52545 | 20.22821
44.54732 | 20.22877
44.56871 | 20.23117
44.59148 | 20.23055
44.61191 | 20.23338
44.63495 | 20.23035
44.66217 | 20.23322
44.68574 | 20.23282
44.70654 | 20.23762
44.72968 | 20.23599
44.75001 | 20.237
44.77236 | 20.23347
44.79313 | 20.23316
44.81508 | 20.23276
44.83742 | 20.23293
44.85849 | 20.23541
44.88126 | 20.2342
44.90167 | 20.23681
44.92481 | 20.23441
44.94485 | 20.2367
44.96783 | 20.2357
44.9893 | 20.23893
45.01169 | 20.24009
45.03361 | 20.24045
45.05455 | 20.23995
45.07658 | 20.23676
45.09682 | 20.2383
45.12012 | 20.23682
45.14101 | 20.24027
45.16383 | 20.2389
45.1845 | 20.2407
45.20687 | 20.23984
45.22826 | 20.24101
45.24984 | 20.24273
45.27255 | 20.24335
45.29341 | 20.24688
45.31666 | 20.24579
45.3368 | 20.24814
45.35962 | 20.24462
45.37968 | 20.24574
45.40219 | 20.24487
45.42408 | 20.2475
45.44592 | 20.24998
45.46821 | 20.24958
45.48864 | 20.25134
45.51152 | 20.24895
45.53163 | 20.2527
45.55525 | 20.25174
45.57614 | 20.25588
45.5988 | 20.25524
45.62 | 20.25663
45.64176 | 20.25575
45.6635 | 20.25379
45.68401 | 20.2542
45.70699 | 20.25278
45.72782 | 20.25682
45.75115 | 20.25548
45.77142 | 20.25769
45.79403 | 20.25494
45.81468 | 20.25631
45.83713 | 20.25708
45.85947 | 20.25882
45.88089 | 20.26083
45.90339 | 20.25931
45.92358 | 20.26051
45.94662 | 20.25688
45.97393 | 20.25822
45.99696 | 20.25588
46.01747 | 20.25914
46.04077 | 20.25761
46.06139 | 20.26024
46.08395 | 20.25832
46.1047 | 20.25842
46.12654 | 20.25922
46.14941 | 20.26032
46.17064 | 20.26303
46.19341 | 20.26095
46.22106 | 20.26087
46.24336 | 20.25792
46.26355 | 20.2596
46.28701 | 20.25703
46.30744 | 20.26036
46.33042 | 20.25873
46.35134 | 20.26073
46.37357 | 20.2593
46.39496 | 20.25873
46.41624 | 20.25952
46.43923 | 20.25932
46.46027 | 20.26265
46.48346 | 20.26034
46.50347 | 20.26137
46.52613 | 20.25629
46.54628 | 20.25702
46.56905 | 20.25531
46.59075 | 20.25697
46.61259 | 20.25758
46.63472 | 20.25652
46.65537 | 20.25771
46.67825 | 20.25556
46.69839 | 20.25834
46.72179 | 20.2567
46.74268 | 20.26075
46.76566 | 20.25944
46.7867 | 20.26062
46.80849 | 20.25841
46.82985 | 20.25594
46.85066 | 20.25657
46.87385 | 20.25535
46.89455 | 20.25894
46.91774 | 20.25695
46.9378 | 20.25933
46.96073 | 20.25677
46.98146 | 20.25859
47.0038 | 20.2589
47.02609 | 20.25976
47.04732 | 20.26173
47.07014 | 20.26043
47.09042 | 20.26175
47.11329 | 20.25745
47.14047 | 20.25804
47.16361 | 20.25639
47.18425 | 20.26035
47.20755 | 20.25876
47.22799 | 20.26096
47.25044 | 20.25843
47.27137 | 20.25949
47.29343 | 20.26063
47.31614 | 20.26171
47.33727 | 20.26432
47.35998 | 20.26251
47.38026 | 20.26368
47.40308 | 20.25962
47.42309 | 20.26039
47.44596 | 20.25821
47.46724 | 20.26062
47.48959 | 20.26111
47.51156 | 20.26149
47.53245 | 20.26146
47.55474 | 20.25913
47.57509 | 20.26188
47.59876 | 20.261
47.61957 | 20.2654
47.6426 | 20.26372
47.66311 | 20.26481
47.6853 | 20.26197
47.70656 | 20.2611
47.72789 | 20.26087
47.75061 | 20.25956
47.77123 | 20.26248
47.79453 | 20.26089
47.81464 | 20.26363
47.83778 | 20.26089
47.85798 | 20.26248
47.88058 | 20.26187
47.90272 | 20.26464
47.92461 | 20.26669
47.9469 | 20.26562
47.9672 | 20.26596
47.98986 | 20.26216
48.0099 | 20.26417
48.03315 | 20.26226
48.05408 | 20.26531
48.07675 | 20.26467
48.09792 | 20.2657
48.11968 | 20.26569
48.14168 | 20.26475
48.16243 | 20.26682
48.18563 | 20.26636
48.20646 | 20.27091
48.22971 | 20.26974
48.25003 | 20.27139
48.27248 | 20.26741
48.29292 | 20.26728
48.31516 | 20.26697
48.33734 | 20.26836
48.35873 | 20.27085
48.38139 | 20.26978
48.40156 | 20.27187
48.42475 | 20.26946
48.44482 | 20.27198
48.46801 | 20.27053
48.48926 | 20.27361
48.51172 | 20.27382
48.53348 | 20.27419
48.55463 | 20.27392
48.5767 | 20.26994
48.59679 | 20.27108
48.62009 | 20.269
48.64084 | 20.27329
48.66409 | 20.27187
48.68455 | 20.27347
48.70687 | 20.27235
48.7281 | 20.27301
48.74983 | 20.27447
48.77265 | 20.27506
48.79351 | 20.27838
48.81665 | 20.27659
48.83666 | 20.27857
48.85964 | 20.27481
48.87976 | 20.27587
48.90231 | 20.27378
48.92386 | 20.2758
48.94594 | 20.27664
48.96818 | 20.27666
48.98888 | 20.27739
49.01143 | 20.27471
49.03163 | 20.27748
49.0553 | 20.27677
49.07621 | 20.28094
49.09898 | 20.27989
49.11989 | 20.28071
49.14165 | 20.27876
49.16333 | 20.27739
49.18414 | 20.27801
49.20712 | 20.27635
49.22776 | 20.27982
49.25096 | 20.27834
49.27131 | 20.28102
49.29424 | 20.27824
49.31465 | 20.27925
49.33712 | 20.27942
49.35936 | 20.28134
49.3809 | 20.28399
49.40356 | 20.28231
49.42368 | 20.28259
49.44639 | 20.27876
49.46645 | 20.28066
49.48965 | 20.27865
49.51077 | 20.28109
49.53296 | 20.28081
49.55464 | 20.28177
49.57616 | 20.28261
49.59829 | 20.28196
49.61888 | 20.284
49.64208 | 20.28333
49.66288 | 20.28767
49.68623 | 20.28632
49.70659 | 20.2879
49.72904 | 20.28424
49.74974 | 20.28366
49.77155 | 20.28308
49.79395 | 20.2832
49.81512 | 20.28537
49.83795 | 20.28398
49.85804 | 20.28601
49.88118 | 20.2827
49.90145 | 20.28542
49.92448 | 20.28416
49.94595 | 20.28702
49.96816 | 20.28768
49.99011 | 20.28741
50.01102 | 20.28724
50.03337 | 20.28336
50.06107 | 20.28342
50.08384 | 20.28298
50.10486 | 20.28582
50.12789 | 20.28358
50.15536 | 20.28492
50.17812 | 20.28248
50.19829 | 20.28554
50.22196 | 20.28401
50.24277 | 20.28772
50.26554 | 20.28645
50.28661 | 20.28761
50.30845 | 20.28597
50.32984 | 20.28422
50.35067 | 20.28455
50.3737 | 20.28325
50.39451 | 20.28715
50.41781 | 20.28551
50.43795 | 20.28795
50.46066 | 20.28532
50.48128 | 20.28704
50.50384 | 20.28763
50.52603 | 20.28991
50.54765 | 20.29133
50.57 | 20.29017
50.59032 | 20.29096
50.61315 | 20.28733
50.63316 | 20.289
50.6564 | 20.28633
50.67721 | 20.28896
50.69987 | 20.28883
50.72131 | 20.29032
50.74278 | 20.29002
50.76486 | 20.28821
50.78537 | 20.29053
50.80904 | 20.28983
50.82966 | 20.29386
50.85286 | 20.29158
50.87313 | 20.29281
50.89547 | 20.28943
50.91641 | 20.28906
50.93817 | 20.28873
50.96062 | 20.28857
50.98169 | 20.29088
51.00451 | 20.2894
51.02487 | 20.29168
51.0479 | 20.28872
51.06807 | 20.29059
51.09095 | 20.28964
51.1126 | 20.29233
51.13484 | 20.29293
51.15686 | 20.29202
51.17751 | 20.2914
51.19985 | 20.28771
51.21994 | 20.28933
51.2434 | 20.28722
51.26418 | 20.2906
51.28711 | 20.28867
51.30778 | 20.28992
51.33007 | 20.28845
51.35149 | 20.28822
51.3729 | 20.28887
51.39572 | 20.28873
51.41661 | 20.29185
51.44001 | 20.28997
51.4674 | 20.2904
51.48985 | 20.28642
51.51753 | 20.28687
51.54046 | 20.28605
51.56118 | 20.28937
51.58448 | 20.28714
51.60449 | 20.2893
51.62737 | 20.28633
51.64801 | 20.28796
51.67051 | 20.28819
51.69281 | 20.28962
51.71419 | 20.29126
51.73675 | 20.28989
51.7571 | 20.29102
51.77998 | 20.28657
51.80713 | 20.28714
51.83027 | 20.28519
51.85099 | 20.28909
51.87424 | 20.28738
51.89459 | 20.28893
51.9171 | 20.28603
51.9379 | 20.28661
51.96027 | 20.28695
51.98262 | 20.28782
52.00401 | 20.28968
52.02651 | 20.28757
52.04676 | 20.28863
52.06984 | 20.2845
52.09699 | 20.285
52.12003 | 20.28282
52.14083 | 20.28619
52.16402 | 20.28464
52.18456 | 20.28677
52.20707 | 20.28437
52.22795 | 20.28489
52.24974 | 20.28639
52.27261 | 20.2875
52.29384 | 20.29053
52.31666 | 20.28863
52.34426 | 20.28926
52.3665 | 20.28672
52.3868 | 20.28846
52.4101 | 20.28594
52.43054 | 20.28939
52.45368 | 20.28814
52.47456 | 20.29044
52.49675 | 20.28906
52.51813 | 20.28859
52.53931 | 20.29043
52.56256 | 20.29125
52.58342 | 20.29551
52.60656 | 20.29388
52.62667 | 20.29528
52.64928 | 20.29103
52.66958 | 20.2922
52.69224 | 20.29114
52.71398 | 20.29236
52.73563 | 20.29368
52.75798 | 20.29337
52.77862 | 20.29487
52.80144 | 20.29254
52.82148 | 20.29522
52.84494 | 20.29419
52.86593 | 20.29869
52.8888 | 20.29854
52.91001 | 20.29927
52.93155 | 20.29777
52.95305 | 20.29594
52.97391 | 20.29711
52.99699 | 20.29637
53.01771 | 20.30034
53.04085 | 20.2988
53.06108 | 20.30174
53.0839 | 20.30064
53.10475 | 20.30264
53.12691 | 20.30327
53.14926 | 20.30466
53.17051 | 20.30754
53.19339 | 20.30662
53.21356 | 20.30858
53.23643 | 20.3044
53.26355 | 20.30615
53.28691 | 20.30489
53.30755 | 20.30935
53.33074 | 20.30818
53.35112 | 20.31073
53.37352 | 20.3095
53.39475 | 20.31077
53.41662 | 20.31234
53.43933 | 20.31331
53.46027 | 20.31645
53.4832 | 20.3151
53.50339 | 20.31757
53.52632 | 20.31439
53.55336 | 20.31585
53.57666 | 20.31375
53.59731 | 20.31755
53.62045 | 20.3168
53.64123 | 20.319
53.66341 | 20.31761
53.68462 | 20.31843
53.70627 | 20.32062
53.72925 | 20.32149
53.75016 | 20.32526
53.77314 | 20.32322
53.80061 | 20.32503
53.82332 | 20.32205
53.85098 | 20.32305
53.87375 | 20.32118
53.89444 | 20.32482
53.91774 | 20.32335
53.93786 | 20.32695
53.96095 | 20.32349
53.98117 | 20.32522
54.00378 | 20.32485
54.02607 | 20.32679
54.04764 | 20.32878
54.06999 | 20.32718
54.09037 | 20.328
54.11303 | 20.32379
54.13309 | 20.32578
54.15634 | 20.32308
54.1773 | 20.32652
54.19986 | 20.32596
54.22119 | 20.32699
54.2428 | 20.32688
54.26487 | 20.32548
54.28547 | 20.32785
54.30898 | 20.32724
54.32968 | 20.33186
54.35282 | 20.32996
54.37323 | 20.33172
54.39562 | 20.32808
54.41624 | 20.3276
54.43824 | 20.32707
54.46059 | 20.32787
54.48187 | 20.33005
54.50453 | 20.32867
54.52467 | 20.33076
54.54787 | 20.32787
54.56801 | 20.33076
54.5912 | 20.32937
54.61254 | 20.33209
54.63483 | 20.33233
54.65672 | 20.33234
54.67776 | 20.33163
54.6999 | 20.32791
54.71996 | 20.329
54.74331 | 20.32625
54.76404 | 20.32984
54.78718 | 20.32791
54.80772 | 20.32965
54.83011 | 20.32719
54.85137 | 20.32723
54.87297 | 20.32841
54.8959 | 20.32835
54.91668 | 20.33146
54.93982 | 20.32942
54.95993 | 20.33143
54.98286 | 20.32685
55.00292 | 20.32712
55.02543 | 20.32499
55.04713 | 20.32674
55.06908 | 20.3281
55.09142 | 20.32739
55.11196 | 20.32813
55.13468 | 20.32531
55.15479 | 20.32877
55.17846 | 20.32775
55.19935 | 20.33175
55.22217 | 20.3302
55.24306 | 20.33077
55.26492 | 20.32875
55.28652 | 20.32705
55.30736 | 20.32728
55.33028 | 20.32568
55.35096 | 20.32921
55.3742 | 20.32716
55.39448 | 20.32994
55.41735 | 20.32696
55.43781 | 20.32853
55.46024 | 20.32887
55.48253 | 20.33042
55.50402 | 20.33261
55.52668 | 20.33076
55.54685 | 20.33129
55.56962 | 20.32726
55.58974 | 20.32868
55.61272 | 20.32627
55.63392 | 20.32871
55.65621 | 20.32829
55.67792 | 20.3289
55.6993 | 20.32921
55.72154 | 20.327
55.74198 | 20.32913
55.76528 | 20.32829
55.78616 | 20.33269
55.80946 | 20.33116
55.82973 | 20.33235
55.85213 | 20.32897
55.87296 | 20.32824
55.89462 | 20.32805
55.91717 | 20.32802
55.93814 | 20.3308
55.96107 | 20.32886
55.98129 | 20.33118
56.00432 | 20.32801
56.02465 | 20.33031
56.04758 | 20.32905
56.06918 | 20.33165
56.09136 | 20.33255
56.11331 | 20.33174
56.13414 | 20.33086
56.15643 | 20.32624
56.18416 | 20.3261
56.20704 | 20.3256
56.22805 | 20.32902
56.25109 | 20.32697
56.27115 | 20.32899
56.29418 | 20.32544
56.31446 | 20.32741
56.33733 | 20.3267
56.35923 | 20.32832
56.38083 | 20.32972
56.40344 | 20.32856
56.42377 | 20.32957
56.44659 | 20.32528
56.47384 | 20.32626
56.49693 | 20.32473
56.51765 | 20.32897
56.54101 | 20.32716
56.56112 | 20.32986
56.58394 | 20.32705
56.60454 | 20.32872
56.62699 | 20.32923
56.6494 | 20.33083
56.67066 | 20.33253
56.69322 | 20.33144
56.71357 | 20.33257
56.73639 | 20.32877
56.7637 | 20.32988
56.78679 | 20.32846
56.80738 | 20.33252
56.83068 | 20.33124
56.85111 | 20.33376
56.87377 | 20.33127
56.89455 | 20.33189
56.9165 | 20.3327
56.93927 | 20.33401
56.96058 | 20.33686
56.98319 | 20.33534
57.00327 | 20.33647
57.0262 | 20.33292
57.04621 | 20.3344
57.0693 | 20.33282
57.09042 | 20.33492
57.11261 | 20.33577
57.13469 | 20.33657
57.15562 | 20.3377
57.17818 | 20.33529
57.19835 | 20.33728
57.22186 | 20.33627
57.24269 | 20.34064
57.26583 | 20.33947
57.2864 | 20.34043
57.30845 | 20.33822
57.32965 | 20.3372
57.35104 | 20.33762
57.37386 | 20.3368
57.39454 | 20.33966
57.41762 | 20.33861
57.43782 | 20.3414
57.46091 | 20.33912
57.48129 | 20.34052
57.50395 | 20.34011
57.52587 | 20.34229
57.54768 | 20.34379
57.57003 | 20.3429
57.59051 | 20.34321
57.61302 | 20.33946
57.64061 | 20.34014
57.6636 | 20.33939
57.6844 | 20.34245
57.70754 | 20.34055
57.72766 | 20.34283
57.75064 | 20.34046
57.77128 | 20.34214
57.7936 | 20.34188
57.81589 | 20.34297
57.83733 | 20.34542
57.86 | 20.3447
57.8804 | 20.34612
57.90317 | 20.34231
57.93024 | 20.34309
57.95343 | 20.34193
57.97429 | 20.34579
57.99743 | 20.34454
58.01771 | 20.34645
58.04031 | 20.3447
58.06125 | 20.34588
58.08336 | 20.34696
58.10591 | 20.34741
58.12701 | 20.34974
58.14989 | 20.34804
58.17 | 20.34945
58.19304 | 20.34521
58.2201 | 20.34541
58.24319 | 20.34291
58.2641 | 20.34655
58.28719 | 20.34515
58.30786 | 20.34672
58.33015 | 20.34451
58.35122 | 20.34445
58.37301 | 20.34543
58.39594 | 20.34583
58.4169 | 20.34811
58.43972 | 20.34566
58.45981 | 20.34678
58.48279 | 20.34267
58.50291 | 20.34338
58.52562 | 20.34104
58.54707 | 20.34234
58.56901 | 20.34281
58.59136 | 20.34243
58.61206 | 20.34265
58.63466 | 20.33959
58.6547 | 20.34175
58.67837 | 20.3407
58.69926 | 20.34458
58.72218 | 20.34348
58.74307 | 20.34414
58.7648 | 20.342
58.78643 | 20.34043
58.80737 | 20.34071
58.83035 | 20.3389
58.85099 | 20.34162
58.87408 | 20.34009
58.89449 | 20.34215
58.91742 | 20.3397
58.93788 | 20.34059
58.96025 | 20.34041
58.98249 | 20.34191
59.00406 | 20.34396
59.02672 | 20.34251
59.04694 | 20.34291
59.06966 | 20.33906
59.09702 | 20.34029
59.12021 | 20.3388
59.14086 | 20.34186
59.164 | 20.34052
59.18438 | 20.34285
59.2071 | 20.34144
59.22795 | 20.34235
59.25003 | 20.34282
59.27243 | 20.34423
59.29382 | 20.34711
59.31664 | 20.34644
59.33681 | 20.34788
59.35963 | 20.34394
59.38678 | 20.34549
59.41008 | 20.3442
59.43064 | 20.34835
59.45389 | 20.3472
59.47432 | 20.34961
59.49672 | 20.34834
59.518 | 20.3492
59.53955 | 20.35057
59.56264 | 20.35114
59.58342 | 20.35509
59.6065 | 20.35373
59.62657 | 20.35573
59.64949 | 20.35194
59.67648 | 20.3532
59.69978 | 20.35175
59.72056 | 20.35599
59.7437 | 20.35531
59.76445 | 20.35714
59.7865 | 20.35594
59.80792 | 20.35665
59.82942 | 20.35894
59.8525 | 20.3594
59.87328 | 20.3631
59.89632 | 20.36145
59.91635 | 20.36363
59.93928 | 20.36031
59.95953 | 20.36125
59.98198 | 20.36044
60.00384 | 20.36222
60.02534 | 20.36472
60.048 | 20.36483
60.06843 | 20.36665
60.0912 | 20.36443
60.11134 | 20.36733
60.1347 | 20.36709
60.15593 | 20.37179
60.1787 | 20.37136
60.19966 | 20.37231
60.22131 | 20.37148
60.2431 | 20.37001
60.26383 | 20.37089
60.28689 | 20.36955
60.3074 | 20.37301
60.3307 | 20.37174
60.35095 | 20.37437
60.37382 | 20.37209
60.3946 | 20.37321
60.41647 | 20.37359
60.43913 | 20.37514
60.46052 | 20.37797
60.48323 | 20.37643
60.50335 | 20.37715
60.52612 | 20.37333
60.54613 | 20.37466
60.56927 | 20.37285
60.59058 | 20.37476
60.61271 | 20.37515
60.63452 | 20.37539
60.6557 | 20.37568
60.67804 | 20.37395
60.69837 | 20.37582
60.72183 | 20.3751
60.74269 | 20.37908
60.76583 | 20.37792
60.78645 | 20.37915
60.80868 | 20.37615
60.82952 | 20.37464
60.85101 | 20.37463
60.87383 | 20.37397
60.89464 | 20.3768
60.91767 | 20.37492
60.93771 | 20.37719
60.9609 | 20.37473
60.98118 | 20.37686
61.00405 | 20.37634
61.02576 | 20.37896
61.04776 | 20.37985
61.06999 | 20.3792
61.09056 | 20.3795
61.11306 | 20.37546
61.14069 | 20.37625
61.16362 | 20.37529
61.18426 | 20.37856
61.20762 | 20.37632
61.22765 | 20.37885
61.25058 | 20.37605
61.27115 | 20.37771
61.2937 | 20.37779
61.31589 | 20.37911
61.33738 | 20.38092
61.35983 | 20.37955
61.38029 | 20.38054
61.40311 | 20.37659
61.43037 | 20.3774
61.4534 | 20.37555
61.47415 | 20.37929
61.49735 | 20.37783
61.51783 | 20.37959
61.54044 | 20.37686
61.56109 | 20.3784
61.58351 | 20.37881
61.60575 | 20.38042
61.62719 | 20.38248
61.6498 | 20.3807
61.66997 | 20.38178
61.69295 | 20.37825
61.72026 | 20.37944
61.74324 | 20.37753
61.76399 | 20.38065
61.78718 | 20.37913
61.80772 | 20.38132
61.83033 | 20.37927
61.85117 | 20.37962
61.87303 | 20.3802
61.8958 | 20.38088
61.9169 | 20.38346
61.93993 | 20.38118
61.96745 | 20.38084
61.98964 | 20.37785
62.01004 | 20.37917
62.03334 | 20.3769
62.0538 | 20.37967
62.07684 | 20.3781
62.09772 | 20.38046
62.11991 | 20.37931
62.14137 | 20.37888
62.16263 | 20.38001
62.18572 | 20.3801
62.20663 | 20.38357
62.22982 | 20.38154
62.25718 | 20.38162
62.27969 | 20.37752
62.30736 | 20.37826
62.3304 | 20.37728
62.35118 | 20.37949
62.37395 | 20.37719
62.39438 | 20.37919
62.41741 | 20.37694
62.43785 | 20.37847
62.46046 | 20.3781
62.48243 | 20.37926
62.504 | 20.38067
62.52667 | 20.37975
62.54702 | 20.38009
62.56968 | 20.37597
62.59702 | 20.3769
62.62021 | 20.37576
62.64091 | 20.37938
62.66415 | 20.3775
62.6843 | 20.37954
62.70706 | 20.37726
62.72779 | 20.37906
62.75019 | 20.37972
62.77253 | 20.38099
62.79379 | 20.38302
62.81656 | 20.38195
62.83672 | 20.38364
62.85965 | 20.3799
62.88677 | 20.38111
62.90997 | 20.37976
62.93061 | 20.38363
62.95386 | 20.38267
62.9744 | 20.3849
62.9968 | 20.38352
63.01787 | 20.38447
63.03979 | 20.3859
63.0625 | 20.38666
63.0836 | 20.38947
63.10637 | 20.38794
63.12654 | 20.3897
63.14946 | 20.38613
63.17658 | 20.3872
63.19978 | 20.38515
63.22048 | 20.38903
63.24367 | 20.38842
63.26442 | 20.3906
63.28671 | 20.3892
63.30778 | 20.3891
63.32944 | 20.3905
63.35242 | 20.39062
63.37322 | 20.39386
63.39647 | 20.39181
63.42383 | 20.39282
63.44649 | 20.38947
63.47409 | 20.39041
63.49702 | 20.38914
63.51764 | 20.39219
63.54094 | 20.39066
63.56103 | 20.39327
63.58417 | 20.39067
63.60431 | 20.39265
63.62702 | 20.39249
63.64926 | 20.39502
63.67081 | 20.39695
63.69326 | 20.39609
63.71359 | 20.3971
63.7362 | 20.39363
63.75621 | 20.39551
63.77956 | 20.39353
63.80044 | 20.39665
63.82305 | 20.39636
63.84434 | 20.39747
63.86602 | 20.39758
63.88804 | 20.39654
63.90871 | 20.39858
63.93212 | 20.39842
63.95285 | 20.40296
63.97604 | 20.40195
63.99639 | 20.4037
64.0189 | 20.4004
64.03944 | 20.40034
64.06144 | 20.40007
64.08373 | 20.40086
64.10504 | 20.40316
64.12775 | 20.40216
64.14797 | 20.40454
64.17101 | 20.40232
64.19125 | 20.40529
64.21439 | 20.40445
64.23565 | 20.4073
64.25805 | 20.40817
64.27991 | 20.40897
64.30099 | 20.40909
64.32312 | 20.40617
64.34318 | 20.40777
64.36648 | 20.40601
64.38731 | 20.41008
64.4104 | 20.40869
64.43096 | 20.41041
64.45317 | 20.40911
64.47456 | 20.40944
64.49611 | 20.41129
64.51915 | 20.41141
64.53982 | 20.41471
64.56301 | 20.41312
64.58305 | 20.41542
64.60603 | 20.41187
64.62614 | 20.41286
64.64865 | 20.41119
64.67035 | 20.4129
64.69225 | 20.41457
64.7147 | 20.41423
64.73502 | 20.41552
64.75779 | 20.41282
64.77799 | 20.41572
64.80161 | 20.4149
64.82254 | 20.4187
64.84531 | 20.41814
64.86638 | 20.41898
64.88812 | 20.41755
64.90974 | 20.41573
64.93058 | 20.41568
64.95345 | 20.4142
64.97412 | 20.4174
64.99732 | 20.41609
65.01778 | 20.41813
65.04049 | 20.4157
65.06101 | 20.41652
65.0834 | 20.4173
65.10591 | 20.41929
65.12722 | 20.4217
65.14988 | 20.42005
65.16994 | 20.42129
65.19292 | 20.41769
65.22025 | 20.41954
65.24334 | 20.41782
65.26396 | 20.42166
65.2871 | 20.42068
65.30767 | 20.42383
65.33044 | 20.42204
65.35114 | 20.42297
65.37305 | 20.42357
65.39566 | 20.42486
65.417 | 20.42823
65.43993 | 20.42686
65.46753 | 20.42753
65.48971 | 20.42476
65.50993 | 20.42659
65.53339 | 20.42501
65.55388 | 20.42873
65.57681 | 20.42728
65.59758 | 20.42983
65.61998 | 20.42897
65.64126 | 20.4296
65.66281 | 20.43089
65.68553 | 20.43179
65.7066 | 20.4354
65.72979 | 20.4341
65.74983 | 20.43546
65.7726 | 20.43163
65.79953 | 20.43295
65.8231 | 20.43167
65.84385 | 20.43514
65.86683 | 20.43411
65.88755 | 20.4358
65.90969 | 20.43508
65.93126 | 20.43548
65.95257 | 20.43696
65.9756 | 20.43665
65.99628 | 20.4399
66.01958 | 20.43839
66.03964 | 20.44037
66.06257 | 20.43701
66.08265 | 20.43742
66.10505 | 20.43647
66.12713 | 20.43775
66.14857 | 20.43943
66.17118 | 20.43868
66.19151 | 20.44024
66.21444 | 20.43837
66.23458 | 20.44077
66.25799 | 20.44002
66.27919 | 20.44285
66.30159 | 20.44243
66.32295 | 20.44297
66.3446 | 20.44262
66.36644 | 20.44067
66.3869 | 20.44143
66.41004 | 20.43992
66.43056 | 20.44335
66.45391 | 20.44234
66.47434 | 20.44452
66.49679 | 20.44238
66.51773 | 20.44339
66.53973 | 20.44452
66.56255 | 20.44612
66.58375 | 20.44849
66.60636 | 20.44673
66.62653 | 20.44808
66.64951 | 20.44497
66.67666 | 20.44611
66.69991 | 20.44418
66.72042 | 20.44729
66.74367 | 20.44673
66.76442 | 20.449
66.78666 | 20.4477
66.80775 | 20.44801
66.82949 | 20.4496
66.85241 | 20.4504
66.87341 | 20.45385
66.89644 | 20.45194
66.92388 | 20.45288
66.94633 | 20.45025
66.96642 | 20.4521
66.98982 | 20.45006
67.01044 | 20.45312
67.03326 | 20.45225
67.05431 | 20.45446
67.07644 | 20.45452
67.09794 | 20.4545
67.11911 | 20.45656
67.14204 | 20.4567
67.16308 | 20.46026
67.18622 | 20.4595
67.20637 | 20.46148
67.22903 | 20.45849
67.24938 | 20.45964
67.27183 | 20.45905
67.2937 | 20.46048
67.31543 | 20.46199
67.33772 | 20.46133
67.35818 | 20.46362
67.38122 | 20.46141
67.40125 | 20.46479
67.42471 | 20.46356
67.44565 | 20.4674
67.46847 | 20.46754
67.48978 | 20.46838
67.51122 | 20.46711
67.53294 | 20.46489
67.55343 | 20.46601
67.57668 | 20.46506
67.59748 | 20.46894
67.62068 | 20.46734
67.64087 | 20.46959
67.66353 | 20.46768
67.68447 | 20.46891
67.70663 | 20.46935
67.72908 | 20.47003
67.75018 | 20.47237
67.7731 | 20.47114
67.7933 | 20.47264
67.81617 | 20.46913
67.84327 | 20.4699
67.86651 | 20.46811
67.88724 | 20.47126
67.91033 | 20.46981
67.93097 | 20.47115
67.95337 | 20.46933
67.97439 | 20.4694
67.99625 | 20.4703
68.01908 | 20.47101
68.04001 | 20.47345
68.06289 | 20.47197
68.083 | 20.47339
68.10593 | 20.47026
68.12615 | 20.4713
68.14882 | 20.46947
68.1702 | 20.47085
68.19228 | 20.47201
68.21457 | 20.47228
68.23525 | 20.47322
68.25796 | 20.47081
68.28575 | 20.47298
68.30905 | 20.47316
68.32982 | 20.4762
68.35296 | 20.47447
68.3803 | 20.47513
68.40301 | 20.47197
68.43059 | 20.47289
68.45357 | 20.47129
68.47413 | 20.47429
68.49733 | 20.4728
68.51763 | 20.47527
68.54066 | 20.47277
68.56096 | 20.47371
68.58347 | 20.47378
68.60565 | 20.47546
68.62736 | 20.47746
68.64991 | 20.47637
68.67011 | 20.47649
68.69288 | 20.47197
68.72029 | 20.4727
68.74343 | 20.47105
68.7641 | 20.4739
68.78719 | 20.47167
68.80749 | 20.47363
68.83042 | 20.47147
68.85109 | 20.47222
68.87328 | 20.47227
68.89562 | 20.47296
68.91701 | 20.47533
68.93988 | 20.47437
68.95995 | 20.47509
68.98266 | 20.47063
69.00989 | 20.47169
69.03335 | 20.47036
69.05386 | 20.47377
69.07711 | 20.47149
69.09733 | 20.47317
69.11988 | 20.47124
69.14117 | 20.47217
69.16295 | 20.47289
69.18567 | 20.47298
69.20666 | 20.47562
69.22964 | 20.47396
69.24981 | 20.47578
69.27279 | 20.4719
69.29965 | 20.47249
69.323 | 20.47032
69.34386 | 20.47392
69.36684 | 20.47281
69.38764 | 20.4742
69.40964 | 20.4727
69.43114 | 20.47311
69.45271 | 20.47492
69.47569 | 20.47489
69.49642 | 20.47756
69.51945 | 20.47529
69.53954 | 20.47716
69.56258 | 20.47386
69.58272 | 20.47452
69.60517 | 20.47262
69.62698 | 20.47419
69.64864 | 20.47602
69.67124 | 20.476
69.6916 | 20.47723
69.71431 | 20.47486
69.73446 | 20.47739
69.75802 | 20.47692
69.77912 | 20.48118
69.80194 | 20.48064
69.82277 | 20.48151
69.84461 | 20.48013
69.86635 | 20.4788
69.88699 | 20.47983
69.91008 | 20.47853
69.93051 | 20.48219
69.95392 | 20.48103
69.97419 | 20.48376
69.99701 | 20.48168
70.01769 | 20.4827
70.03984 | 20.48344
70.06245 | 20.48511
70.08376 | 20.48816
70.10653 | 20.48673
70.13416 | 20.48696
70.15629 | 20.48502
70.17672 | 20.48666
70.20002 | 20.48499
70.22051 | 20.4884
70.2436 | 20.48736
70.26427 | 20.48981
70.28682 | 20.48884
70.30784 | 20.48922
70.32963 | 20.48996
70.35219 | 20.49114
70.37334 | 20.49436
70.39637 | 20.49378
70.41651 | 20.49506
70.43923 | 20.49147
70.45929 | 20.49248
70.48222 | 20.49162
70.50376 | 20.49378
70.52566 | 20.49493
70.54763 | 20.49502
70.56851 | 20.4966
70.59128 | 20.49562
70.61158 | 20.49867
70.63483 | 20.49795
70.65577 | 20.50205
70.67875 | 20.50196
70.69958 | 20.50387
70.72171 | 20.50249
70.74278 | 20.50131
70.76383 | 20.50222
70.78686 | 20.50202
70.80756 | 20.50597
70.83086 | 20.50463
70.85087 | 20.50744
70.8738 | 20.50555
70.89436 | 20.50806
70.91703 | 20.50888
70.93913 | 20.51105
70.96068 | 20.51319
70.98308 | 20.5125
71.00362 | 20.51407
71.02628 | 20.51087
71.05359 | 20.51226
71.07662 | 20.51154
71.09748 | 20.51597
71.12067 | 20.51543
71.141 | 20.5181
71.16362 | 20.51629
71.18429 | 20.51825
71.20672 | 20.51961
71.22911 | 20.52171
71.25034 | 20.52444
71.27295 | 20.52367
71.29318 | 20.52597
71.31621 | 20.52322
71.34338 | 20.52548
71.36636 | 20.5243
71.38712 | 20.52841
71.41036 | 20.52789
71.4309 | 20.53096
71.45346 | 20.52955
71.47426 | 20.53075
71.49616 | 20.53239
71.51903 | 20.53431
71.54016 | 20.53768
71.56303 | 20.53646
71.59055 | 20.53742
71.61289 | 20.53581
71.63319 | 20.53807
71.65655 | 20.5366
71.67701 | 20.54031
71.70009 | 20.53979
71.7209 | 20.54244
71.74319 | 20.54172
71.76455 | 20.54172
71.78578 | 20.54295
71.80887 | 20.54368
71.82989 | 20.54755
71.85297 | 20.54669
71.87301 | 20.54811
71.89572 | 20.54468
71.91589 | 20.54564
71.93861 | 20.54485
71.96037 | 20.5464
71.98213 | 20.54775
72.00431 | 20.54759
72.02499 | 20.54908
72.04781 | 20.5476
72.06795 | 20.55008
72.09136 | 20.54908
72.11224 | 20.55292
72.13527 | 20.55238
72.15629 | 20.55379
72.178 | 20.55229
72.19941 | 20.5504
72.22025 | 20.55158
72.24344 | 20.55048
72.26401 | 20.55397
72.28736 | 20.55233
72.30745 | 20.55519
72.33037 | 20.55319
72.35097 | 20.55524
72.37342 | 20.55584
72.39571 | 20.55751
72.41694 | 20.55982
72.43976 | 20.55916
72.45996 | 20.56067
72.48283 | 20.55658
72.51 | 20.55751
72.53325 | 20.55609
72.5539 | 20.56031
72.57714 | 20.55913
72.59752 | 20.56114
72.61992 | 20.55904
72.64099 | 20.56016
72.66296 | 20.56173
72.68579 | 20.56295
72.70678 | 20.56593
72.72955 | 20.56471
72.74979 | 20.56645
72.77267 | 20.56359
72.7927 | 20.56486
72.81558 | 20.56323
72.83681 | 20.5652
72.8591 | 20.56558
72.88112 | 20.56601
72.90206 | 20.56665
72.92435 | 20.56446
72.94463 | 20.56685
72.96835 | 20.56626
72.98913 | 20.57052
73.01222 | 20.56938
73.0327 | 20.57054
73.05481 | 20.56846
73.07612 | 20.56769
73.09735 | 20.56806
73.12022 | 20.5673
73.14079 | 20.5704
73.16409 | 20.56926
73.18423 | 20.57227
73.20732 | 20.57014
73.22762 | 20.57205
73.25023 | 20.57205
73.27236 | 20.57418
73.29407 | 20.57583
73.31641 | 20.57543
73.33677 | 20.5761
73.35948 | 20.57301
73.38711 | 20.57423
73.41014 | 20.57318
73.43068 | 20.57609
73.45377 | 20.57485
73.47423 | 20.57732
73.49705 | 20.57571
73.51772 | 20.57673
73.53991 | 20.5766
73.5622 | 20.57812
73.58375 | 20.58015
73.6063 | 20.57933
73.62668 | 20.58025
73.64945 | 20.57667
73.6766 | 20.5774
73.69995 | 20.57623
73.7206 | 20.57963
73.74374 | 20.57806
73.76409 | 20.57989
73.78675 | 20.57797
73.80764 | 20.57925
73.8298 | 20.58014
73.85225 | 20.58092
73.87326 | 20.58362
73.8964 | 20.58213
73.92411 | 20.58259
73.94624 | 20.57942
73.9663 | 20.58082
73.98976 | 20.57941
74.01041 | 20.58341
74.0336 | 20.58242
74.05417 | 20.5846
74.07651 | 20.58362
74.09771 | 20.58448
74.11934 | 20.58612
74.14232 | 20.58639
74.16302 | 20.58939
74.18616 | 20.58797
74.20628 | 20.59004
74.22921 | 20.58699
74.24937 | 20.58794
74.27188 | 20.58644
74.29348 | 20.58781
74.31548 | 20.58936
74.33777 | 20.58926
74.35844 | 20.59042
74.38105 | 20.58819
74.40114 | 20.59075
74.42486 | 20.59018
74.44572 | 20.59401
74.46854 | 20.59313
74.48948 | 20.59395
74.51127 | 20.59271
74.53295 | 20.59122
74.55373 | 20.59182
74.57666 | 20.59055
74.59735 | 20.59367
74.62055 | 20.59262
74.64093 | 20.59483
74.66375 | 20.59283
74.68416 | 20.59417
74.70666 | 20.59476
74.7289 | 20.59675
74.75045 | 20.59915
74.77311 | 20.59771
74.79312 | 20.59873
74.81611 | 20.59528
74.84347 | 20.59734
74.86666 | 20.59586
74.8872 | 20.59912
74.91034 | 20.59777
74.93088 | 20.60036
74.95359 | 20.5985
74.97429 | 20.59895
74.99621 | 20.59935
75.01888 | 20.60035
75.04013 | 20.6031
75.06306 | 20.60178
75.08309 | 20.60286
75.10586 | 20.59924
75.12587 | 20.60046
75.14891 | 20.59901
75.17032 | 20.60136
75.19245 | 20.60169
75.21421 | 20.60194
75.23531 | 20.60332
75.25797 | 20.60155
75.27812 | 20.60445
75.30157 | 20.60338
75.32233 | 20.60789
75.34552 | 20.60725
75.36627 | 20.60879
75.38835 | 20.60638
75.40934 | 20.60551
75.43065 | 20.60586
75.45342 | 20.60634
75.47446 | 20.60956
75.49734 | 20.60825
75.51743 | 20.61101
75.54057 | 20.60859
75.56092 | 20.61148
75.58374 | 20.61141
75.60556 | 20.61349
75.62732 | 20.61523
75.64971 | 20.61515
75.67025 | 20.61582
75.69292 | 20.61271
75.7203 | 20.61329
75.74334 | 20.61278
75.76411 | 20.61633
75.78741 | 20.61496
75.80748 | 20.61716
75.8303 | 20.61515
75.85092 | 20.61682
75.87342 | 20.61748
75.89576 | 20.61871
75.91707 | 20.62038
75.93963 | 20.61901
75.95996 | 20.6204
75.98283 | 20.61687
76.01022 | 20.61727
76.03315 | 20.61533
76.05379 | 20.6188
76.07715 | 20.61768
76.0975 | 20.62023
76.12016 | 20.61788
76.14086 | 20.61856
76.16305 | 20.61923
76.1856 | 20.6206
76.20699 | 20.62279
76.2296 | 20.62091
76.24966 | 20.62189
76.2727 | 20.61778
76.29984 | 20.61838
76.32304 | 20.61591
76.34368 | 20.61887
76.36677 | 20.61711
76.38747 | 20.61873
76.40997 | 20.61649
76.43094 | 20.6163
76.45262 | 20.61704
76.4756 | 20.61719
76.49662 | 20.62015
76.51965 | 20.61753
76.54712 | 20.61718
76.56941 | 20.61347
76.5896 | 20.61468
76.61301 | 20.61239
76.63365 | 20.61514
76.65653 | 20.61363
76.67747 | 20.61488
76.69973 | 20.61369
76.72107 | 20.61278
76.7424 | 20.61347
76.76533 | 20.61301
76.78629 | 20.61589
76.80954 | 20.61387
76.83695 | 20.6139
76.8593 | 20.6099
76.87941 | 20.61104
76.90277 | 20.60875
76.9236 | 20.61139
76.94637 | 20.60999
76.96736 | 20.61104
76.98922 | 20.61071
77.0112 | 20.60991
77.03211 | 20.61173
77.0553 | 20.61085
77.07603 | 20.61414
77.09922 | 20.61215
77.11957 | 20.61323
77.14213 | 20.60938
77.16251 | 20.60897
77.1847 | 20.60761
77.20683 | 20.6082
77.22835 | 20.60987
77.25096 | 20.60865
77.27118 | 20.61003
77.29416 | 20.60708
77.3143 | 20.60946
77.33771 | 20.60814
77.35896 | 20.61072
77.38125 | 20.61037
77.40294 | 20.61016
77.42414 | 20.60974
77.44624 | 20.60706
77.46654 | 20.60778
77.48963 | 20.60558
77.51041 | 20.60862
77.5336 | 20.60755
77.5542 | 20.60956
77.57665 | 20.60766
77.59753 | 20.60789
77.6194 | 20.60883
77.64217 | 20.60912
77.66334 | 20.61173
77.68611 | 20.61019
77.70623 | 20.61133
77.72921 | 20.60798
77.74924 | 20.60941
77.77217 | 20.60745
77.79338 | 20.60935
77.81553 | 20.61013
77.83767 | 20.61033
77.85852 | 20.61146
77.88113 | 20.6088
77.90892 | 20.61091
77.93222 | 20.61102
77.95307 | 20.61459
77.97622 | 20.61248
78.00334 | 20.61288
78.0261 | 20.60941
78.04611 | 20.61133
78.06952 | 20.60897
78.09024 | 20.61145
78.11301 | 20.61029
78.13411 | 20.6114
78.15603 | 20.61095
78.17779 | 20.6103
78.19875 | 20.6121
78.2219 | 20.61191
78.24286 | 20.61535
78.26595 | 20.6133
78.28611 | 20.61456
78.30872 | 20.61083
78.3291 | 20.61087
78.3515 | 20.6098
78.37353 | 20.61027
78.39497 | 20.61151
78.41737 | 20.61006
78.43778 | 20.61113
78.46081 | 20.60831
78.48104 | 20.61047
78.50428 | 20.60922
78.52546 | 20.6122
78.54807 | 20.61206
78.56956 | 20.61272
78.59098 | 20.61163
78.61274 | 20.60883
78.63309 | 20.60942
78.65645 | 20.60756
78.67699 | 20.61111
78.70023 | 20.60945
78.72067 | 20.61105
78.74306 | 20.60934
78.76429 | 20.60992
78.78608 | 20.61122
78.8089 | 20.61214
78.82989 | 20.615
78.85277 | 20.61368
78.87296 | 20.61545
78.89589 | 20.61204
78.92285 | 20.61304
78.9462 | 20.61174
78.96706 | 20.61543
78.98999 | 20.61501
79.01087 | 20.61668
79.03285 | 20.61543
79.05424 | 20.61583
79.07581 | 20.61774
79.0989 | 20.61836
79.11962 | 20.62177
79.14266 | 20.62014
79.16277 | 20.62186
79.1857 | 20.61891
79.20592 | 20.61974
79.22837 | 20.61827
79.25013 | 20.61949
79.27181 | 20.62085
79.29432 | 20.62085
79.31486 | 20.62246
79.33773 | 20.62048
79.36546 | 20.62341
79.38866 | 20.62372
79.40946 | 20.62728
79.43265 | 20.62539
79.45991 | 20.62673
79.48273 | 20.62376
79.51025 | 20.62526
79.53323 | 20.62384
79.55372 | 20.62705
79.57702 | 20.62571
79.59748 | 20.62836
79.62024 | 20.62629
79.64094 | 20.6268
79.66297 | 20.62702
79.68558 | 20.62834
79.70691 | 20.63086
79.72968 | 20.62959
79.7498 | 20.63053
79.77246 | 20.62679
79.7925 | 20.62792
79.81569 | 20.62607
79.83681 | 20.6281
79.85921 | 20.62786
79.88097 | 20.62795
79.90204 | 20.62801
79.92449 | 20.62599
79.9449 | 20.62741
79.96814 | 20.62581
79.98898 | 20.62898
80.01228 | 20.62756
80.03284 | 20.6284
80.05503 | 20.62502
80.07589 | 20.62345
80.09738 | 20.62277
80.12025 | 20.62205
80.14111 | 20.62422
80.16404 | 20.62186
80.18413 | 20.62367
80.20727 | 20.62072
80.2276 | 20.6227
80.25053 | 20.62151
80.27215 | 20.62324
80.29405 | 20.62374
80.31628 | 20.62305
80.33704 | 20.62335
80.35943 | 20.61912
80.38708 | 20.61913
80.41007 | 20.61783
80.43071 | 20.62081
80.45406 | 20.61845
80.47407 | 20.62031
80.49695 | 20.6172
80.51749 | 20.61899
80.5402 | 20.61863
80.56228 | 20.6199
80.58378 | 20.62103
80.60628 | 20.6193
80.62671 | 20.61956
80.64948 | 20.61526
80.67687 | 20.61482
80.69985 | 20.61275
80.72058 | 20.61542
80.74382 | 20.61358
80.76418 | 20.61515
80.78684 | 20.61195
80.80743 | 20.61231
80.82988 | 20.61182
80.85228 | 20.61281
80.87361 | 20.61408
80.89617 | 20.61159
80.91637 | 20.61201
80.9394 | 20.60812
80.96663 | 20.60836
80.98971 | 20.60582
81.01028 | 20.60842
81.03358 | 20.6067
81.05407 | 20.60839
81.07662 | 20.6061
81.09751 | 20.6061
81.11951 | 20.60656
81.14217 | 20.60768
81.1634 | 20.61014
81.18633 | 20.60824
81.21382 | 20.60783
81.236 | 20.60497
81.25644 | 20.60621
81.27974 | 20.60412
81.30022 | 20.60662
81.32326 | 20.60494
81.34396 | 20.60642
81.3663 | 20.60507
81.38774 | 20.60469
81.40903 | 20.60559
81.43206 | 20.60558
81.45302 | 20.60892
81.47622 | 20.60745
81.50358 | 20.60796
81.52603 | 20.60494
81.54609 | 20.60612
81.56944 | 20.60442
81.59025 | 20.60737
81.61307 | 20.60637
81.63409 | 20.60775
81.65609 | 20.6074
81.67763 | 20.60756
81.69886 | 20.60904
81.7219 | 20.60935
81.74265 | 20.61327
81.766 | 20.6119
81.78606 | 20.61412
81.80889 | 20.61094
81.82903 | 20.61165
81.85142 | 20.61154
81.87361 | 20.61318
81.895 | 20.61582
81.91761 | 20.61549
81.93775 | 20.61785
81.96089 | 20.61643
81.98103 | 20.62038
82.00444 | 20.61966
82.02545 | 20.62345
82.04806 | 20.62364
82.06947 | 20.62504
82.09096 | 20.62507
82.11277 | 20.62324
82.13321 | 20.62482
82.15635 | 20.62378
82.17699 | 20.6279
82.20029 | 20.62731
82.2207 | 20.62948
82.24315 | 20.62832
82.26417 | 20.62941
82.28617 | 20.63125
82.30888 | 20.63304
82.33011 | 20.63597
82.35278 | 20.63488
82.37289 | 20.6368
82.39587 | 20.63411
82.42307 | 20.63575
82.44621 | 20.63454
82.46689 | 20.63817
82.48997 | 20.63819
82.5108 | 20.64066
82.53309 | 20.63992
82.55411 | 20.64069
82.57579 | 20.64221
82.59877 | 20.64329
82.61971 | 20.64663
82.64275 | 20.64526
82.67026 | 20.64609
82.69282 | 20.64364
82.71286 | 20.64561
82.7361 | 20.64415
82.75672 | 20.64717
82.7797 | 20.64705
82.80077 | 20.64929
82.82285 | 20.6486
82.84424 | 20.64856
82.86547 | 20.65039
82.88856 | 20.65056
82.90944 | 20.65465
82.9328 | 20.65368
82.96 | 20.65465
82.9825 | 20.65165
83.00267 | 20.65329
83.02597 | 20.65182
83.0468 | 20.65395
83.06936 | 20.65343
83.09074 | 20.65483
83.1125 | 20.65528
83.13442 | 20.65454
83.15518 | 20.65639
83.17842 | 20.65554
83.19917 | 20.65936
83.22253 | 20.65808
83.24277 | 20.65945
83.26523 | 20.65559
83.28563 | 20.65488
83.30782 | 20.65388
83.33011 | 20.65415
83.35158 | 20.6555
83.37408 | 20.65338
83.39425 | 20.65462
83.41749 | 20.65176
83.43756 | 20.65379
83.46086 | 20.65201
83.48195 | 20.65437
83.50446 | 20.65444
83.5263 | 20.6542
83.54742 | 20.65358
83.56942 | 20.65028
83.58956 | 20.65083
83.61281 | 20.64885
83.63367 | 20.65183
83.65681 | 20.65022
83.67729 | 20.65182
83.69969 | 20.65006
83.72081 | 20.65025
83.74263 | 20.6512
83.76545 | 20.65098
83.78628 | 20.65318
83.80926 | 20.65149
83.82956 | 20.65303
83.85238 | 20.64983
83.87242 | 20.65057
83.89498 | 20.64878
83.91655 | 20.65081
83.93874 | 20.65227
83.96103 | 20.65209
83.98146 | 20.65328
84.00428 | 20.65062
84.02434 | 20.65333
84.04807 | 20.6525
84.06898 | 20.65587
84.09164 | 20.65444
84.11261 | 20.65463
84.13445 | 20.65305
84.1561 | 20.65172
84.17712 | 20.65182
84.19983 | 20.65028
84.22048 | 20.6531
84.24383 | 20.65162
84.26411 | 20.65378
84.28703 | 20.65103
84.30733 | 20.65218
84.32989 | 20.65232
84.35218 | 20.65387
84.3737 | 20.65553
84.39626 | 20.65383
84.41635 | 20.65401
84.43922 | 20.65017
84.45929 | 20.6518
84.48243 | 20.64936
84.50347 | 20.65117
84.52571 | 20.65081
84.54749 | 20.65166
84.56896 | 20.65208
84.59115 | 20.65087
84.61163 | 20.65247
84.63488 | 20.65168
84.65566 | 20.65567
84.67907 | 20.65447
84.69931 | 20.65591
84.72171 | 20.65267
84.74241 | 20.65211
84.76422 | 20.65206
84.78683 | 20.65227
84.80785 | 20.65457
84.83057 | 20.65304
84.85076 | 20.6553
84.87401 | 20.65316
84.8942 | 20.65536
84.91718 | 20.65488
84.93873 | 20.65754
84.96092 | 20.65849
84.98289 | 20.65857
85.00377 | 20.65829
85.02601 | 20.65506
85.05387 | 20.6558
85.07664 | 20.65587
85.09761 | 20.6593
85.12064 | 20.65786
85.14811 | 20.6599
85.17093 | 20.65834
85.19118 | 20.66141
85.21474 | 20.66109
85.23547 | 20.66452
85.25834 | 20.66391
85.27936 | 20.66544
85.30138524 | 20.66425
85.32267 | 20.66269
85.34347 | 20.6633
85.36656 | 20.66237
85.38731 | 20.66569
85.41066 | 20.6646
85.43067 | 20.6662
85.45339 | 20.66408
85.47404 | 20.66538
85.49659 | 20.6658
85.51894 | 20.66706
85.54025 | 20.66838
85.5627 | 20.66694
85.5831 | 20.66778
85.60598 | 20.66439
85.63339 | 20.66488
85.65637 | 20.66312
85.67696 | 20.66577
85.70028 | 20.66415
85.72072 | 20.66559
85.74327 | 20.66319
85.76403 | 20.66339
85.78616 | 20.6635
85.80887 | 20.66435
85.83021 | 20.666
85.85282 | 20.66371
85.87283 | 20.66405
85.89581 | 20.66017
85.92314 | 20.66066
85.94628 | 20.65838
85.96687 | 20.66099
85.98996 | 20.65943
86.01071 | 20.66137
86.03316 | 20.65922
86.05418 | 20.65938
86.07586 | 20.65964
86.09863 | 20.65999
86.11973 | 20.66292
86.14287 | 20.66079
86.17025 | 20.66115
86.19265 | 20.65788
86.21282 | 20.65975
86.23612 | 20.65775
86.25682 | 20.6609
86.27969 | 20.6598
86.30052 | 20.6615
86.32287 | 20.66087
86.34431 | 20.66048
86.36567 | 20.66172
86.38839 | 20.66155
86.40943 | 20.66521
86.43279 | 20.66454
86.46022 | 20.66612
86.48252 | 20.6633
86.50258 | 20.66491
86.52593 | 20.66385
86.54679 | 20.66689
86.56956 | 20.66673
86.59057 | 20.66808
86.61244 | 20.66799
86.63436 | 20.66816
86.65532 | 20.67031
86.67857 | 20.67007
86.69922 | 20.67368
86.72236 | 20.67268
86.74268 | 20.6748
86.76545 | 20.67178
86.78559 | 20.67196
86.80781 | 20.67145
86.8301 | 20.67265
86.85151 | 20.67519
86.87423 | 20.67455
86.89437 | 20.67663
86.9174 | 20.67466
86.93752 | 20.67767
86.96093 | 20.67736
86.98205 | 20.6803
87.00455 | 20.68051
87.0261 | 20.68116
87.04744 | 20.68094
87.06936 | 20.67888
87.08974 | 20.68006
87.11277 | 20.67876
87.13363 | 20.68205
87.15677 | 20.6816
87.17741 | 20.68366
87.19981 | 20.68231
87.22067 | 20.68322
87.24264 | 20.68461
87.26546 | 20.68579
87.28656 | 20.68847
87.30933 | 20.68708
87.32942 | 20.68856
87.35245 | 20.68537
87.37947 | 20.68649
87.40271 | 20.6848
87.42339 | 20.68852
87.44653 | 20.68797
87.46736 | 20.69005
87.48949 | 20.68915
87.51085 | 20.68884
87.53213 | 20.69056
87.55538 | 20.691
87.57624 | 20.69428
87.59933 | 20.69272
87.62679 | 20.69304
87.64924 | 20.69014
87.66925 | 20.69147
87.69271 | 20.68982
87.71336 | 20.69244
87.73618 | 20.69186
87.7573 | 20.69325
87.77925 | 20.69289
87.80098 | 20.69254
87.82189 | 20.69361
87.84514 | 20.69348
87.86597 | 20.69696
87.88922 | 20.69546
87.90928 | 20.69673
87.93189 | 20.6934
87.95232 | 20.69326
87.97456 | 20.69268
87.99685 | 20.69312
88.01813 | 20.69459
88.04074 | 20.69371
88.06102 | 20.69538
88.08416 | 20.69333
88.10422 | 20.69557
88.12747 | 20.69453
88.14862 | 20.69754
88.17123 | 20.69769
88.19272 | 20.6977
88.21411 | 20.69689
88.23592 | 20.69432
88.2563 | 20.69509
88.2796 | 20.69376
88.3003 | 20.69673
88.3235 | 20.69512
88.34382 | 20.6968
88.36633 | 20.69498
88.3875 | 20.69536
88.40934 | 20.69589
88.43206 | 20.69654
88.45308 | 20.69878
88.476 | 20.69768
88.49623 | 20.69954
88.5191 | 20.69621
88.54611 | 20.69675
88.56941 | 20.6947
88.59009 | 20.69797
88.61323 | 20.69732
88.63406 | 20.69876
88.65606 | 20.69766
88.67739 | 20.69769
88.6991 | 20.69942
88.72198 | 20.70001
88.74283 | 20.70285
88.76587 | 20.70143
88.78588 | 20.70292
88.80891 | 20.7002
88.82908 | 20.70135
88.85169 | 20.70025
88.87329 | 20.70185
88.89497 | 20.70362
88.91747 | 20.70387
88.93809 | 20.70586
88.96086 | 20.70383
88.98087 | 20.70657
89.00438 | 20.7062
89.02548 | 20.71032
89.0483 | 20.71025
89.06921 | 20.71124
89.091 | 20.71015
89.11257 | 20.70893
89.13343 | 20.71002
89.15657 | 20.70901
89.17695 | 20.71252
89.20015 | 20.71135
89.22063 | 20.71442
89.24345 | 20.71261
89.2641 | 20.71363
89.28626 | 20.71409
89.30871 | 20.71571
89.33013 | 20.71902
89.35285 | 20.71794
89.37299 | 20.71902
89.3957 | 20.7155
89.41571 | 20.71686
89.43885 | 20.71545
89.46006 | 20.71811
89.48245 | 20.71845
89.50406 | 20.71899
89.52523 | 20.71981
89.54763 | 20.71875
89.56812 | 20.72126
89.59152 | 20.72024
89.61225 | 20.72426
89.63539 | 20.72288
89.6559 | 20.72476
89.67824 | 20.72189
89.69894 | 20.72099
89.7207 | 20.7211
89.74331 | 20.72155
89.7643 | 20.72415
89.78734 | 20.72275
89.81491 | 20.72439
89.83757 | 20.72285
89.85793 | 20.72536
89.88139 | 20.72444
89.90208 | 20.72839
89.92517 | 20.72753
89.94587 | 20.72896
89.96811 | 20.72709
89.98923 | 20.7257
90.01028 | 20.72596
90.0331 | 20.72584
90.05396 | 20.72906
90.0772 | 20.7282
90.09732 | 20.72985
90.12009 | 20.72786
90.14065 | 20.7297
90.16342 | 20.73027
90.18545 | 20.73198
90.20707 | 20.73328
90.22937 | 20.73236
90.24985 | 20.73304
90.27262 | 20.72997
90.30006 | 20.73012
90.32304 | 20.72878
90.34369 | 20.7317
90.36699 | 20.73079
90.38731 | 20.73274
90.41003 | 20.73075
90.4306 | 20.73163
90.4531 | 20.7319
90.47539 | 20.73338
90.49681 | 20.73502
90.51952 | 20.73365
90.53956 | 20.73445
90.56259 | 20.73091
90.58976 | 20.73172
90.61306 | 20.72979
90.6335 | 20.73241
90.65674 | 20.73138
90.67731 | 20.73354
90.69987 | 20.73205
90.7207 | 20.73243
90.74259 | 20.73309
90.76531 | 20.73397
90.78651 | 20.73659
90.80949 | 20.73511
90.8295 | 20.73587
90.85222 | 20.73263
90.87236 | 20.7333
90.89523 | 20.73164
90.9167 | 20.73274
90.93878 | 20.73276
90.96059 | 20.73266
90.98164 | 20.73332
91.0043 | 20.73166
91.02452 | 20.73366
91.04798 | 20.73271
91.06865 | 20.73602
91.0919 | 20.73568
91.11265 | 20.7365
91.13462 | 20.73395
91.15572 | 20.73284
91.17703 | 20.73324
91.1999 | 20.73272
91.22076 | 20.73493
91.2438 | 20.73308
91.26386 | 20.73446
91.28695 | 20.73164
91.30733 | 20.73313
91.33015 | 20.73221
91.35194 | 20.73339
91.37364 | 20.73475
91.39615 | 20.73395
91.41669 | 20.73451
91.4393 | 20.73088
91.46665 | 20.73149
91.4898 | 20.73052
91.51052 | 20.73371
91.53377 | 20.73226
91.55391 | 20.73398
91.57662 | 20.73227
91.59732 | 20.73354
91.61977 | 20.73408
91.64212 | 20.7348
91.6634 | 20.73617
91.68601 | 20.73513
91.70647 | 20.73587
91.72908 | 20.73259
91.74911 | 20.73322
91.7721 | 20.73122
91.79322 | 20.7338
91.81583 | 20.73414
91.83746 | 20.73467
91.85874 | 20.73466
91.88077 | 20.73306
91.90133 | 20.73525
91.925 | 20.73489
91.94573 | 20.73789
91.96871 | 20.73651
91.98914 | 20.73756
92.01154 | 20.73527
92.03245 | 20.73489
92.05418 | 20.73402
92.07653 | 20.7333
92.09757 | 20.73521
92.12055 | 20.73404
92.14091 | 20.73583
92.16384 | 20.73299
92.18392 | 20.73443
92.20696 | 20.73361
92.22875 | 20.73595
92.25088 | 20.73612
92.27269 | 20.73511
92.29344 | 20.73452
92.31584 | 20.73188
92.33601 | 20.73282
92.35931 | 20.73049
92.37993 | 20.73213
92.40275 | 20.73136
92.42395 | 20.73232
92.44608 | 20.73135
92.4675 | 20.73029
92.48868 | 20.73086
92.51171 | 20.73039
92.5327 | 20.73289
92.55595 | 20.73144
92.58323 | 20.7314
92.60568 | 20.72792
92.62587 | 20.72859
92.64912 | 20.72684
92.67003 | 20.72883
92.6928 | 20.72781
92.71384 | 20.72842
92.7356 | 20.72793
92.7576 | 20.72695
92.77838 | 20.72788
92.80163 | 20.72737
92.82238 | 20.73062
92.84568 | 20.72943
92.86593 | 20.73061
92.88859 | 20.72705
92.90884 | 20.7266
92.93099 | 20.72579
92.95329 | 20.72652
92.97471 | 20.72825
92.99737 | 20.72731
93.01749 | 20.72863
93.04063 | 20.72645
93.06074 | 20.72897
93.08409 | 20.72835
93.1053 | 20.73075
93.12764 | 20.73071
93.14937 | 20.73038
93.17052 | 20.73019
93.1926 | 20.72745
93.21277 | 20.72832
93.23612 | 20.72682
93.25672 | 20.72999
93.28002 | 20.72892
93.30056 | 20.73046
93.32285 | 20.72917
93.34394 | 20.7297
93.36584 | 20.73106
93.38866 | 20.73163
93.40965 | 20.73444
93.43258 | 20.73326
93.45261 | 20.73489
93.47549 | 20.73234
93.49571 | 20.73369
93.51837 | 20.73265
93.53987 | 20.73417
93.56187 | 20.73545
93.58405 | 20.73588
93.60483 | 20.73746
93.62739 | 20.73589
93.64753 | 20.73901
93.67125 | 20.73858
93.69206 | 20.74302
93.71504 | 20.74255
93.73582 | 20.74362
93.75763 | 20.74222
93.7792 | 20.74154
93.80017 | 20.74265
93.8231 | 20.74194
93.84374 | 20.74536
93.86688 | 20.74449
93.88718 | 20.74703
93.91016 | 20.7451
93.93062 | 20.74647
93.95302 | 20.74698
93.97521 | 20.74893
93.99681 | 20.75137
94.01958 | 20.75048
94.04736 | 20.75057
94.0691 | 20.74902
94.08979 | 20.7508
94.11299 | 20.75005
94.13361 | 20.75387
94.15675 | 20.75316
94.17713 | 20.75586
94.19984 | 20.75499
94.2207 | 20.75634
94.24278 | 20.75727
94.26523 | 20.7588
94.28654 | 20.76158
94.30941 | 20.76134
94.32958 | 20.76298
94.3523 | 20.76023
94.37953 | 20.76218
94.40298 | 20.76173
94.42347 | 20.76524
94.44661 | 20.76422
94.46704 | 20.76634
94.48955 | 20.76546
94.51072 | 20.76671
94.53243 | 20.76847
94.55536 | 20.76936
94.57622 | 20.77285
94.59931 | 20.77198
94.61939 | 20.77382
94.64227 | 20.77064
94.66915 | 20.77211
94.69261 | 20.77089
94.71328 | 20.77471
94.73642 | 20.77415
94.75725 | 20.77587
94.77925 | 20.77488
94.80064 | 20.77494
94.82208 | 20.77661
94.84522 | 20.77713
94.866 | 20.78029
94.88898 | 20.77894
94.90915 | 20.78079
94.93208 | 20.77815
94.95227 | 20.77889
94.97472 | 20.77814
94.99664 | 20.77951
95.01817 | 20.7813
95.04067 | 20.78147
95.06129 | 20.78315
95.084 | 20.7815
95.10412 | 20.78367
95.12758 | 20.78325
95.14867 | 20.78711
95.17144 | 20.78662
95.19241 | 20.78733
95.21417 | 20.78669
95.23593 | 20.78531
95.25657 | 20.78627
95.27961 | 20.78507
95.3002 | 20.78832
95.3235 | 20.7874
95.34388 | 20.78986
95.36654 | 20.78797
95.3873 | 20.78874
95.40935 | 20.7894
95.43201 | 20.79083
95.45329 | 20.79352
95.47601 | 20.79239
95.4961 | 20.79375
95.51903 | 20.7904
95.54623 | 20.79176
95.56953 | 20.79032
95.59017 | 20.7933
95.61321 | 20.79206
95.63377 | 20.79409
95.65633 | 20.79299
95.67743 | 20.79338
95.69916 | 20.79406
95.72182 | 20.7946
95.74295 | 20.79723
95.76598 | 20.79591
95.78599 | 20.79694
95.80892 | 20.79346
95.83596 | 20.79396
95.8592 | 20.79249
95.88009 | 20.79523
95.90307 | 20.79396
95.92374 | 20.79498
95.94598 | 20.79382
95.96742 | 20.79383
95.98892 | 20.79455
96.01174 | 20.79405
96.03254 | 20.79641
96.05584 | 20.79447
96.07588 | 20.79522
96.09875 | 20.79126
96.11887 | 20.79144
96.14137 | 20.78993
96.16319 | 20.79106
96.18505 | 20.79187
96.20734 | 20.79071
96.2278 | 20.79111
96.25052 | 20.78856
96.27082 | 20.7907
96.29438 | 20.78919
96.31527 | 20.7917
96.33799 | 20.79078
96.35919 | 20.79067
96.38084 | 20.78898
96.40258 | 20.78656
96.42317 | 20.78621
96.44615 | 20.78436
96.46698 | 20.78659
96.49007 | 20.78504
96.5105 | 20.78573
96.53306 | 20.78336
96.55384 | 20.78383
96.57624 | 20.7839
96.59864 | 20.78442
96.61997 | 20.78547
96.64258 | 20.78333
96.6627 | 20.78254
96.68573 | 20.77618
96.71296 | 20.77206
96.73599 | 20.76722
96.75683 | 20.76832
96.77991 | 20.76562
96.80053 | 20.76616
96.82319 | 20.76278
96.84392 | 20.76184
96.86581 | 20.761
96.88853 | 20.76054
96.90971 | 20.76207
96.93263 | 20.75926
96.96018 | 20.7584
96.98242 | 20.75487
97.00274 | 20.75543
97.02615 | 20.75261
97.04656 | 20.75472
97.0697 | 20.75294
97.09045 | 20.75388
97.11274 | 20.75216
97.13413 | 20.75114
97.15539 | 20.75187
97.17842 | 20.75168
97.19949 | 20.7548
97.22258 | 20.75283
97.24994 | 20.75269
97.27233 | 20.74918
97.2924 | 20.7504
97.31585 | 20.74844
97.33663 | 20.75084
97.35935 | 20.74966
97.3805 | 20.7505
97.40237 | 20.74972
97.4241 | 20.74914
97.44525 | 20.75024
97.46834 | 20.74962
97.48906 | 20.75263
97.51236 | 20.75099
97.53245 | 20.75216
97.55517 | 20.7485
97.57549 | 20.7487
97.59784 | 20.7478
97.61997 | 20.74864
97.64136 | 20.74993
97.66391 | 20.74893
97.68414 | 20.75066
97.70738 | 20.7486
97.72742 | 20.75116
97.75082 | 20.75005
97.77187 | 20.75315
97.79442 | 20.75297
97.81587 | 20.75371
97.83733 | 20.75317
97.85925 | 20.75065
97.87947 | 20.75104
97.90277 | 20.74955
97.92342 | 20.753
97.94667 | 20.75198
97.96713 | 20.75384
97.98958 | 20.75238
98.01065 | 20.75297
98.03246 | 20.7542
98.05539 | 20.7546
98.07643 | 20.75691
98.0991 | 20.75526
98.11932 | 20.75642
98.14219 | 20.75333
98.16223 | 20.75379
98.185 | 20.7522
98.20646 | 20.75392
98.22865 | 20.75453
98.25067 | 20.75453
98.27164 | 20.7551
98.29404 | 20.75307
98.31418 | 20.75534
98.3379 | 20.75454
98.35876 | 20.75783
98.38174 | 20.75644
98.40239 | 20.75713
98.42439 | 20.75527
98.44575 | 20.75411
98.4669 | 20.75416
98.48977 | 20.75317
98.51039 | 20.75589
98.53369 | 20.75497
98.55378 | 20.75753
98.57692 | 20.75515
98.59714 | 20.7566
98.61975 | 20.75649
98.64188 | 20.75839
98.6637 | 20.76033
98.68604 | 20.75965
98.70634 | 20.76009
98.72895 | 20.75698
98.74899 | 20.75838
98.77229 | 20.75654
98.7932 | 20.75915
98.81581 | 20.75861
98.83717 | 20.75952
98.85877 | 20.75969
98.88085 | 20.75847
98.9015 | 20.76028
98.92485 | 20.75952
98.94563 | 20.76275
98.96887 | 20.76122
98.98912 | 20.76206
99.01162 | 20.75886
99.03216 | 20.75838
99.05422 | 20.75779
99.07656 | 20.75783
99.09782 | 20.75915
99.12053 | 20.75773
99.14073 | 20.75917
99.16381 | 20.75648
99.18388 | 20.75883
99.20728 | 20.75762
99.22849 | 20.76005
99.25083 | 20.75957
99.27262 | 20.75894
99.29366 | 20.75751
99.31584 | 20.75342
99.33588 | 20.7533
99.35923 | 20.75039
99.37996 | 20.75238
99.40315 | 20.74997
99.42374 | 20.75039
99.44606 | 20.748
99.46729 | 20.74742
99.48887 | 20.74782
99.51195 | 20.74726
99.53268 | 20.74926
99.55571 | 20.74691
99.57583 | 20.74771
99.59876 | 20.7438
99.6189 | 20.74341
99.6414 | 20.74127
99.66311 | 20.74171
99.68498 | 20.74231
99.70737 | 20.74119
99.72797 | 20.74137
99.75057 | 20.73856
99.77082 | 20.73976
99.79439 | 20.73834
99.81532 | 20.74058
99.83809 | 20.73916
99.85903 | 20.73917
99.8809 | 20.73726
99.90245 | 20.73524
99.92338 | 20.73484
99.94615 | 20.73309
99.9669 | 20.73525
99.9902 | 20.73375
100.0104 | 20.73548
100.0334 | 20.73324
100.0538 | 20.73407
100.0762 | 20.73394
100.0985 | 20.73481
100.12 | 20.73642
100.1428 | 20.73482
100.1628 | 20.73532
100.1856 | 20.73174
100.2129 | 20.73241
100.2362 | 20.73062
100.2567 | 20.73306
100.2799 | 20.73162
100.3004 | 20.73326
100.3231 | 20.73193
100.3439 | 20.73197
100.3659 | 20.73221
100.3884 | 20.73214
100.4097 | 20.7343
100.4327 | 20.73293
100.4603 | 20.73262
100.4824 | 20.72966
100.5027 | 20.7307
100.5261 | 20.72925
100.5467 | 20.73159
100.5697 | 20.73008
100.5903 | 20.73134
100.6127 | 20.73035
100.6341 | 20.7302
100.6555 | 20.73108
100.6785 | 20.73092
100.6994 | 20.73331
100.7225 | 20.7319
100.7425 | 20.73294
100.7654 | 20.72959
100.7854 | 20.73017
100.8082 | 20.72909
100.8298 | 20.73077
100.8519 | 20.73156
100.8739 | 20.73132
100.8946 | 20.73202
100.9174 | 20.73024
100.9375 | 20.73245
100.9611 | 20.7314
100.9819 | 20.73458
101.0047 | 20.73365
101.0257 | 20.73462
101.0476 | 20.73327
101.069 | 20.73168
101.0899 | 20.73254
101.113 | 20.73159
101.1337 | 20.73455
101.1569 | 20.7334
101.1772 | 20.73513
101.1999 | 20.73327
101.2205 | 20.73456
101.2429 | 20.73518
101.2653 | 20.73649
101.2867 | 20.73784
101.3091 | 20.73668
101.3295 | 20.73793
101.3523 | 20.73524
101.3798 | 20.73643
101.4028 | 20.7353
101.4234 | 20.7382
101.4465 | 20.73742
101.4671 | 20.73934
101.4896 | 20.73776
101.5105 | 20.73816
101.5325 | 20.73877
101.5553 | 20.73986
101.5764 | 20.74222
101.5992 | 20.74083
101.6192 | 20.74188
101.6422 | 20.73885
101.6694 | 20.73999
101.6928 | 20.73798
101.7133 | 20.7409
101.7364 | 20.73956
101.7571 | 20.74151
101.7795 | 20.74034
101.8007 | 20.74058
101.8222 | 20.74114
101.8451 | 20.74155
101.8662 | 20.74463
101.8893 | 20.74302
101.9167 | 20.74344
101.939 | 20.74091
101.9593 | 20.74243
101.9825 | 20.74097
102.0033 | 20.74386
102.0261 | 20.74351
102.047 | 20.74534
102.0692 | 20.74525
102.0907 | 20.7454
102.112 | 20.74702
102.1348 | 20.74756
102.1558 | 20.7514
102.1791 | 20.75082
102.1991 | 20.75295
102.2219 | 20.75037
102.2421 | 20.75172
102.2646 | 20.75122
102.2864 | 20.75295
102.3082 | 20.75449
102.3304 | 20.75439
102.351 | 20.75666
102.3739 | 20.75542
102.394 | 20.75846
102.4175 | 20.7582
102.4384 | 20.76197
102.4612 | 20.76251
102.4825 | 20.76397
102.5041 | 20.76345
102.5258 | 20.76197
102.5461 | 20.7633
102.5695 | 20.76293
102.5902 | 20.76745
102.6135 | 20.76713
102.6337 | 20.77013
102.6563 | 20.76944
102.6772 | 20.77118
102.6994 | 20.77304
102.7218 | 20.77509
102.743 | 20.77846
102.766 | 20.77851
102.786 | 20.78053
102.809 | 20.77813
102.8361 | 20.78006
102.8591 | 20.77956
102.8799 | 20.78349
102.9032 | 20.78338
102.9238 | 20.78584
102.9461 | 20.78553
102.9671 | 20.78705
102.989 | 20.78924
103.0118 | 20.79091
103.0329 | 20.79427
103.0558 | 20.7937
103.0833 | 20.79518
103.1058 | 20.79341
103.1259 | 20.79525
103.1491 | 20.79393
103.1698 | 20.79716
103.1928 | 20.79678
103.2137 | 20.79927
103.2359 | 20.7989
103.2572 | 20.79925
103.2785 | 20.80092
103.3017 | 20.80163
103.3226 | 20.80471
103.3457 | 20.80302
103.373 | 20.80408
103.3957 | 20.80155
103.4235 | 20.803
103.4463 | 20.80242
103.4669 | 20.80516
103.4901 | 20.80429
103.5104 | 20.80713
103.5334 | 20.80537
103.5538 | 20.80698
103.5763 | 20.80702
103.5984 | 20.80892
103.6201 | 20.81098
103.6428 | 20.81004
103.6628 | 20.81075
103.6856 | 20.80779
103.7056 | 20.80929
103.7287 | 20.80814
103.7498 | 20.81064
103.7721 | 20.81088
103.7938 | 20.81187
103.8153 | 20.81264
103.8375 | 20.81199
103.8581 | 20.81391
103.8813 | 20.81334
103.902 | 20.81738
103.9254 | 20.81657
103.9456 | 20.81842
103.9682 | 20.81584
103.9888 | 20.81546
104.0106 | 20.81529
104.0331 | 20.8155
104.0543 | 20.81773
104.0771 | 20.81671
104.0972 | 20.81881
104.1204 | 20.81654
104.1405 | 20.81862
104.1637 | 20.81758
104.1851 | 20.81985
104.2073 | 20.82048
104.2292 | 20.82019
104.2502 | 20.82013
104.2725 | 20.81698
104.3002 | 20.81688
104.3231 | 20.8161
104.344 | 20.81827
104.367 | 20.81637
104.3871 | 20.81782
104.4102 | 20.81492
104.4304 | 20.81664
104.4534 | 20.81602
104.4751 | 20.81747
104.4969 | 20.81838
104.5193 | 20.81732
104.54 | 20.81739
104.5625 | 20.81378
104.5825 | 20.81406
104.6055 | 20.81114
104.6265 | 20.8131
104.6493 | 20.81208
104.6705 | 20.81264
104.6923 | 20.81141
104.7138 | 20.81026
104.735 | 20.81143
104.7582 | 20.81056
104.779 | 20.8126
104.8022 | 20.81026
104.8294 | 20.81061
104.8523 | 20.80704
104.8723 | 20.80812
104.8954 | 20.80543
104.9163 | 20.80729
104.939 | 20.80624
104.9604 | 20.80644
104.9819 | 20.80547
105.004 | 20.80349
105.0246 | 20.805
105.0482 | 20.80407
105.0689 | 20.80731
105.092 | 20.80536
105.1123 | 20.80622
105.1347 | 20.80324
105.1555 | 20.80261
105.1774 | 20.80207
105.1998 | 20.80163
105.2209 | 20.80312
105.2437 | 20.80186
105.2641 | 20.80356
105.2871 | 20.80107
105.3144 | 20.80237
105.3379 | 20.80106
105.3587 | 20.80418
105.3818 | 20.80264
105.4024 | 20.80339
105.4245 | 20.80069
105.4455 | 20.79984
105.467 | 20.79988
105.4899 | 20.79935
105.5106 | 20.80123
105.5335 | 20.79951
105.5538 | 20.80132
105.5769 | 20.7993
105.5972 | 20.8009
105.6201 | 20.80005
105.6418 | 20.8023
105.6637 | 20.80308
105.6859 | 20.80305
105.7066 | 20.80319
105.729 | 20.79982
105.7566 | 20.80022
105.7797 | 20.79945
105.8004 | 20.80208
105.8235 | 20.80006
105.8436 | 20.80142
105.8665 | 20.79921
105.8871 | 20.80096
105.9097 | 20.80093
105.9318 | 20.80245
105.9534 | 20.804
105.9759 | 20.80308
105.9963 | 20.80369
106.019 | 20.8003
106.0463 | 20.80075
106.0694 | 20.79973
106.0902 | 20.8029
106.1134 | 20.80186
106.1337 | 20.80343
106.1563 | 20.80143
106.1771 | 20.80245
106.1995 | 20.80282
106.2218 | 20.80372
106.2431 | 20.80534
106.2658 | 20.8042
106.286 | 20.80525
106.3089 | 20.80205
106.3362 | 20.80272
106.3592 | 20.80092
106.3799 | 20.80382
106.4032 | 20.80257
106.4237 | 20.80456
106.4462 | 20.80273
106.467 | 20.80326
106.489 | 20.80392
106.5118 | 20.80434
106.533 | 20.80615
106.5558 | 20.80405
106.5834 | 20.80351
106.6056 | 20.80066
106.626 | 20.80127
106.6492 | 20.79885
106.6697 | 20.80099
106.6929 | 20.79961
106.7137 | 20.80082
106.7359 | 20.79887
106.7573 | 20.79765
106.7786 | 20.79787
106.8016 | 20.79737
106.8226 | 20.79983
106.8457 | 20.79752
106.8658 | 20.79748
106.8885 | 20.79307
106.9086 | 20.79303
106.9314 | 20.79115
106.953 | 20.79115
106.9749 | 20.79078
106.9972 | 20.78927
107.0177 | 20.7892
107.0406 | 20.78615
107.0607 | 20.78678
107.0842 | 20.78424
107.105 | 20.78625
107.128 | 20.78441
107.149 | 20.78401
107.1708 | 20.78116
107.1921 | 20.77818
107.213 | 20.77762
107.2361 | 20.77554
107.2569 | 20.77685
107.28 | 20.76767
107.3002 | 20.75541
107.323 | 20.73765
107.3437 | 20.72468
107.3662 | 20.71823
107.3883 | 20.71403
107.4098 | 20.7113
107.4325 | 20.70676
107.4527 | 20.70421
107.4756 | 20.69742
107.5027 | 20.69386
107.526 | 20.6895
107.5467 | 20.68987
107.5697 | 20.68618
107.5903 | 20.68515
107.6127 | 20.68114
107.6338 | 20.6793
107.6557 | 20.67829
107.6784 | 20.6769
107.6995 | 20.67706
107.7222 | 20.67368
107.7426 | 20.6712
107.7654 | 20.66224
107.7854 | 20.65633
107.8083 | 20.64859
107.8296 | 20.64687
107.8519 | 20.64443
107.8739 | 20.64188
107.8948 | 20.6398
107.9172 | 20.6357
107.9374 | 20.63577
107.9612 | 20.63286
107.9819 | 20.63385
108.005 | 20.63077
108.0255 | 20.62972
108.0477 | 20.62602
108.069 | 20.62317
108.0901 | 20.62088
108.1129 | 20.6177
108.1336 | 20.61816
108.1569 | 20.61476
108.177 | 20.61524
108.2001 | 20.61114
108.2203 | 20.61044
108.243 | 20.60836
108.2651 | 20.60849
108.287 | 20.60782
108.3091 | 20.6048
108.3295 | 20.60354
108.3522 | 20.59896
108.3723 | 20.59896
108.3956 | 20.59563
108.4164 | 20.59624
108.439 | 20.59421
108.4603 | 20.5938
108.482 | 20.59231
108.5041 | 20.58974
108.5247 | 20.58994
108.5481 | 20.58768
108.5688 | 20.58932
108.592 | 20.58666
108.6123 | 20.58641
108.6347 | 20.58196
108.6553 | 20.58052
108.6774 | 20.57869
108.6997 | 20.57779
108.7211 | 20.57763
108.7436 | 20.57485
108.7639 | 20.57484
108.7871 | 20.571
108.8071 | 20.57156
108.8305 | 20.56858
108.8516 | 20.56957
108.8741 | 20.56816
108.8959 | 20.5669
108.917 | 20.56473
108.9389 | 20.56004
108.9591 | 20.55904
108.9825 | 20.55603
109.0032 | 20.55749
109.0264 | 20.55428
109.0468 | 20.55407
109.0692 | 20.55079
109.0904 | 20.54872
109.1121 | 20.54684
109.1351 | 20.54355
109.1558 | 20.54253
109.1789 | 20.53796
109.1991 | 20.53433
109.222 | 20.52501
109.2489 | 20.51656
109.2721 | 20.5091
109.2931 | 20.50707
109.3161 | 20.50154
109.337 | 20.49784
109.3589 | 20.49213
109.3805 | 20.4871
109.4018 | 20.48372
109.425 | 20.47864
109.4459 | 20.476
109.4687 | 20.46857
109.4889 | 20.46461
109.5118 | 20.45642
109.5321 | 20.45157
109.5543 | 20.44494
109.5762 | 20.43999
109.5979 | 20.43593
109.6206 | 20.42999
109.641 | 20.42479
109.6637 | 20.41558
109.6914 | 20.40854
109.7149 | 20.40151
109.7355 | 20.3978
109.7587 | 20.38869
109.7787 | 20.38192
109.8015 | 20.37146
109.8221 | 20.36303
109.8442 | 20.35386
109.8664 | 20.34507
109.8875 | 20.33743
109.9104 | 20.32664
109.9307 | 20.31865
109.9538 | 20.30546
109.9811 | 20.29319
110.0045 | 20.28125
110.0253 | 20.27379
110.0486 | 20.26121
110.0688 | 20.25107
110.0912 | 20.23762
110.1121 | 20.22652
110.1339 | 20.21539
110.1564 | 20.20439
110.1773 | 20.1951
110.2002 | 20.18306
110.2205 | 20.17418
110.2436 | 20.16132
110.2638 | 20.15233
110.2867 | 20.14051
110.3082 | 20.13132
110.3306 | 20.12085
110.3526 | 20.10888
110.3734 | 20.09704
110.3955 | 20.08254
110.4156 | 20.07216
110.439 | 20.05965
110.4598 | 20.05131
110.4828 | 20.03891
110.5035 | 20.02856
110.5257 | 20.01647
110.5472 | 20.00518
110.5686 | 19.99479
110.5915 | 19.98292
110.6122 | 19.97383
110.6356 | 19.96069
110.663 | 19.94634
110.6856 | 19.93119
110.713 | 19.91572
110.7361 | 19.90249
110.7569 | 19.89349
110.7802 | 19.87995
110.8002 | 19.86959
110.8231 | 19.85531
110.8436 | 19.84435
110.8662 | 19.83256
110.8885 | 19.82158
110.9097 | 19.81114
110.9324 | 19.79823
110.9528 | 19.78724
110.9755 | 19.77238
111.0028 | 19.75696
111.0259 | 19.74348
111.0465 | 19.73417
111.0699 | 19.72077
111.0903 | 19.71031
111.1128 | 19.69601
111.1336 | 19.68443
111.1558 | 19.6731
111.1785 | 19.66246
111.1997 | 19.65241
111.2223 | 19.63897
111.2425 | 19.62792
111.2655 | 19.61304
111.2927 | 19.59801
111.316 | 19.58422
111.3364 | 19.57465
111.3595 | 19.56135
111.3803 | 19.55084
111.4028 | 19.53724
111.4238 | 19.52503
111.4455 | 19.51373
111.4682 | 19.5022
111.4893 | 19.49293
111.5124 | 19.47951
111.5398 | 19.46336
111.5622 | 19.4484
111.5824 | 19.43707
111.6057 | 19.42357
111.6265 | 19.41357
111.6493 | 19.4001
111.6702 | 19.38869
111.6925 | 19.37539
111.7138 | 19.36289
111.7352 | 19.35143
111.758 | 19.33871
111.7791 | 19.32895
111.8023 | 19.31535
111.8224 | 19.30414
111.8451 | 19.28879
111.8653 | 19.27671
111.8878 | 19.26355
111.9096 | 19.25207
111.9314 | 19.24057
111.9536 | 19.22738
111.9741 | 19.21595
111.9972 | 19.20087
112.0172 | 19.18954
112.0408 | 19.17434
112.0616 | 19.16335
112.0844 | 19.14893
112.1057 | 19.13533
112.1273 | 19.12013
112.1489 | 19.10449
112.1695 | 19.09109
112.1927 | 19.07628
112.2134 | 19.06531
112.2366 | 19.05009
112.2568 | 19.03783
112.2794 | 19.02219
112.3003 | 19.01001
112.3227 | 18.99697
112.345 | 18.98423
112.3662 | 18.97216
112.3889 | 18.95686
112.4092 | 18.94388
112.4322 | 18.9269
112.4593 | 18.90735
112.4825 | 18.88847
112.5032 | 18.87332
112.5264 | 18.85477
112.5469 | 18.84119
112.5694 | 18.82453
112.5903 | 18.81016
112.6122 | 18.79635
112.6349 | 18.78222
112.6561 | 18.76947
112.679 | 18.75303
112.7066 | 18.73321
112.7289 | 18.71597
112.7491 | 18.70198
112.7724 | 18.6853
112.7929 | 18.67309
112.8161 | 18.65694
112.8368 | 18.6433
112.8591 | 18.62671
112.8804 | 18.6091
112.9018 | 18.59244
112.925 | 18.57459
112.9457 | 18.56097
112.9689 | 18.5437
112.989 | 18.52921
113.0116 | 18.51007
113.0319 | 18.49453
113.0546 | 18.47736
113.0762 | 18.46267
113.0981 | 18.44815
113.1204 | 18.43251
113.141 | 18.41843
113.1639 | 18.40101
113.1915 | 18.38226
113.2147 | 18.3665
113.2355 | 18.35432
113.2588 | 18.33681
113.286 | 18.31647
113.3087 | 18.29724
113.3362 | 18.27693
113.3594 | 18.25973
113.38 | 18.24633
113.4032 | 18.22897
113.4234 | 18.2145
113.4463 | 18.19672
113.467 | 18.18084
113.4893 | 18.16359
113.5115 | 18.14637
113.533 | 18.12925
113.5557 | 18.10926
113.576 | 18.09165
113.5987 | 18.0703
113.6259 | 18.04741
113.6493 | 18.02854
113.6698 | 18.01373
113.6931 | 17.99483
113.7135 | 17.97829
113.736 | 17.95871
113.7571 | 17.94081
113.7789 | 17.92343
113.8017 | 17.90535
113.8227 | 17.88906
113.8456 | 17.86897
113.8658 | 17.85153
113.8886 | 17.8294
113.9157 | 17.8036
113.9389 | 17.782
113.9598 | 17.76454
113.9828 | 17.74348
114.0035 | 17.72421
114.0258 | 17.70242
114.047 | 17.68165
114.0687 | 17.66144
114.0916 | 17.64067
114.1125 | 17.62177
114.1355 | 17.5993
114.1555 | 17.57916
114.1786 | 17.55499
114.1987 | 17.53359
114.2211 | 17.51014
114.2428 | 17.48869
114.2646 | 17.46748
114.2871 | 17.44438
114.3076 | 17.42157
114.3303 | 17.3952
114.3505 | 17.37224
114.3739 | 17.34646
114.395 | 17.3237
114.4179 | 17.29704
114.4388 | 17.27073
114.4605 | 17.24256
114.4822 | 17.21396
114.5031 | 17.18658
114.5259 | 17.15749
114.5465 | 17.13137
114.5698 | 17.10131
114.5902 | 17.07373
114.613 | 17.04109
114.6336 | 17.00981
114.6558 | 16.97713
114.6784 | 16.94493
114.6998 | 16.91297
114.7224 | 16.87761
114.7424 | 16.84333
114.7579 | 16.81735
114.7722 | 16.7923
114.7928 | 16.75475
114.8085 | 16.72673
114.8229 | 16.69978
114.8365 | 16.67303
114.8519 | 16.64346
114.8668 | 16.61379
114.8801 | 16.58538
114.895 | 16.55435
114.9104 | 16.52166
114.9237 | 16.49053
114.9375 | 16.45794
114.9535 | 16.42253
114.9682 | 16.38809
114.9818 | 16.35054
114.9894 | 16.31493
114.9974 | 16.27777
115.0051 | 16.23944
115.0125 | 16.2015
115.0192 | 16.16298
115.0255 | 16.12387
115.0324 | 16.08359
115.04 | 16.04157
115.0478 | 15.99876
115.0553 | 15.9581
115.0621 | 15.93144
115.0686 | 15.90498
115.0752 | 15.87832
115.0824 | 15.85011
115.0903 | 15.82034
115.0982 | 15.77326
115.1057 | 15.67948
115.113 | 15.34327
115.1197 | 14.97748
115.1265 | 14.59613
115.134 | 14.19922
115.1418 | 13.79141
115.1498 | 13.37114
115.1573 | 12.94154
115.1639 | 12.50571
115.1703 | 12.073
115.177 | 11.67608
115.1847 | 11.49708

## Specimen 1.8
Specimen 1.8 | Specimen 1.8
Strain | Standard force
% | MPa
0 | 0.116602
-0.0006813966 | 0.116713
-6.195158e-06 | 0.116871
-0.0003832541 | 0.116865
0.0006509846 | 0.1167303
0.0001711672 | 0.11699
8.575375e-05 | 0.117103
0.000229997 | 0.1182076
-6.850308e-05 | 0.1236752
0.000792188 | 0.1305397
0.001137299 | 0.1402011
0.002191586 | 0.1539728
0.0028166 | 0.1737942
0.004048271 | 0.197507
0.005039496 | 0.2214387
0.005707902 | 0.2448961
0.006804389 | 0.2681954
0.008271736 | 0.2931729
0.009418529 | 0.3177247
0.01059822 | 0.342082
0.01204295 | 0.3668284
0.01270432 | 0.3918301
0.01314689 | 0.4181817
0.01322824 | 0.4457372
0.01317293 | 0.4724293
0.01337749 | 0.498866
0.0140465 | 0.52495
0.0144803 | 0.5512165
0.01578207 | 0.5769479
0.01656956 | 0.6024239
0.01796276 | 0.6283134
0.01859147 | 0.6536556
0.02054936 | 0.6791681
0.02114541 | 0.7043402
0.0229922 | 0.7289893
0.02429328 | 0.7550612
0.02551947 | 0.7792239
0.02640615 | 0.8044688
0.02834592 | 0.8295192
0.02965913 | 0.85429
0.03059969 | 0.8798754
0.03283677 | 0.8992348
0.03305653 | 0.924115
0.03517846 | 0.9488614
0.03645972 | 0.9731092
0.03787211 | 0.9978556
0.03910426 | 1.022237
0.04028911 | 1.046339
0.0412162 | 1.069517
0.04240561 | 1.092913
0.04365886 | 1.117259
0.04459728 | 1.140777
0.04611767 | 1.164331
0.04755224 | 1.188263
0.04920543 | 1.211635
0.05047465 | 1.235518
0.05162121 | 1.26007
0.05294396 | 1.283248
0.0545838 | 1.30741
0.05589939 | 1.331026
0.05783344 | 1.355298
0.05900837 | 1.378512
0.0604911 | 1.402018
0.06153155 | 1.425622
0.06297113 | 1.450356
0.06422402 | 1.472549
0.06591488 | 1.49586
0.06699148 | 1.519439
0.06876817 | 1.542884
0.06975499 | 1.566001
0.07102934 | 1.588668
0.07186714 | 1.611566
0.07302433 | 1.635644
0.07444292 | 1.658943
0.07615989 | 1.681221
0.07812771 | 1.704678
0.07903492 | 1.727248
0.0806402 | 1.750511
0.08177561 | 1.773081
0.08306116 | 1.795565
0.08454505 | 1.818524
0.08556715 | 1.841446
0.08679608 | 1.864186
0.0886133 | 1.886926
0.09027722 | 1.909374
0.09090379 | 1.932041
0.092464 | 1.954769
0.09331754 | 1.976536
0.09462892 | 1.999896
0.09546749 | 2.022113
0.09718911 | 2.045084
0.098581 | 2.067836
0.09996717 | 2.090212
0.1016643 | 2.11283
0.1029121 | 2.135789
0.1040696 | 2.157957
0.1052855 | 2.180563
0.1069168 | 2.202634
0.10799 | 2.225751
0.1096688 | 2.247944
0.1108217 | 2.270088
0.1127494 | 2.292196
0.1136483 | 2.313853
0.1149265 | 2.336654
0.1158294 | 2.358932
0.1176572 | 2.380948
0.118091 | 2.403116
0.1197917 | 2.425503
0.1215517 | 2.448207
0.1226284 | 2.470144
0.1237029 | 2.491644
0.1250829 | 2.513885
0.1264594 | 2.536455
0.1282294 | 2.558283
0.1297899 | 2.580694
0.1309119 | 2.602291
0.1323633 | 2.624703
0.1336322 | 2.6454
0.1346507 | 2.666243
0.1362448 | 2.688557
0.1377755 | 2.710434
0.1390982 | 2.73259
0.1401905 | 2.753676
0.1412908 | 2.775468
0.1419472 | 2.796505
0.1441 | 2.817214
0.1451679 | 2.839176
0.1465492 | 2.860189
0.147595 | 2.881749
0.1497269 | 2.904039
0.1500048 | 2.926415
0.1521534 | 2.945093
0.1530136 | 2.966909
0.1543843 | 2.988603
0.1556644 | 3.010394
0.1570776 | 3.032976
0.1585861 | 3.053247
0.1596806 | 3.074856
0.1607791 | 3.096648
0.1624903 | 3.118524
0.1634876 | 3.138978
0.1651517 | 3.160429
0.1663842 | 3.181163
0.1672537 | 3.202237
0.1694024 | 3.224223
0.1698563 | 3.245041
0.1713868 | 3.266067
0.1729441 | 3.287274
0.1738666 | 3.30836
0.1755463 | 3.329374
0.1770082 | 3.350302
0.1785544 | 3.371205
0.1791789 | 3.392498
0.1811881 | 3.413791
0.1820481 | 3.435047
0.18408 | 3.454195
0.1846242 | 3.474941
0.1858456 | 3.496355
0.1875685 | 3.517453
0.1883893 | 3.538175
0.1898833 | 3.559808
0.1905656 | 3.581843
0.1921819 | 3.601457
0.193317 | 3.623285
0.1949599 | 3.644262
0.1964791 | 3.665105
0.1974077 | 3.685766
0.198865 | 3.706073
0.2003676 | 3.726892
0.201467 | 3.747248
0.202635 | 3.767569
0.204191 | 3.787974
0.2052111 | 3.808646
0.2069215 | 3.828893
0.2075573 | 3.849663
0.2090074 | 3.869448
0.2102076 | 3.889926
0.212128 | 3.91083
0.2124749 | 3.930676
0.2139636 | 3.951446
0.2154771 | 3.971705
0.2159158 | 3.991952
0.2177654 | 4.012734
0.2191035 | 4.032714
0.2202652 | 4.052997
0.2212855 | 4.073281
0.2233436 | 4.088956
0.2243678 | 4.10964
0.2252914 | 4.128927
0.2273123 | 4.149429
0.2277021 | 4.170114
0.2299451 | 4.181691
0.2300254 | 4.203044
0.2309233 | 4.221419
0.2332049 | 4.238079
0.2332962 | 4.258046
0.2353762 | 4.271884
0.2355296 | 4.291949
0.236497 | 4.312257
0.2386323 | 4.323712
0.2385181 | 4.344482
0.2407735 | 4.356059
0.2403522 | 4.376829
0.2424198 | 4.38314
0.24223 | 4.404007
0.2447058 | 4.412118
0.2446357 | 4.431684
0.2467808 | 4.443504
0.2469567 | 4.463666
0.2493437 | 4.478232
0.2505816 | 4.483826
0.2501588 | 4.504511
0.2521268 | 4.521134
0.2535507 | 4.540663
0.2553651 | 4.570566
0.2575378 | 4.605004
0.259067 | 4.63273
0.2608782 | 4.666779
0.2630542 | 4.706179
0.265363 | 4.751318
0.2678243 | 4.800738
0.2692108 | 4.826615
0.2707035 | 4.85366
0.272236 | 4.881872
0.2737686 | 4.911641
0.2753342 | 4.94316
0.2769729 | 4.976042
0.2787774 | 5.010869
0.2807412 | 5.047448
0.2829172 | 5.085388
0.28508 | 5.124885
0.2873223 | 5.165744
0.2897107 | 5.207771
0.2920592 | 5.25077
0.2944741 | 5.294742
0.2968624 | 5.339492
0.2993171 | 5.385021
0.3018514 | 5.431327
0.304452 | 5.477829
0.3070792 | 5.525303
0.3097859 | 5.573361
0.3125591 | 5.622197
0.315372 | 5.672006
0.3181849 | 5.722982
0.3210642 | 5.775515
0.3239832 | 5.830772
0.3270217 | 5.887585
0.3302858 | 5.945955
0.3337621 | 6.005882
0.3375569 | 6.065808
0.3414579 | 6.128069
0.3452792 | 6.191498
0.3488882 | 6.256483
0.3525238 | 6.321857
0.3561859 | 6.387231
0.3600338 | 6.451827
0.3639878 | 6.517202
0.3678091 | 6.583743
0.3716039 | 6.65262
0.3754253 | 6.723831
0.379512 | 6.79621
0.3839967 | 6.869367
0.3887203 | 6.943302
0.3934704 | 7.018405
0.3982471 | 7.094285
0.4028645 | 7.170555
0.4073493 | 7.247215
0.4119402 | 7.324263
0.4164515 | 7.402089
0.4208301 | 7.481083
0.4252883 | 7.560855
0.430118 | 7.641795
0.4354785 | 7.723513
0.4410513 | 7.805231
0.446571 | 7.887338
0.4518784 | 7.971001
0.4569735 | 8.055832
0.461989 | 8.14222
0.4670045 | 8.229775
0.4720731 | 8.318108
0.477407 | 8.40683
0.4832452 | 8.495941
0.4895875 | 8.585831
0.4959564 | 8.676888
0.5020334 | 8.768334
0.5078981 | 8.862115
0.5138954 | 8.958231
0.5196274 | 9.055125
0.5253594 | 9.151241
0.5315691 | 9.246578
0.5383626 | 9.341527
0.5453153 | 9.436086
0.5521618 | 9.531034
0.5586634 | 9.628707
0.5647934 | 9.729103
0.5707112 | 9.829499
0.5769209 | 9.928728
0.5838736 | 10.02562
0.5915693 | 10.12096
0.5989997 | 10.21708
0.6061116 | 10.31514
0.6127458 | 10.41475
0.6191147 | 10.51515
0.6259082 | 10.61282
0.6335509 | 10.70621
0.641512 | 10.79572
0.6492608 | 10.88405
0.6566381 | 10.97355
0.6636439 | 11.06383
0.6703312 | 11.15255
0.677337 | 11.23777
0.6850858 | 11.31949
0.6929938 | 11.39848
0.7006365 | 11.47864
0.7077484 | 11.55958
0.7143561 | 11.64208
0.7208842 | 11.72419
0.7280492 | 11.8024
0.7358511 | 11.87867
0.7435999 | 11.95377
0.7508711 | 12.02849
0.7576645 | 12.10476
0.7641396 | 12.17986
0.7707473 | 12.24952
0.7780715 | 12.31567
0.7859795 | 12.38026
0.7937814 | 12.44486
0.8012649 | 12.51257
0.8083768 | 12.58222
0.8150376 | 12.65305
0.8219372 | 12.72387
0.8295268 | 12.79313
0.837541 | 12.86357
0.8451836 | 12.93789
0.8525079 | 13.01611
0.8591421 | 13.09627
0.8655375 | 13.17604
0.8724902 | 13.25464
0.8802391 | 13.33053
0.8879879 | 13.40485
0.8955244 | 13.48034
0.9025832 | 13.55856
0.9091909 | 13.63911
0.9157987 | 13.71966
0.9230698 | 13.79904
0.9310309 | 13.8757
0.9390451 | 13.95197
0.9467408 | 14.0298
0.9539058 | 14.10957
0.9605136 | 14.19129
0.967307 | 14.27145
0.9747905 | 14.3485
0.9826454 | 14.42282
0.9903412 | 14.49676
0.9976654 | 14.57225
1.004406 | 14.65007
1.010907 | 14.72751
1.01786 | 14.803
1.02545 | 14.87616
1.033252 | 14.94776
1.040841 | 15.02014
1.047794 | 15.09524
1.054322 | 15.17268
1.060824 | 15.24934
1.067882 | 15.32405
1.075737 | 15.39721
1.083539 | 15.46998
1.091023 | 15.5443
1.098081 | 15.62135
1.104875 | 15.69879
1.111775 | 15.77545
1.119311 | 15.84938
1.127219 | 15.92059
1.134915 | 15.99141
1.142398 | 16.06379
1.149245 | 16.13734
1.155773 | 16.21089
1.162566 | 16.28288
1.170103 | 16.35214
1.177905 | 16.41985
1.185494 | 16.48795
1.1925 | 16.55877
1.199108 | 16.63154
1.205636 | 16.70431
1.212748 | 16.77513
1.220762 | 16.844
1.228776 | 16.9121
1.236419 | 16.98215
1.243637 | 17.05414
1.250484 | 17.12729
1.25733 | 17.19889
1.264707 | 17.26816
1.272562 | 17.3347
1.280258 | 17.40124
1.287582 | 17.46934
1.294376 | 17.53938
1.300851 | 17.60982
1.307591 | 17.67831
1.315128 | 17.74407
1.32293 | 17.80866
1.330572 | 17.87365
1.337631 | 17.94097
1.344212 | 18.00985
1.350794 | 18.07872
1.357799 | 18.14526
1.365495 | 18.21064
1.37335 | 18.27485
1.380833 | 18.34022
1.388158 | 18.40793
1.395004 | 18.47719
1.401718 | 18.54568
1.408936 | 18.61222
1.416685 | 18.67682
1.424593 | 18.74025
1.432236 | 18.80562
1.439188 | 18.87294
1.445717 | 18.94104
1.452324 | 19.00719
1.459648 | 19.0714
1.467663 | 19.13288
1.475358 | 19.19514
1.482576 | 19.25896
1.489237 | 19.32473
1.495659 | 19.39166
1.502612 | 19.45703
1.510255 | 19.52007
1.518216 | 19.58155
1.525964 | 19.6442
1.533554 | 19.70919
1.54056 | 19.77573
1.547141 | 19.84188
1.554253 | 19.90531
1.562055 | 19.96679
1.570016 | 20.02633
1.577606 | 20.08704
1.584558 | 20.14969
1.590954 | 20.21273
1.597535 | 20.2746
1.604806 | 20.33452
1.612661 | 20.39173
1.620197 | 20.44971
1.627362 | 20.50886
1.634156 | 20.57034
1.640764 | 20.63338
1.64761 | 20.69408
1.6552 | 20.75284
1.663108 | 20.81043
1.670804 | 20.8688
1.678181 | 20.92873
1.685027 | 20.9906
1.691662 | 21.05209
1.698774 | 21.11162
1.706469 | 21.16921
1.714271 | 21.22525
1.721861 | 21.28206
1.729026 | 21.34082
1.73566 | 21.40114
1.742241 | 21.46067
1.749459 | 21.5171
1.757314 | 21.57119
1.765169 | 21.62528
1.772653 | 21.68053
1.779499 | 21.73774
1.785895 | 21.79572
1.792502 | 21.85331
1.799933 | 21.90857
1.807894 | 21.96227
1.815802 | 22.01597
1.823338 | 22.07278
1.830344 | 22.13037
1.837031 | 22.18835
1.84409 | 22.24478
1.851786 | 22.29848
1.859641 | 22.35101
1.867284 | 22.40354
1.874555 | 22.45724
1.881242 | 22.51172
1.88777 | 22.56581
1.894776 | 22.61718
1.902366 | 22.66679
1.910008 | 22.71563
1.917386 | 22.76544
1.924179 | 22.81797
1.930654 | 22.87089
1.937288 | 22.92342
1.944719 | 22.97401
1.952733 | 23.02382
1.960588 | 23.07305
1.968018 | 23.12441
1.975024 | 23.17733
1.981764 | 23.23026
1.988717 | 23.28201
1.996413 | 23.33085
2.004162 | 23.37852
2.011751 | 23.42618
2.018916 | 23.47599
2.025657 | 23.52697
2.032185 | 23.57756
2.039137 | 23.62639
2.046886 | 23.67309
2.054847 | 23.71881
2.062437 | 23.7657
2.06939 | 23.81454
2.075891 | 23.86435
2.082499 | 23.91416
2.089876 | 23.96124
2.097784 | 24.00658
2.105639 | 24.05152
2.113229 | 24.09802
2.120288 | 24.14647
2.126975 | 24.19569
2.133875 | 24.24336
2.141411 | 24.28889
2.149266 | 24.33208
2.157068 | 24.37547
2.164498 | 24.42042
2.171292 | 24.46672
2.177661 | 24.51245
2.184507 | 24.55642
2.192203 | 24.59767
2.199952 | 24.63775
2.207488 | 24.67861
2.214335 | 24.72141
2.220757 | 24.76616
2.227311 | 24.81052
2.23437 | 24.85333
2.242225 | 24.89419
2.250133 | 24.93485
2.257829 | 24.97707
2.2651 | 25.02104
2.271814 | 25.06618
2.278581 | 25.10996
2.285958 | 25.15179
2.29376 | 25.1911
2.301615 | 25.2304
2.309046 | 25.27067
2.315812 | 25.31309
2.322261 | 25.35531
2.328975 | 25.39636
2.336564 | 25.43528
2.344472 | 25.47283
2.352062 | 25.51135
2.359227 | 25.55124
2.365888 | 25.59307
2.372549 | 25.63471
2.37982 | 25.67479
2.387569 | 25.71292
2.39537 | 25.75028
2.403013 | 25.78842
2.410337 | 25.8283
2.417131 | 25.86935
2.423765 | 25.90982
2.431036 | 25.94815
2.438944 | 25.98454
2.446746 | 26.02034
2.454283 | 26.05731
2.461182 | 26.09602
2.467631 | 26.13513
2.474398 | 26.17268
2.481828 | 26.20809
2.489789 | 26.24137
2.497432 | 26.27503
2.504438 | 26.31024
2.510992 | 26.3474
2.517361 | 26.38496
2.524261 | 26.42076
2.531903 | 26.45442
2.539811 | 26.48788
2.547507 | 26.52251
2.554778 | 26.55948
2.561572 | 26.59762
2.568339 | 26.63575
2.57561 | 26.67155
2.583465 | 26.70541
2.591373 | 26.73848
2.598909 | 26.77273
2.605968 | 26.80853
2.612443 | 26.84491
2.619078 | 26.88013
2.626455 | 26.9132
2.634204 | 26.94472
2.641846 | 26.97585
2.649171 | 27.00912
2.655938 | 27.04434
2.662413 | 27.07995
2.669259 | 27.11458
2.676955 | 27.14746
2.685075 | 27.17918
2.692877 | 27.21128
2.70036 | 27.24572
2.707207 | 27.28093
2.713841 | 27.31615
2.721006 | 27.34923
2.728808 | 27.38036
2.736557 | 27.41032
2.74404 | 27.44126
2.751046 | 27.47355
2.757601 | 27.50702
2.764209 | 27.53951
2.771533 | 27.57006
2.779282 | 27.59905
2.786924 | 27.62746
2.794302 | 27.65761
2.801095 | 27.68952
2.80749 | 27.72221
2.814231 | 27.75373
2.821767 | 27.7833
2.829728 | 27.81191
2.837477 | 27.84109
2.844695 | 27.87222
2.851542 | 27.9051
2.858335 | 27.93798
2.865394 | 27.9697
2.873143 | 27.99908
2.881051 | 28.02768
2.888641 | 28.05706
2.895912 | 28.08799
2.902493 | 28.1199
2.909048 | 28.15103
2.916266 | 28.17983
2.924015 | 28.20687
2.931816 | 28.23373
2.939141 | 28.26194
2.945854 | 28.29229
2.95233 | 28.32381
2.95907 | 28.35475
2.966553 | 28.38412
2.974621 | 28.41195
2.982529 | 28.44055
2.990118 | 28.4711
2.997124 | 28.50339
3.003838 | 28.5353
3.010844 | 28.56624
3.018486 | 28.59426
3.026447 | 28.62091
3.034037 | 28.64757
3.041255 | 28.67636
3.047783 | 28.70594
3.054152 | 28.73493
3.061264 | 28.76178
3.069013 | 28.78688
3.076762 | 28.81178
3.084192 | 28.83766
3.090959 | 28.86587
3.097407 | 28.89486
3.104121 | 28.92346
3.111499 | 28.95031
3.11946 | 28.9758
3.127209 | 29.00148
3.134745 | 29.02872
3.141857 | 29.05771
3.148438 | 29.08729
3.155285 | 29.11569
3.162821 | 29.14235
3.170623 | 29.16764
3.178372 | 29.19313
3.185696 | 29.21998
3.192463 | 29.24839
3.199018 | 29.27699
3.20597 | 29.30345
3.213772 | 29.32826
3.221574 | 29.352
3.229111 | 29.37661
3.236092 | 29.40318
3.242487 | 29.4308
3.249069 | 29.45824
3.256446 | 29.4845
3.264301 | 29.50931
3.272156 | 29.53383
3.279692 | 29.56029
3.286963 | 29.58811
3.293757 | 29.6171
3.300763 | 29.64473
3.308352 | 29.67022
3.316154 | 29.69395
3.323903 | 29.71779
3.331227 | 29.74269
3.337808 | 29.76896
3.34423 | 29.79503
3.351183 | 29.81935
3.358773 | 29.84212
3.366468 | 29.86401
3.373846 | 29.88658
3.380851 | 29.91167
3.387406 | 29.93814
3.394014 | 29.9644
3.401179 | 29.98911
3.409087 | 30.01256
3.416995 | 30.03552
3.424584 | 30.06013
3.431696 | 30.0862
3.43841 | 30.11286
3.445177 | 30.13893
3.452608 | 30.16305
3.460409 | 30.18562
3.468105 | 30.20819
3.475429 | 30.23232
3.482276 | 30.25781
3.488884 | 30.28388
3.495783 | 30.30878
3.503373 | 30.33155
3.511228 | 30.35344
3.518871 | 30.37542
3.526089 | 30.39926
3.532696 | 30.42475
3.539224 | 30.45023
3.54623 | 30.47436
3.554032 | 30.49674
3.561993 | 30.51872
3.569689 | 30.54139
3.57696 | 30.56629
3.583754 | 30.59217
3.590521 | 30.61766
3.597898 | 30.6414
3.605753 | 30.66299
3.613555 | 30.68439
3.620985 | 30.70667
3.627885 | 30.73041
3.634466 | 30.75444
3.641233 | 30.7773
3.648557 | 30.79822
3.656306 | 30.81748
3.663895 | 30.83732
3.671007 | 30.85873
3.677509 | 30.88207
3.683878 | 30.90552
3.69083 | 30.92838
3.698579 | 30.9493
3.70654 | 30.96973
3.714342 | 30.99113
3.721613 | 31.01477
3.728407 | 31.03948
3.7352 | 31.0637
3.742578 | 31.08598
3.75038 | 31.10631
3.758128 | 31.12616
3.765506 | 31.14707
3.772458 | 31.16964
3.778986 | 31.19299
3.785647 | 31.21546
3.793025 | 31.2358
3.800826 | 31.25477
3.808628 | 31.27413
3.815953 | 31.29533
3.822587 | 31.31839
3.829088 | 31.34193
3.835935 | 31.36401
3.843737 | 31.38425
3.851804 | 31.40361
3.859553 | 31.42375
3.86693 | 31.44602
3.873724 | 31.46947
3.880411 | 31.49262
3.887629 | 31.51412
3.895378 | 31.53377
3.903233 | 31.55255
3.910716 | 31.5724
3.917881 | 31.59389
3.924356 | 31.61608
3.930991 | 31.63738
3.938368 | 31.65655
3.946117 | 31.67415
3.953812 | 31.69176
3.961084 | 31.71093
3.967691 | 31.73145
3.974087 | 31.75266
3.980933 | 31.77299
3.988417 | 31.79206
3.996272 | 31.81035
4.003914 | 31.82922
4.011398 | 31.84965
4.018403 | 31.87203
4.025064 | 31.8945
4.032176 | 31.91532
4.039872 | 31.93458
4.047727 | 31.95268
4.055476 | 31.97155
4.062588 | 31.99188
4.069142 | 32.01309
4.075617 | 32.03381
4.082782 | 32.05278
4.090584 | 32.07029
4.098333 | 32.08732
4.105657 | 32.1057
4.112557 | 32.12584
4.119005 | 32.14724
4.125852 | 32.16777
4.133388 | 32.18722
4.14135 | 32.20493
4.149204 | 32.22293
4.156741 | 32.24238
4.163906 | 32.2634
4.170514 | 32.2847
4.177466 | 32.30474
4.185056 | 32.32264
4.192911 | 32.33947
4.200607 | 32.35679
4.207719 | 32.37547
4.214273 | 32.39541
4.220801 | 32.41506
4.227966 | 32.43316
4.235768 | 32.4494
4.243623 | 32.46487
4.250894 | 32.48141
4.257741 | 32.49999
4.264216 | 32.51945
4.27085 | 32.53851
4.278121 | 32.55564
4.286029 | 32.57169
4.293831 | 32.58803
4.301262 | 32.60603
4.308214 | 32.62578
4.314928 | 32.64621
4.321881 | 32.66586
4.329524 | 32.68347
4.337485 | 32.7
4.345127 | 32.71674
4.352505 | 32.73493
4.359245 | 32.754
4.365773 | 32.77306
4.372779 | 32.79019
4.380422 | 32.80556
4.388064 | 32.82054
4.395548 | 32.8362
4.4025 | 32.8541
4.409002 | 32.87307
4.415636 | 32.89214
4.423014 | 32.90955
4.430975 | 32.92599
4.439042 | 32.94224
4.446738 | 32.96004
4.453903 | 32.9793
4.460563 | 32.99896
4.467463 | 33.01724
4.475053 | 33.03369
4.482854 | 33.04867
4.490497 | 33.06355
4.497609 | 33.0798
4.504349 | 33.09702
4.510878 | 33.11433
4.51783 | 33.13048
4.52542 | 33.14469
4.533169 | 33.15831
4.540705 | 33.1728
4.547764 | 33.18924
4.554213 | 33.20646
4.560661 | 33.22378
4.567879 | 33.23954
4.575893 | 33.25432
4.583695 | 33.26862
4.591179 | 33.28438
4.598184 | 33.3017
4.604925 | 33.31999
4.611771 | 33.3376
4.619255 | 33.35326
4.627163 | 33.36756
4.634805 | 33.38196
4.642289 | 33.39782
4.649189 | 33.41474
4.655664 | 33.43206
4.66251 | 33.44792
4.670153 | 33.46202
4.677955 | 33.47496
4.685597 | 33.48848
4.692603 | 33.50386
4.699158 | 33.52078
4.705633 | 33.53771
4.712692 | 33.55318
4.720653 | 33.56738
4.728561 | 33.5812
4.73631 | 33.59598
4.743581 | 33.61272
4.750374 | 33.63042
4.757221 | 33.64745
4.764598 | 33.66233
4.772506 | 33.67556
4.780361 | 33.68811
4.787791 | 33.70231
4.794558 | 33.71739
4.800848 | 33.73296
4.807508 | 33.74745
4.815045 | 33.7601
4.822847 | 33.77172
4.830436 | 33.78374
4.837495 | 33.79746
4.844103 | 33.81302
4.850684 | 33.82878
4.857743 | 33.84347
4.865545 | 33.85641
4.8734 | 33.86896
4.881096 | 33.8818
4.888473 | 33.89668
4.895187 | 33.91244
4.901768 | 33.9282
4.908933 | 33.94221
4.916576 | 33.95467
4.924484 | 33.96663
4.932073 | 33.97976
4.939079 | 33.99436
4.945634 | 34.00963
4.952321 | 34.02442
4.959804 | 34.03736
4.967712 | 34.04893
4.975355 | 34.06036
4.982679 | 34.07301
4.98942 | 34.08741
4.995815 | 34.1021
5.002715 | 34.11611
5.010357 | 34.12841
5.018265 | 34.14014
5.026014 | 34.15239
5.033445 | 34.1664
5.040344 | 34.18158
5.047085 | 34.19666
5.054303 | 34.21047
5.062211 | 34.22234
5.070013 | 34.23358
5.077602 | 34.2453
5.084608 | 34.25843
5.091083 | 34.27186
5.097717 | 34.2845
5.105095 | 34.2955
5.112737 | 34.30508
5.120274 | 34.31447
5.127439 | 34.32546
5.134206 | 34.3384
5.140628 | 34.35173
5.147421 | 34.36437
5.155011 | 34.3759
5.162972 | 34.38646
5.170827 | 34.39764
5.178257 | 34.4101
5.185157 | 34.4243
5.191818 | 34.43841
5.198876 | 34.45125
5.206625 | 34.46195
5.214374 | 34.47221
5.221858 | 34.48296
5.229023 | 34.49517
5.235604 | 34.5084
5.242238 | 34.52144
5.249509 | 34.53272
5.257311 | 34.54255
5.265113 | 34.55194
5.272543 | 34.56239
5.27939 | 34.57475
5.285812 | 34.58798
5.292579 | 34.60019
5.300062 | 34.61094
5.308076 | 34.62057
5.315931 | 34.63049
5.323468 | 34.64217
5.330314 | 34.6552
5.337002 | 34.66863
5.344061 | 34.68103
5.351809 | 34.69144
5.359664 | 34.70058
5.36736 | 34.71046
5.374525 | 34.72165
5.381133 | 34.73361
5.38774 | 34.74504
5.394852 | 34.75458
5.402548 | 34.7625
5.410191 | 34.7699
5.417515 | 34.77861
5.424255 | 34.78897
5.430598 | 34.80045
5.437259 | 34.81158
5.444689 | 34.82131
5.452703 | 34.83017
5.460505 | 34.83916
5.468042 | 34.85006
5.475153 | 34.86217
5.481814 | 34.87492
5.488714 | 34.8862
5.496303 | 34.89598
5.504211 | 34.9042
5.511854 | 34.91276
5.519178 | 34.92258
5.525813 | 34.93358
5.532208 | 34.94447
5.539214 | 34.9541
5.54691 | 34.96218
5.554711 | 34.96977
5.562248 | 34.97808
5.569254 | 34.9884
5.575835 | 34.99983
5.582469 | 35.01126
5.5899 | 35.02074
5.597914 | 35.02916
5.605769 | 35.03714
5.613411 | 35.04647
5.62047 | 35.05742
5.627104 | 35.0688
5.633871 | 35.07955
5.641302 | 35.08826
5.649263 | 35.0958
5.657065 | 35.10324
5.664442 | 35.11209
5.671182 | 35.12226
5.677604 | 35.13267
5.684504 | 35.14147
5.6922 | 35.14828
5.699949 | 35.15439
5.707538 | 35.16071
5.714491 | 35.16908
5.720913 | 35.17851
5.727361 | 35.18795
5.73442 | 35.19622
5.742275 | 35.20327
5.750183 | 35.20993
5.75772 | 35.21811
5.764991 | 35.22813
5.771705 | 35.23912
5.778472 | 35.24972
5.785955 | 35.25824
5.793704 | 35.26529
5.801718 | 35.2721
5.809202 | 35.28037
5.815995 | 35.28961
5.82239 | 35.29939
5.829131 | 35.30756
5.83672 | 35.31412
5.844575 | 35.31979
5.852059 | 35.32577
5.859171 | 35.3339
5.865752 | 35.34338
5.872333 | 35.35292
5.879604 | 35.36143
5.887459 | 35.36848
5.895473 | 35.37495
5.903116 | 35.38254
5.91044 | 35.39178
5.917287 | 35.40146
5.924001 | 35.41085
5.931325 | 35.4181
5.939127 | 35.42393
5.946823 | 35.42979
5.954253 | 35.43651
5.96102 | 35.44468
5.967442 | 35.45324
5.974341 | 35.46049
5.981878 | 35.46635
5.989733 | 35.47107
5.997269 | 35.4763
6.004328 | 35.48272
6.010989 | 35.4906
6.017491 | 35.49823
6.024496 | 35.50509
6.032139 | 35.51044
6.039888 | 35.51553
6.047477 | 35.52173
6.054696 | 35.52961
6.061489 | 35.53865
6.068336 | 35.54731
6.07566 | 35.55471
6.083568 | 35.56066
6.091423 | 35.56626
6.098906 | 35.57263
6.105965 | 35.58027
6.112467 | 35.58849
6.119127 | 35.59569
6.126505 | 35.60099
6.134307 | 35.60488
6.141949 | 35.60906
6.14922 | 35.615
6.155828 | 35.62254
6.162224 | 35.63081
6.169123 | 35.638
6.176925 | 35.64396
6.185098 | 35.64892
6.192953 | 35.65488
6.200384 | 35.66223
6.207151 | 35.67045
6.213838 | 35.67857
6.221215 | 35.68465
6.228964 | 35.68903
6.23666 | 35.69268
6.244143 | 35.69689
6.251043 | 35.7026
6.257491 | 35.70917
6.264099 | 35.71532
6.27137 | 35.71941
6.279172 | 35.72291
6.286974 | 35.72579
6.294404 | 35.73073
6.301065 | 35.73725
6.307408 | 35.74435
6.314201 | 35.75035
6.321844 | 35.75498
6.329858 | 35.75833
6.337554 | 35.76203
6.344825 | 35.76791
6.351618 | 35.77492
6.358253 | 35.78231
6.365418 | 35.7883
6.373113 | 35.79253
6.380915 | 35.7961
6.388505 | 35.80063
6.395829 | 35.80656
6.402463 | 35.81342
6.409071 | 35.81989
6.416289 | 35.82453
6.424091 | 35.82761
6.431946 | 35.83036
6.439323 | 35.83425
6.445984 | 35.83987
6.4523 | 35.84634
6.459067 | 35.85232
6.466656 | 35.85672
6.47467 | 35.86037
6.482472 | 35.86402
6.490062 | 35.86964
6.497068 | 35.8764
6.503808 | 35.88355
6.510814 | 35.88931
6.51851 | 35.89313
6.526418 | 35.89588
6.534113 | 35.89914
6.541331 | 35.90356
6.547807 | 35.90891
6.554228 | 35.914
6.56134 | 35.91711
6.569036 | 35.91901
6.576679 | 35.92062
6.584162 | 35.92315
6.590876 | 35.92763
6.597325 | 35.933
6.604118 | 35.93797
6.611495 | 35.94171
6.619403 | 35.94431
6.627205 | 35.94702
6.634742 | 35.95126
6.641854 | 35.95702
6.648435 | 35.96298
6.655335 | 35.96831
6.662818 | 35.972
6.670567 | 35.97441
6.678316 | 35.97734
6.68564 | 35.98152
6.69238 | 35.98697
6.698882 | 35.9924
6.705941 | 35.99658
6.713743 | 35.99908
6.721597 | 36.00128
6.729081 | 36.00402
6.736087 | 36.00818
6.742535 | 36.01351
6.749249 | 36.0183
6.756573 | 36.02219
6.764375 | 36.02474
6.772177 | 36.02723
6.779767 | 36.03117
6.786985 | 36.03677
6.793725 | 36.04236
6.800519 | 36.04723
6.808161 | 36.05053
6.816122 | 36.05265
6.823924 | 36.05492
6.831195 | 36.05799
6.837777 | 36.06203
6.844252 | 36.06589
6.85131 | 36.06832
6.859006 | 36.0693
6.866627 | 36.06983
6.873845 | 36.07115
6.880745 | 36.074
6.887379 | 36.07821
6.89396 | 36.08227
6.901179 | 36.08525
6.909087 | 36.08723
6.917048 | 36.0889
6.924637 | 36.09201
6.931802 | 36.09644
6.93841 | 36.10169
6.945203 | 36.10602
6.952687 | 36.10867
6.960595 | 36.11005
6.968291 | 36.11129
6.975562 | 36.11389
6.982302 | 36.11768
6.988804 | 36.12216
6.99565 | 36.12513
7.003346 | 36.12673
7.011148 | 36.12738
7.018791 | 36.12876
7.026062 | 36.13186
7.032643 | 36.13623
7.039118 | 36.14083
7.04623 | 36.1439
7.054138 | 36.14565
7.062152 | 36.14684
7.069795 | 36.14936
7.077066 | 36.15328
7.083727 | 36.15795
7.090414 | 36.1622
7.097897 | 36.1646
7.105752 | 36.16573
7.113448 | 36.16636
7.120985 | 36.16836
7.127831 | 36.17152
7.134333 | 36.17507
7.141126 | 36.17718
7.14861 | 36.17778
7.156412 | 36.17739
7.164054 | 36.17704
7.171113 | 36.17823
7.177535 | 36.18103
7.183877 | 36.18412
7.190883 | 36.18599
7.198738 | 36.18665
7.206593 | 36.18682
7.214289 | 36.18813
7.22156 | 36.19121
7.228353 | 36.19517
7.235147 | 36.19899
7.242471 | 36.20148
7.250273 | 36.20196
7.258022 | 36.20234
7.265611 | 36.20357
7.272564 | 36.20628
7.278986 | 36.20952
7.285647 | 36.21204
7.293024 | 36.21264
7.300826 | 36.21234
7.308575 | 36.21223
7.315846 | 36.21349
7.32256 | 36.21636
7.329035 | 36.2195
7.336041 | 36.22204
7.343843 | 36.22308
7.351751 | 36.22335
7.359553 | 36.22417
7.367036 | 36.22654
7.373829 | 36.23006
7.380517 | 36.23337
7.387682 | 36.23548
7.395324 | 36.23585
7.403126 | 36.23578
7.410663 | 36.23639
7.417775 | 36.23837
7.424276 | 36.24104
7.430884 | 36.2428
7.438314 | 36.24315
7.446169 | 36.24235
7.453812 | 36.24134
7.460977 | 36.24126
7.467585 | 36.24308
7.474139 | 36.24517
7.480933 | 36.24654
7.488469 | 36.24664
7.496377 | 36.24602
7.503967 | 36.24603
7.511397 | 36.2477
7.51835 | 36.25072
7.525011 | 36.25397
7.532123 | 36.25628
7.539819 | 36.25671
7.547727 | 36.2565
7.555475 | 36.25707
7.56264 | 36.25882
7.569168 | 36.26127
7.575697 | 36.26329
7.582915 | 36.26356
7.590823 | 36.26257
7.598412 | 36.26131
7.605737 | 36.26124
7.612503 | 36.26294
7.618952 | 36.26539
7.625798 | 36.26715
7.633441 | 36.26779
7.641402 | 36.26765
7.649204 | 36.26788
7.656847 | 36.26966
7.663906 | 36.27242
7.670487 | 36.27545
7.677546 | 36.27697
7.685295 | 36.27668
7.693149 | 36.27558
7.700739 | 36.27496
7.707798 | 36.2756
7.714193 | 36.27692
7.720721 | 36.27809
7.727886 | 36.27779
7.735741 | 36.27617
7.74349 | 36.2742
7.750867 | 36.27339
7.757661 | 36.27439
7.764136 | 36.27591
7.770823 | 36.27686
7.778307 | 36.27647
7.786215 | 36.27557
7.793857 | 36.27454
7.801235 | 36.275
7.808134 | 36.27683
7.814875 | 36.27904
7.821987 | 36.28035
7.829629 | 36.28005
7.837431 | 36.27908
7.845127 | 36.27855
7.852345 | 36.27925
7.859032 | 36.28077
7.865587 | 36.28223
7.872699 | 36.28224
7.880448 | 36.2808
7.888197 | 36.27894
7.895733 | 36.27798
7.902633 | 36.27867
7.909081 | 36.28053
7.915662 | 36.2821
7.922987 | 36.28231
7.931001 | 36.28134
7.939068 | 36.28047
7.946711 | 36.28101
7.953823 | 36.28303
7.960483 | 36.28542
7.96733 | 36.28687
7.974973 | 36.28647
7.982881 | 36.28478
7.990576 | 36.28309
7.997848 | 36.28277
8.004455 | 36.28349
8.010904 | 36.28417
8.017803 | 36.28354
8.025393 | 36.28139
8.033142 | 36.27873
8.040678 | 36.27696
8.047684 | 36.27688
8.054106 | 36.27758
8.060661 | 36.27813
8.067985 | 36.27742
8.075946 | 36.27564
8.083801 | 36.27404
8.091284 | 36.27348
8.098237 | 36.27429
8.104898 | 36.27571
8.111744 | 36.27664
8.119281 | 36.27604
8.127083 | 36.27478
8.134779 | 36.27363
8.142209 | 36.27353
8.149056 | 36.27445
8.155557 | 36.2754
8.16251 | 36.27512
8.170152 | 36.27349
8.177954 | 36.27103
8.185597 | 36.26892
8.19255 | 36.26859
8.199025 | 36.26935
8.205579 | 36.27007
8.212797 | 36.26986
8.220706 | 36.26869
8.228667 | 36.26711
8.236362 | 36.26695
8.243633 | 36.26816
8.250347 | 36.27006
8.257194 | 36.27156
8.264624 | 36.27133
8.272532 | 36.26943
8.280334 | 36.26743
8.287818 | 36.26634
8.294664 | 36.26635
8.301007 | 36.26693
8.307694 | 36.26617
8.315177 | 36.2639
8.322926 | 36.26074
8.330516 | 36.25799
8.337628 | 36.25692
8.344156 | 36.25724
8.350631 | 36.25775
8.35769 | 36.25738
8.365492 | 36.25586
8.373453 | 36.25365
8.380989 | 36.25221
8.388366 | 36.25215
8.39516 | 36.25345
8.401927 | 36.2543
8.409145 | 36.25357
8.416841 | 36.25141
8.424589 | 36.24895
8.432179 | 36.24762
8.439026 | 36.24766
8.445474 | 36.24803
8.452215 | 36.24787
8.459804 | 36.24634
8.467712 | 36.24359
8.475355 | 36.2411
8.482626 | 36.24006
8.489234 | 36.24048
8.495709 | 36.24108
8.502821 | 36.24067
8.510623 | 36.23877
8.518477 | 36.23641
8.52612 | 36.23473
8.533497 | 36.23485
8.540344 | 36.23588
8.546978 | 36.23677
8.554196 | 36.236
8.562104 | 36.23381
8.570012 | 36.23133
8.577602 | 36.22951
8.584502 | 36.22915
8.590924 | 36.22911
8.597664 | 36.22831
8.604988 | 36.22561
8.612843 | 36.22186
8.620486 | 36.21782
8.627598 | 36.21523
8.634152 | 36.2144
8.640521 | 36.21397
8.647315 | 36.21306
8.654851 | 36.21071
8.662812 | 36.20804
8.670667 | 36.20584
8.678151 | 36.20567
8.685103 | 36.20659
8.691817 | 36.20781
8.698929 | 36.20743
8.706784 | 36.20525
8.714745 | 36.20241
8.722282 | 36.20029
8.729235 | 36.19933
8.735603 | 36.19935
8.742105 | 36.19907
8.749429 | 36.19691
8.757284 | 36.19341
8.765033 | 36.18979
8.772516 | 36.18781
8.77931 | 36.18775
8.785758 | 36.18824
8.792525 | 36.18777
8.800168 | 36.18609
8.808288 | 36.18341
8.816196 | 36.18093
8.823627 | 36.18016
8.83042 | 36.18045
8.837001 | 36.18082
8.844166 | 36.18006
8.851915 | 36.17769
8.859611 | 36.17467
8.867201 | 36.17234
8.874365 | 36.17095
8.881 | 36.17044
8.887634 | 36.16954
8.894852 | 36.16697
8.902548 | 36.16337
8.910244 | 36.15935
8.917568 | 36.15627
8.924282 | 36.15444
8.930677 | 36.15341
8.937364 | 36.15187
8.944795 | 36.14981
8.95265 | 36.14626
8.960345 | 36.14335
8.967882 | 36.14201
8.974994 | 36.14212
8.981628 | 36.14253
8.988581 | 36.14217
8.996277 | 36.1403
9.004238 | 36.13768
9.01188 | 36.13515
9.019258 | 36.13341
9.025892 | 36.13307
9.032314 | 36.13239
9.039373 | 36.13035
9.047015 | 36.12707
9.054764 | 36.12322
9.062195 | 36.12043
9.069094 | 36.11915
9.075675 | 36.1188
9.082469 | 36.11829
9.090005 | 36.11675
9.097966 | 36.11396
9.105768 | 36.11138
9.113358 | 36.10985
9.12047 | 36.10951
9.127131 | 36.10958
9.13403 | 36.10875
9.14162 | 36.10633
9.149475 | 36.1028
9.157064 | 36.09928
9.164336 | 36.09698
9.17097 | 36.09592
9.177392 | 36.09471
9.184398 | 36.09231
9.192146 | 36.08857
9.199895 | 36.08443
9.207432 | 36.08083
9.214331 | 36.07888
9.22078 | 36.07778
9.227467 | 36.0767
9.234632 | 36.07443
9.242487 | 36.07107
9.250289 | 36.06757
9.257719 | 36.06532
9.264884 | 36.06457
9.271598 | 36.06448
9.278445 | 36.06364
9.285875 | 36.06127
9.29373 | 36.05794
9.301585 | 36.05475
9.308909 | 36.0528
9.315676 | 36.05203
9.322231 | 36.0513
9.329184 | 36.04943
9.336932 | 36.04586
9.344734 | 36.04187
9.352165 | 36.03851
9.35917 | 36.03684
9.365725 | 36.03614
9.372306 | 36.03563
9.379577 | 36.03395
9.387432 | 36.03118
9.39534 | 36.02809
9.403089 | 36.02614
9.410466 | 36.02565
9.417233 | 36.02559
9.423947 | 36.02474
9.431431 | 36.02224
9.439339 | 36.01845
9.447088 | 36.01439
9.454412 | 36.01153
9.460966 | 36.00979
9.467309 | 36.00826
9.474208 | 36.0057
9.481798 | 36.00173
9.489653 | 35.99719
9.497136 | 35.99325
9.504195 | 35.9909
9.510803 | 35.98985
9.517358 | 35.98879
9.524416 | 35.98654
9.532271 | 35.98301
9.540126 | 35.97939
9.547769 | 35.97663
9.554987 | 35.97537
9.561648 | 35.9748
9.568309 | 35.97427
9.575633 | 35.97222
9.583541 | 35.96883
9.591343 | 35.96523
9.598773 | 35.96274
9.605779 | 35.96143
9.612307 | 35.96067
9.619047 | 35.95884
9.626584 | 35.9557
9.634333 | 35.95137
9.642029 | 35.94711
9.649353 | 35.94416
9.655934 | 35.94314
9.662303 | 35.94212
9.669202 | 35.94031
9.677004 | 35.93721
9.685019 | 35.93361
9.692873 | 35.9309
9.700198 | 35.92961
9.706991 | 35.92932
9.713785 | 35.92893
9.721162 | 35.92721
9.728964 | 35.92356
9.736713 | 35.91962
9.744249 | 35.91639
9.751255 | 35.9142
9.757677 | 35.9125
9.764285 | 35.91003
9.771662 | 35.90611
9.779358 | 35.90127
9.786894 | 35.89648
9.794165 | 35.89281
9.800826 | 35.89077
9.807222 | 35.88915
9.814174 | 35.88697
9.821923 | 35.88384
9.829831 | 35.87987
9.837474 | 35.87669
9.844904 | 35.87484
9.851751 | 35.87388
9.873299 | 35.86735
9.895643 | 35.85796
9.916209 | 35.85149
9.93919 | 35.8395
9.966868 | 35.83127
9.990009 | 35.82152
10.01076 | 35.81821
10.03411 | 35.80665
10.0542 | 35.80048
10.07697 | 35.78622
10.09722 | 35.77805
10.11951 | 35.76837
10.1418 | 35.76066
10.16298 | 35.7543
10.18569 | 35.74337
10.20581 | 35.73764
10.229 | 35.72541
10.24917 | 35.7208
10.27247 | 35.71027
10.29365 | 35.70553
10.31599 | 35.69637
10.33764 | 35.68809
10.35901 | 35.67836
10.38093 | 35.66576
10.40125 | 35.65773
10.4245 | 35.64622
10.44515 | 35.64223
10.46839 | 35.63119
10.48893 | 35.62457
10.51117 | 35.6126
10.53234 | 35.60438
10.55421 | 35.59654
10.57708 | 35.58797
10.59813 | 35.58203
10.62079 | 35.56989
10.64104 | 35.56235
10.66397 | 35.54779
10.684 | 35.5397
10.70677 | 35.52739
10.72816 | 35.52044
10.75024 | 35.51208
10.77253 | 35.50222
10.79339 | 35.49275
10.81563 | 35.4794
10.83587 | 35.47324
10.85965 | 35.46223
10.88048 | 35.45793
10.90346 | 35.44499
10.92406 | 35.43581
10.94603 | 35.42261
10.96744 | 35.41114
10.98857 | 35.40149
11.01155 | 35.39001
11.03206 | 35.38441
11.05536 | 35.3721
11.07564 | 35.36574
11.09851 | 35.35166
11.11897 | 35.34339
11.14137 | 35.33251
11.16371 | 35.32447
11.18526 | 35.31612
11.20787 | 35.30347
11.22801 | 35.29317
11.25057 | 35.27744
11.27076 | 35.26936
11.29401 | 35.25601
11.31505 | 35.24933
11.3375 | 35.23783
11.359 | 35.22861
11.38052 | 35.21758
11.4026 | 35.20517
11.42327 | 35.19681
11.44668 | 35.18509
11.4673 | 35.17955
11.49054 | 35.16637
11.51092 | 35.15693
11.53327 | 35.14091
11.55394 | 35.12915
11.57586 | 35.11759
11.59826 | 35.10742
11.61946 | 35.09912
11.64233 | 35.08577
11.66242 | 35.07727
11.68551 | 35.06248
11.7057 | 35.05477
11.7289 | 35.04203
11.75021 | 35.03465
11.7725 | 35.02395
11.79442 | 35.0132
11.81543 | 35.00157
11.83757 | 34.98603
11.85763 | 34.97656
11.88082 | 34.96301
11.90179 | 34.9571
11.92482 | 34.94469
11.94557 | 34.93557
11.96768 | 34.92226
11.98899 | 34.91116
12.01054 | 34.90209
12.03378 | 34.89116
12.05445 | 34.88326
12.07743 | 34.8685
12.09758 | 34.85821
12.1204 | 34.84211
12.14073 | 34.83193
12.16318 | 34.81819
12.18483 | 34.80898
12.20672 | 34.79907
12.22907 | 34.78726
12.24974 | 34.77719
12.2723 | 34.76209
12.29241 | 34.75453
12.31614 | 34.74215
12.33713 | 34.73565
12.35984 | 34.72183
12.38081 | 34.71057
12.40249 | 34.69647
12.42419 | 34.68253
12.44495 | 34.67106
12.46809 | 34.65735
12.48855 | 34.64995
12.51179 | 34.63631
12.53215 | 34.62782
12.55497 | 34.61274
12.57559 | 34.60269
12.59783 | 34.59179
12.62033 | 34.58201
12.64164 | 34.57303
12.66451 | 34.55839
12.69211 | 34.54178
12.71416 | 34.52667
12.73468 | 34.51655
12.75798 | 34.50225
12.77849 | 34.49485
12.80147 | 34.48052
12.82214 | 34.47129
12.84475 | 34.45699
12.86577 | 34.4456
12.88753 | 34.43425
12.9103 | 34.42344
12.9314 | 34.41536
12.95443 | 34.40127
12.97444 | 34.39048
12.9971 | 34.37309
13.01722 | 34.3628
13.04015 | 34.34874
13.06164 | 34.33984
13.08372 | 34.32809
13.10559 | 34.31609
13.12655 | 34.30516
13.14916 | 34.29059
13.16946 | 34.28143
13.19287 | 34.26762
13.21364 | 34.26055
13.23678 | 34.24669
13.25767 | 34.23555
13.27956 | 34.21931
13.30058 | 34.20522
13.32186 | 34.19344
13.34484 | 34.18067
13.3656 | 34.17211
13.38879 | 34.15681
13.40885 | 34.14664
13.43178 | 34.13054
13.45229 | 34.12084
13.47501 | 34.10788
13.49695 | 34.09722
13.5185 | 34.0862
13.54116 | 34.07214
13.56149 | 34.06031
13.58431 | 34.04204
13.61146 | 34.02541
13.63465 | 34.01091
13.6553 | 34.00301
13.67865 | 33.98774
13.69882 | 33.9774
13.72148 | 33.96079
13.74221 | 33.94962
13.76461 | 33.93771
13.78716 | 33.92642
13.80829 | 33.91538
13.83095 | 33.90023
13.85125 | 33.88865
13.87407 | 33.87075
13.90143 | 33.85436
13.92446 | 33.83884
13.945 | 33.83011
13.96825 | 33.81559
13.98892 | 33.80601
14.01143 | 33.79018
14.03226 | 33.77808
14.0542 | 33.76595
14.07703 | 33.75461
14.09823 | 33.74455
14.12094 | 33.72857
14.14858 | 33.71012
14.17087 | 33.69303
14.19112 | 33.68087
14.21442 | 33.66489
14.23496 | 33.6558
14.25799 | 33.6407
14.27885 | 33.6302
14.30125 | 33.61469
14.32237 | 33.60121
14.34392 | 33.58901
14.3668 | 33.57602
14.38787 | 33.56636
14.4109 | 33.54978
14.43834 | 33.53127
14.46068 | 33.51354
14.48091 | 33.50208
14.50415 | 33.48606
14.52501 | 33.47639
14.54773 | 33.46099
14.56877 | 33.44962
14.59095 | 33.43508
14.61253 | 33.42122
14.63379 | 33.40881
14.65655 | 33.39451
14.67744 | 33.38475
14.70079 | 33.36857
14.72083 | 33.35646
14.74354 | 33.33752
14.76382 | 33.32441
14.78621 | 33.30904
14.80829 | 33.29633
14.82981 | 33.28329
14.85221 | 33.26765
14.87257 | 33.25605
14.89571 | 33.23896
14.91574 | 33.22867
14.93925 | 33.21276
14.96022 | 33.20282
14.98288 | 33.18771
15.00427 | 33.17368
15.02566 | 33.15763
15.04763 | 33.13973
15.06796 | 33.12642
15.0911 | 33.11008
15.11185 | 33.09996
15.13504 | 33.08347
15.15545 | 33.07117
15.17795 | 33.05353
15.19889 | 33.04086
15.22102 | 33.02746
15.24374 | 33.01372
15.26468 | 33.00174
15.2876 | 32.98416
15.30767 | 32.97134
15.3307 | 32.9515
15.35772 | 32.93294
15.38091 | 32.91514
15.40166 | 32.90451
15.42475 | 32.88778
15.4455 | 32.87486
15.4679 | 32.85781
15.48889 | 32.84307
15.51075 | 32.82926
15.53358 | 32.81423
15.55438 | 32.80163
15.57752 | 32.78373
15.60504 | 32.76403
15.62754 | 32.74494
15.64761 | 32.7312
15.67091 | 32.71235
15.69152 | 32.70102
15.71451 | 32.6838
15.73552 | 32.67052
15.75758 | 32.65293
15.77904 | 32.63635
15.80014 | 32.62231
15.82355 | 32.60655
15.8443 | 32.59491
15.86744 | 32.57569
15.88745 | 32.56107
15.91016 | 32.54035
15.93052 | 32.5251
15.95297 | 32.50772
15.97489 | 32.49259
15.99638 | 32.47731
16.01899 | 32.45985
16.03943 | 32.4455
16.06235 | 32.42566
16.08242 | 32.41221
16.10571 | 32.3936
16.12692 | 32.38076
16.14963 | 32.36342
16.17094 | 32.34652
16.19233 | 32.32735
16.21399 | 32.30726
16.23463 | 32.29104
16.25782 | 32.27214
16.27858 | 32.25821
16.30172 | 32.23839
16.32199 | 32.22304
16.34471 | 32.20302
16.36559 | 32.18702
16.38775 | 32.16997
16.41031 | 32.1528
16.43138 | 32.13748
16.4543 | 32.117
16.47445 | 32.1008
16.49727 | 32.0777
16.52442 | 32.05503
16.54766 | 32.0347
16.56831 | 32.02115
16.59161 | 32.00077
16.61207 | 31.9845
16.63436 | 31.96349
16.65567 | 31.94532
16.67738 | 31.92803
16.7003 | 31.90942
16.72113 | 31.89422
16.74406 | 31.87306
16.76423 | 31.85645
16.78716 | 31.83208
16.81415 | 31.80701
16.8375 | 31.78454
16.85828 | 31.76946
16.88121 | 31.7483
16.90225 | 31.72998
16.92422 | 31.70841
16.94564 | 31.68745
16.96703 | 31.66911
16.99011 | 31.64902
17.01095 | 31.63214
17.03403 | 31.60865
17.0615 | 31.5816
17.08416 | 31.5566
17.11173 | 31.52912
17.13471 | 31.50592
17.1552 | 31.48855
17.17866 | 31.46491
17.19883 | 31.44655
17.22176 | 31.42101
17.24211 | 31.40019
17.26451 | 31.37777
17.28701 | 31.35819
17.30853 | 31.33806
17.33104 | 31.31359
17.35118 | 31.29155
17.37389 | 31.26407
17.3939 | 31.24296
17.4172 | 31.21684
17.43806 | 31.19665
17.46062 | 31.17248
17.48214 | 31.1502
17.50363 | 31.12651
17.52582 | 31.10054
17.54636 | 31.07826
17.56982 | 31.05306
17.59049 | 31.03268
17.61373 | 31.00578
17.63414 | 30.98171
17.65638 | 30.95189
17.67716 | 30.92611
17.6991 | 30.8995
17.72139 | 30.87367
17.74273 | 30.84989
17.76549 | 30.82193
17.78563 | 30.79732
17.80877 | 30.76657
17.82888 | 30.74138
17.85197 | 30.71185
17.87341 | 30.68705
17.8957 | 30.65922
17.91768 | 30.63028
17.93859 | 30.60032
17.96077 | 30.56641
17.98078 | 30.53767
18.00413 | 30.50459
18.02486 | 30.47901
18.04805 | 30.44617
18.0687 | 30.41713
18.09083 | 30.38357
18.11227 | 30.35132
18.13366 | 30.32073
18.1568 | 30.28843
18.17761 | 30.25973
18.2008 | 30.22427
18.22083 | 30.19231
18.23617 | 30.16624
18.25087 | 30.14031
18.27067 | 30.10641
18.28622 | 30.08053
18.30809 | 30.04663
18.32988 | 30.01209
18.34527 | 29.98612
18.36546 | 29.95105
18.38048 | 29.92371
18.39555 | 29.89608
18.4157 | 29.86131
18.43135 | 29.83455
18.4468 | 29.80848
18.46744 | 29.77263
18.48289 | 29.74374
18.49743 | 29.71592
18.51065 | 29.68975
18.52567 | 29.65988
18.54079 | 29.62943
18.55393 | 29.60239
18.5682 | 29.5732
18.58381 | 29.54227
18.59787 | 29.51503
18.61188 | 29.48798
18.62744 | 29.45695
18.6423 | 29.42737
18.65548 | 29.39887
18.67045 | 29.36657
18.68547 | 29.3333
18.69882 | 29.30373
18.71312 | 29.27289
18.72889 | 29.23981
18.74353 | 29.20956
18.75733 | 29.1794
18.77283 | 29.14438
18.78753 | 29.10955
18.80051 | 29.07667
18.81542 | 29.0397
18.8306 | 29.00137
18.84379 | 28.96713
18.85775 | 28.93152
18.87357 | 28.8929
18.88816 | 28.85749
18.90159 | 28.82325
18.91698 | 28.78443
18.93211 | 28.74591
18.94543 | 28.70981
18.96013 | 28.67002
18.97547 | 28.628
18.98892 | 28.58957
19.00288 | 28.55046
19.01859 | 28.50795
19.03345 | 28.46797
19.04707 | 28.42915
19.06251 | 28.38508
19.07764 | 28.34023
19.09061 | 28.29753
19.1051 | 28.25122
19.12028 | 28.20238
19.13395 | 28.15773
19.14756 | 28.11259
19.16338 | 28.06376
19.17824 | 28.01687
19.19159 | 27.97153
19.20676 | 27.92163
19.21446 | 27.89594
19.22184 | 27.87084
19.23535 | 27.82317
19.24968 | 27.77249
19.25758 | 27.74564
19.26528 | 27.71879
19.2725 | 27.69291
19.2791 | 27.66781
19.28563 | 27.64252
19.29264 | 27.61664
19.30044 | 27.58921
19.30835 | 27.56139
19.31599 | 27.53415
19.32332 | 27.50788
19.33016 | 27.482
19.3369 | 27.45593
19.34428 | 27.4283
19.35213 | 27.39951
19.35988 | 27.37013
19.36742 | 27.34114
19.37437 | 27.31273
19.38079 | 27.28452
19.38756 | 27.25533
19.39499 | 27.22479
19.40269 | 27.19327
19.41017 | 27.16175
19.41723 | 27.13101
19.42386 | 27.10182
19.43031 | 27.07225
19.43727 | 27.04189
19.44501 | 27.01057
19.45303 | 26.97866
19.46072 | 26.94714
19.46794 | 26.91659
19.47479 | 26.88682
19.48158 | 26.85647
19.48885 | 26.82456
19.49666 | 26.79129
19.5044 | 26.75763
19.51183 | 26.72475
19.51884 | 26.69226
19.52532 | 26.66054
19.53195 | 26.62766
19.53943 | 26.59381
19.54729 | 26.5584
19.55509 | 26.52337
19.56231 | 26.48913
19.56894 | 26.45605
19.57544 | 26.42278
19.5824 | 26.38873
19.5902 | 26.35332
19.59816 | 26.31694
19.60596 | 26.28094
19.61334 | 26.24592
19.62013 | 26.21168
19.62685 | 26.17705
19.63401 | 26.14105
19.64176 | 26.10369
19.64961 | 26.06556
19.6572 | 26.02801
19.66426 | 25.99104
19.67076 | 25.95466
19.6774 | 25.9173
19.68472 | 25.87839
19.69258 | 25.8385
19.70022 | 25.79823
19.70744 | 25.75873
19.71402 | 25.7202
19.72044 | 25.68207
19.72718 | 25.64335
19.73467 | 25.60366
19.74268 | 25.5628
19.75038 | 25.52233
19.75791 | 25.48283
19.76487 | 25.44431
19.7715 | 25.40579
19.77856 | 25.36609
19.7862 | 25.32504
19.79411 | 25.28321
19.8018 | 25.24138
19.80897 | 25.20071
19.81555 | 25.16044
19.82205 | 25.11997
19.82922 | 25.07833
19.83702 | 25.03533
19.84472 | 24.99214
19.85215 | 24.94992
19.85899 | 24.90867
19.86544 | 24.86781
19.87229 | 24.82676
19.87988 | 24.78454
19.88784 | 24.74134
19.89564 | 24.69815
19.90318 | 24.65612
19.91023 | 24.61487
19.9169 | 24.57382
19.9238 | 24.5316
19.93154 | 24.48841
19.93935 | 24.44443
19.94704 | 24.40046
19.95421 | 24.35766
19.96079 | 24.31563
19.96729 | 24.27341
19.97445 | 24.22983
19.9822 | 24.18547
19.9899 | 24.14052
19.99728 | 24.09635
20.00407 | 24.05355
20.01057 | 24.01133
20.01721 | 23.96911
20.02448 | 23.92572
20.03238 | 23.88194
20.04013 | 23.83816
20.04762 | 23.79575
20.05468 | 23.7545
20.06144 | 23.71384
20.06834 | 23.67278
20.07593 | 23.63056
20.08384 | 23.58776
20.09148 | 23.54534
20.09881 | 23.5039
20.1056 | 23.46324
20.11216 | 23.42296
20.11916 | 23.38171
20.1268 | 23.33949
20.13445 | 23.29727
20.14193 | 23.25583
20.14888 | 23.21594
20.15549 | 23.17703
20.1621 | 23.1385
20.16942 | 23.0992
20.17744 | 23.05932
20.1855 | 23.01943
20.19309 | 22.9811
20.2002 | 22.94394
20.20689 | 22.90736
20.21379 | 22.87
20.22143 | 22.83187
20.22924 | 22.79295
20.23683 | 22.75424
20.2441 | 22.71688
20.25078 | 22.68069
20.25729 | 22.64469
20.26424 | 22.60831
20.27188 | 22.57076
20.27958 | 22.5334
20.28706 | 22.49643
20.29407 | 22.46161
20.30062 | 22.42736
20.30715 | 22.39351
20.31431 | 22.35907
20.32222 | 22.32424
20.33013 | 22.28922
20.33756 | 22.25556
20.34462 | 22.22385
20.35131 | 22.19272
20.3581 | 22.16178
20.36558 | 22.12968
20.37354 | 22.09718
20.38135 | 22.06508
20.38878 | 22.03453
20.39557 | 22.00477
20.40207 | 21.97597
20.40897 | 21.9464
20.41661 | 21.91546
20.42442 | 21.88452
20.43201 | 21.85417
20.43891 | 21.82596
20.44549 | 21.79872
20.45201 | 21.77187
20.45907 | 21.74444
20.46703 | 21.71661
20.47505 | 21.6886
20.4828 | 21.66175
20.49007 | 21.63665
20.5036 | 21.5883
20.51103 | 21.56261
20.51889 | 21.53635
20.52669 | 21.51028
20.53412 | 21.48518
20.54734 | 21.43838
20.56156 | 21.39013
20.56936 | 21.36484
20.58406 | 21.31765
20.59709 | 21.27466
20.61195 | 21.23059
20.6274 | 21.18642
20.64152 | 21.14741
20.65547 | 21.1083
20.67102 | 21.06735
20.68551 | 21.0296
20.69868 | 20.99429
20.71417 | 20.95596
20.72909 | 20.91899
20.74212 | 20.88659
20.75677 | 20.85284
20.77242 | 20.81849
20.78675 | 20.78902
20.80074 | 20.75964
20.81645 | 20.72676
20.83094 | 20.6964
20.84402 | 20.668
20.85915 | 20.63638
20.87395 | 20.60593
20.88706 | 20.58025
20.90139 | 20.5532
20.91716 | 20.52528
20.93807 | 20.49065
20.96078 | 20.45281
20.98196 | 20.41881
21.00361 | 20.38427
21.02575 | 20.35051
21.04658 | 20.32045
21.06977 | 20.28869
21.09042 | 20.26267
21.11372 | 20.23163
21.13402 | 20.20561
21.15657 | 20.17424
21.17706 | 20.14802
21.19903 | 20.1218
21.22143 | 20.09768
21.24271 | 20.07603
21.26553 | 20.05088
21.28554 | 20.0307
21.30874 | 20.00599
21.32885 | 19.98891
21.3522 | 19.96717
21.37338 | 19.95119
21.39579 | 19.93217
21.41755 | 19.91376
21.43867 | 19.89513
21.46075 | 19.87438
21.48087 | 19.85887
21.50406 | 19.83982
21.52486 | 19.82847
21.54806 | 19.81161
21.56873 | 19.79953
21.59102 | 19.78352
21.61212 | 19.7701
21.63388 | 19.75818
21.6567 | 19.74584
21.67769 | 19.73629
21.70062 | 19.72201
21.72068 | 19.71253
21.74366 | 19.69716
21.7638 | 19.68765
21.78641 | 19.67488
21.80793 | 19.66679
21.82999 | 19.65808
21.85217 | 19.64854
21.87292 | 19.64042
21.89569 | 19.62853
21.92342 | 19.62044
21.94672 | 19.6123
21.96755 | 19.60851
21.99054 | 19.598
22.0106 | 19.59225
22.03342 | 19.58067
22.05372 | 19.57482
22.07622 | 19.56611
22.09801 | 19.56107
22.11956 | 19.55641
22.14217 | 19.54964
22.16273 | 19.54584
22.18566 | 19.53644
22.2131 | 19.53172
22.23645 | 19.52525
22.25721 | 19.52433
22.2804 | 19.51645
22.30057 | 19.51324
22.32318 | 19.5049
22.34377 | 19.50097
22.36587 | 19.49595
22.38817 | 19.49205
22.40926 | 19.48997
22.43203 | 19.48448
22.45231 | 19.48316
22.4755 | 19.47632
22.49559 | 19.47555
22.51862 | 19.47006
22.54001 | 19.47026
22.56257 | 19.4667
22.58409 | 19.46333
22.60527 | 19.45881
22.62719 | 19.45225
22.64759 | 19.45034
22.67094 | 19.44542
22.69151 | 19.4463
22.71465 | 19.44117
22.73514 | 19.4409
22.75764 | 19.43621
22.77892 | 19.43437
22.80058 | 19.43248
22.82329 | 19.43003
22.84428 | 19.43095
22.86732 | 19.42616
22.88746 | 19.42575
22.91034 | 19.41858
22.93727 | 19.41728
22.96073 | 19.41293
22.98148 | 19.41506
23.00441 | 19.41148
23.02529 | 19.41128
23.04727 | 19.40812
23.06884 | 19.40637
23.09023 | 19.40675
23.11337 | 19.40495
23.13404 | 19.40719
23.15718 | 19.40321
23.17722 | 19.40405
23.2002 | 19.39834
23.22045 | 19.39758
23.24279 | 19.3944
23.26476 | 19.39443
23.28618 | 19.39511
23.30889 | 19.39324
23.32925 | 19.39388
23.35207 | 19.38981
23.37229 | 19.39174
23.39564 | 19.38944
23.41682 | 19.39247
23.43954 | 19.39048
23.4605 | 19.3903
23.48229 | 19.38791
23.50397 | 19.38491
23.52464 | 19.38456
23.54767 | 19.38162
23.56824 | 19.38482
23.59149 | 19.3821
23.612 | 19.3849
23.63472 | 19.38139
23.65539 | 19.38215
23.67749 | 19.38211
23.70005 | 19.38297
23.72144 | 19.38545
23.74421 | 19.3826
23.77183 | 19.38162
23.79402 | 19.37781
23.81421 | 19.37872
23.83762 | 19.37555
23.85818 | 19.37901
23.88122 | 19.37657
23.902 | 19.37911
23.92445 | 19.37665
23.94552 | 19.37658
23.9672 | 19.37721
23.98991 | 19.37754
24.01101 | 19.38114
24.0341 | 19.37848
24.05411 | 19.37953
24.07688 | 19.3739
24.09691 | 19.37488
24.11989 | 19.37278
24.14144 | 19.37472
24.16328 | 19.37475
24.18531 | 19.37477
24.20624 | 19.37584
24.22907 | 19.37331
24.24921 | 19.37559
24.27245 | 19.37306
24.29337 | 19.3774
24.31645 | 19.3759
24.33731 | 19.37709
24.35931 | 19.37399
24.38043 | 19.37197
24.40153 | 19.3721
24.42446 | 19.37145
24.44529 | 19.37534
24.46848 | 19.3733
24.48855 | 19.37609
24.51147 | 19.37289
24.53209 | 19.37482
24.55454 | 19.37439
24.57678 | 19.37593
24.5983 | 19.37784
24.62075 | 19.37628
24.64116 | 19.37755
24.66398 | 19.37245
24.69108 | 19.37264
24.71427 | 19.37048
24.73505 | 19.37514
24.75835 | 19.37341
24.77859 | 19.37622
24.8012 | 19.37303
24.82206 | 19.37485
24.8443 | 19.37551
24.86675 | 19.37666
24.88801 | 19.37899
24.91067 | 19.37695
24.93084 | 19.37871
24.95392 | 19.37447
24.98107 | 19.3756
25.00405 | 19.37322
25.02485 | 19.37723
25.0481 | 19.37607
25.06869 | 19.37883
25.09103 | 19.37707
25.11203 | 19.37786
25.13387 | 19.37889
25.15663 | 19.38017
25.17781 | 19.38306
25.20063 | 19.38111
25.22067 | 19.38265
25.2436 | 19.37855
25.26379 | 19.38033
25.28651 | 19.37784
25.30784 | 19.37987
25.32989 | 19.38097
25.35213 | 19.38168
25.37294 | 19.38327
25.3956 | 19.38054
25.41561 | 19.38386
25.43928 | 19.38256
25.46011 | 19.38778
25.48315 | 19.38673
25.50392 | 19.388
25.52576 | 19.38579
25.54726 | 19.38431
25.56825 | 19.38505
25.59128 | 19.38415
25.6119 | 19.38735
25.63494 | 19.3857
25.65529 | 19.38843
25.67827 | 19.38599
25.69868 | 19.38793
25.72129 | 19.38756
25.74332 | 19.39003
25.76497 | 19.39235
25.78763 | 19.39148
25.80777 | 19.39214
25.83044 | 19.38745
25.8579 | 19.38917
25.88115 | 19.38826
25.90182 | 19.39257
25.92491 | 19.39052
25.94516 | 19.39314
25.96803 | 19.39042
25.98878 | 19.39174
26.01097 | 19.39202
26.03326 | 19.39323
26.05465 | 19.39631
26.07747 | 19.39498
26.0978 | 19.39606
26.12041 | 19.39097
26.14766 | 19.39144
26.17096 | 19.38958
26.19153 | 19.39362
26.21472 | 19.39142
26.23515 | 19.39376
26.25766 | 19.39108
26.27886 | 19.39189
26.30057 | 19.39289
26.32349 | 19.39312
26.3443 | 19.39636
26.36733 | 19.39373
26.38745 | 19.39561
26.41043 | 19.39054
26.43734 | 19.39116
26.46069 | 19.38803
26.48128 | 19.39218
26.50448 | 19.39035
26.52526 | 19.39232
26.54744 | 19.39021
26.5687 | 19.3898
26.59027 | 19.39126
26.6133 | 19.39187
26.63427 | 19.39522
26.65704 | 19.39254
26.67718 | 19.39429
26.70027 | 19.38937
26.72036 | 19.38953
26.74291 | 19.38677
26.76462 | 19.38774
26.78625 | 19.38885
26.8087 | 19.38883
26.8294 | 19.38991
26.85206 | 19.38676
26.87225 | 19.38956
26.89566 | 19.38838
26.9167 | 19.39296
26.93963 | 19.39145
26.96044 | 19.39187
26.98228 | 19.38951
27.00388 | 19.38701
27.02471 | 19.38743
27.04769 | 19.38515
27.06823 | 19.38864
27.09153 | 19.3866
27.11186 | 19.38921
27.13468 | 19.38542
27.15535 | 19.38612
27.17754 | 19.38554
27.19999 | 19.38704
27.22145 | 19.38964
27.24412 | 19.38727
27.26421 | 19.38743
27.28703 | 19.38184
27.31433 | 19.38256
27.33758 | 19.38036
27.35825 | 19.38371
27.38129 | 19.38122
27.40177 | 19.38317
27.42454 | 19.38026
27.44545 | 19.38078
27.46737 | 19.38066
27.48988 | 19.38093
27.511 | 19.38369
27.53403 | 19.38149
27.55415 | 19.38223
27.57702 | 19.3763
27.60401 | 19.37697
27.62742 | 19.37447
27.64814 | 19.37871
27.67118 | 19.37629
27.6918 | 19.37807
27.71417 | 19.3762
27.73548 | 19.37643
27.75705 | 19.37728
27.77982 | 19.37724
27.80068 | 19.38031
27.82392 | 19.37826
27.84396 | 19.37996
27.86694 | 19.37496
27.89379 | 19.37571
27.91715 | 19.37324
27.93793 | 19.37757
27.96096 | 19.37629
27.9819 | 19.37724
28.00371 | 19.37581
28.0255 | 19.37479
28.04657 | 19.37691
28.06997 | 19.37677
28.09065 | 19.38092
28.11368 | 19.37845
28.1339 | 19.38007
28.15667 | 19.37589
28.177 | 19.37594
28.19918 | 19.37449
28.2211 | 19.37591
28.24289 | 19.37804
28.26545 | 19.37745
28.28585 | 19.37891
28.30867 | 19.37507
28.32868 | 19.37864
28.3523 | 19.3776
28.37342 | 19.38138
28.39593 | 19.38044
28.41732 | 19.38032
28.43868 | 19.37896
28.46052 | 19.37603
28.48109 | 19.37716
28.50423 | 19.37489
28.52474 | 19.37876
28.54809 | 19.37703
28.56855 | 19.37944
28.59121 | 19.37664
28.61199 | 19.37723
28.63389 | 19.37784
28.65667 | 19.379
28.67782 | 19.38247
28.7008 | 19.37983
28.7284 | 19.3789
28.75042 | 19.37499
28.77086 | 19.37625
28.79416 | 19.37384
28.8147 | 19.37701
28.83773 | 19.37464
28.85843 | 19.37645
28.88083 | 19.37473
28.90216 | 19.37478
28.9236 | 19.3762
28.94653 | 19.37642
28.96752 | 19.37998
28.99066 | 19.37779
29.01078 | 19.37887
29.03344 | 19.37325
29.06038 | 19.37419
29.08394 | 19.37142
29.10464 | 19.3756
29.12762 | 19.37387
29.14845 | 19.37515
29.17053 | 19.37391
29.1921 | 19.37346
29.21341 | 19.37496
29.23634 | 19.37452
29.25717 | 19.37883
29.28042 | 19.37671
29.30048 | 19.37932
29.32341 | 19.37485
29.34353 | 19.37566
29.36587 | 19.37454
29.38795 | 19.37638
29.40942 | 19.37854
29.43213 | 19.37729
29.45233 | 19.37902
29.4752 | 19.37566
29.49553 | 19.37954
29.51888 | 19.37862
29.54006 | 19.38234
29.56251 | 19.38183
29.58384 | 19.38238
29.60545 | 19.38105
29.62726 | 19.3781
29.64775 | 19.3788
29.67089 | 19.37666
29.69143 | 19.38125
29.71483 | 19.37969
29.73524 | 19.38218
29.75769 | 19.37924
29.77865 | 19.38037
29.80063 | 19.38179
29.82339 | 19.38307
29.84454 | 19.38576
29.86721 | 19.38312
29.8873 | 19.38452
29.91033 | 19.38027
29.93753 | 19.38189
29.96078 | 19.37927
29.98124 | 19.38351
30.00448 | 19.38214
30.02526 | 19.38481
30.04766 | 19.38251
30.06865 | 19.3829
30.09038 | 19.38465
30.11326 | 19.38642
30.13428 | 19.39034
30.1572 | 19.38835
30.18475 | 19.38915
30.20725 | 19.38623
30.22726 | 19.38827
30.25045 | 19.38577
30.27121 | 19.38992
30.29413 | 19.38905
30.3152 | 19.3925
30.33742 | 19.39248
30.35881 | 19.39256
30.38006 | 19.3945
30.40288 | 19.39502
30.4239 | 19.39972
30.44731 | 19.3983
30.47448 | 19.39991
30.49704 | 19.3968
30.51718 | 19.40001
30.54048 | 19.39906
30.56131 | 19.40319
30.58397 | 19.40288
30.60512 | 19.40509
30.62691 | 19.40537
30.64888 | 19.40595
30.66974 | 19.40855
30.69304 | 19.40875
30.71371 | 19.41394
30.73696 | 19.413
30.75726 | 19.41548
30.77971 | 19.4119
30.80017 | 19.41238
30.82227 | 19.41224
30.84451 | 19.41419
30.86601 | 19.41675
30.88856 | 19.41592
30.90879 | 19.41827
30.93193 | 19.4161
30.95209 | 19.4198
30.97534 | 19.4188
30.99646 | 19.42268
31.01902 | 19.42315
31.04075 | 19.42396
31.06182 | 19.42358
31.0839 | 19.42019
31.10407 | 19.42184
31.12732 | 19.42024
31.14812 | 19.42479
31.17132 | 19.42335
31.19183 | 19.42531
31.21412 | 19.42392
31.23532 | 19.42544
31.25719 | 19.42765
31.27991 | 19.42846
31.30084 | 19.43168
31.32377 | 19.43027
31.34394 | 19.43274
31.36687 | 19.42949
31.38701 | 19.43097
31.40962 | 19.42905
31.43106 | 19.4313
31.45314 | 19.43314
31.47543 | 19.43336
31.49605 | 19.43466
31.51861 | 19.43212
31.53885 | 19.43575
31.56247 | 19.43526
31.58336 | 19.44044
31.60628 | 19.4392
31.62706 | 19.4404
31.64898 | 19.43865
31.67053 | 19.43731
31.69144 | 19.43808
31.71432 | 19.43699
31.73499 | 19.44083
31.75824 | 19.43931
31.77856 | 19.44237
31.80149 | 19.43906
31.82184 | 19.44099
31.84435 | 19.4417
31.86664 | 19.44452
31.88821 | 19.44668
31.91066 | 19.44453
31.93086 | 19.44511
31.95368 | 19.44081
31.97369 | 19.44367
31.99688 | 19.44165
32.01798 | 19.44442
32.04016 | 19.44399
32.0619 | 19.44524
32.08342 | 19.44594
32.10555 | 19.44501
32.12614 | 19.44728
32.14934 | 19.44631
32.17014 | 19.45112
32.19344 | 19.44925
32.21372 | 19.45059
32.23622 | 19.4468
32.25687 | 19.4466
32.27877 | 19.44591
32.30122 | 19.44647
32.32237 | 19.44849
32.34504 | 19.44647
32.36531 | 19.44887
32.38845 | 19.44584
32.40864 | 19.44862
32.43173 | 19.44723
32.45315 | 19.45023
32.47544 | 19.45069
32.49736 | 19.4504
32.5183 | 19.44953
32.54053 | 19.44486
32.56826 | 19.44508
32.59119 | 19.4445
32.61213 | 19.44761
32.63511 | 19.44459
32.65512 | 19.44641
32.67826 | 19.4429
32.69861 | 19.44537
32.72149 | 19.44455
32.7433 | 19.44607
32.76501 | 19.44697
32.78741 | 19.44553
32.80795 | 19.44595
32.8305 | 19.44154
32.85805 | 19.44159
32.88087 | 19.4399
32.90181 | 19.44338
32.92495 | 19.44147
32.94517 | 19.44346
32.96794 | 19.44001
32.98848 | 19.44139
33.01103 | 19.44153
33.03338 | 19.44329
33.05487 | 19.44492
33.07732 | 19.44266
33.09763 | 19.44339
33.12039 | 19.43906
33.1404 | 19.44013
33.16349 | 19.43708
33.18443 | 19.43984
33.20714 | 19.43939
33.22853 | 19.44055
33.25008 | 19.44013
33.27216 | 19.43814
33.29273 | 19.44022
33.31618 | 19.43926
33.33691 | 19.44413
33.36021 | 19.44156
33.3804 | 19.44275
33.4028 | 19.43891
33.42371 | 19.4383
33.4455 | 19.43737
33.4679 | 19.43681
33.48889 | 19.43916
33.51176 | 19.43775
33.53204 | 19.44014
33.55518 | 19.43664
33.57521 | 19.43872
33.59825 | 19.43716
33.61985 | 19.44025
33.64219 | 19.4404
33.66403 | 19.43923
33.68486 | 19.43821
33.7071 | 19.43422
33.72724 | 19.43538
33.7506 | 19.43284
33.77135 | 19.43577
33.79428 | 19.43365
33.81505 | 19.43534
33.83737 | 19.43392
33.85873 | 19.43403
33.88023 | 19.43497
33.90294 | 19.4349
33.92391 | 19.43827
33.94715 | 19.43601
33.97462 | 19.43706
33.99712 | 19.4331
34.0248 | 19.43388
34.04768 | 19.43302
34.06843 | 19.43638
34.09157 | 19.4341
34.11171 | 19.43677
34.13464 | 19.43377
34.15521 | 19.4364
34.17781 | 19.43659
34.19995 | 19.43885
34.22147 | 19.44054
34.24387 | 19.43925
34.26435 | 19.4404
34.28717 | 19.43649
34.3144 | 19.43776
34.33743 | 19.43653
34.35824 | 19.44041
34.38138 | 19.43846
34.40176 | 19.44054
34.42448 | 19.43799
34.44518 | 19.43988
34.46755 | 19.4406
34.48984 | 19.44246
34.51117 | 19.44485
34.53394 | 19.44329
34.55406 | 19.44444
34.57704 | 19.44012
34.60426 | 19.44079
34.62735 | 19.43863
34.648 | 19.44238
34.67119 | 19.44089
34.69184 | 19.44355
34.71434 | 19.44133
34.7352 | 19.44212
34.75712 | 19.44354
34.77994 | 19.44488
34.80104 | 19.448
34.82391 | 19.44566
34.85148 | 19.446
34.87377 | 19.44306
34.89408 | 19.44496
34.91732 | 19.44267
34.93784 | 19.44646
34.96092 | 19.44495
34.98173 | 19.44739
35.00402 | 19.44605
35.02551 | 19.44594
35.04666 | 19.44763
35.06986 | 19.44768
35.09066 | 19.45175
35.1138 | 19.44905
35.13384 | 19.45023
35.1565 | 19.4458
35.17675 | 19.44675
35.19941 | 19.4454
35.22117 | 19.44677
35.24293 | 19.44729
35.26522 | 19.4466
35.28589 | 19.44797
35.30872 | 19.44561
35.32883 | 19.44837
35.35218 | 19.4467
35.37317 | 19.4505
35.39605 | 19.44932
35.4172 | 19.4498
35.4388 | 19.44737
35.46024 | 19.44465
35.48107 | 19.44554
35.50432 | 19.44409
35.52497 | 19.44764
35.54805 | 19.44535
35.56833 | 19.44774
35.5912 | 19.44531
35.61188 | 19.44675
35.63427 | 19.44629
35.6564 | 19.44777
35.67787 | 19.44956
35.70064 | 19.44784
35.72081 | 19.44876
35.74368 | 19.44355
35.7707 | 19.44431
35.79405 | 19.44211
35.81475 | 19.4459
35.83794 | 19.44336
35.85832 | 19.44487
35.88083 | 19.44193
35.9019 | 19.44236
35.92379 | 19.44301
35.94661 | 19.44323
35.9676 | 19.44502
35.99043 | 19.44219
36.01067 | 19.44273
36.0335 | 19.43779
36.06051 | 19.4376
36.08386 | 19.43436
36.10459 | 19.43715
36.12762 | 19.43524
36.14853 | 19.4365
36.17061 | 19.43407
36.1919 | 19.4335
36.21358 | 19.43436
36.2365 | 19.43392
36.25739 | 19.4361
36.28032 | 19.43242
36.30033 | 19.4332
36.32336 | 19.42851
36.3435 | 19.42888
36.36616 | 19.42629
36.38777 | 19.42703
36.4095 | 19.42769
36.43195 | 19.42683
36.45259 | 19.42768
36.47531 | 19.42379
36.49537 | 19.42608
36.51888 | 19.42421
36.53995 | 19.42809
36.56283 | 19.42639
36.58366 | 19.42631
36.6055 | 19.42384
36.62705 | 19.42113
36.64788 | 19.42092
36.67097 | 19.41851
36.69145 | 19.42161
36.71475 | 19.41922
36.73508 | 19.42158
36.75785 | 19.41838
36.77855 | 19.41887
36.80073 | 19.41812
36.82313 | 19.41896
36.84465 | 19.42111
36.86732 | 19.41939
36.88754 | 19.42
36.9102 | 19.41508
36.93753 | 19.41545
36.96078 | 19.41339
36.98153 | 19.41641
37.00451 | 19.41392
37.025 | 19.41573
37.04766 | 19.41308
37.06863 | 19.41329
37.0907 | 19.41289
37.11305 | 19.41268
37.13428 | 19.41471
37.15721 | 19.4125
37.17727 | 19.41328
37.2002 | 19.40773
37.22721 | 19.40808
37.25056 | 19.40535
37.27132 | 19.40859
37.29435 | 19.40592
37.31494 | 19.40729
37.3375 | 19.40472
37.3586 | 19.40469
37.38028 | 19.40524
37.4031 | 19.40476
37.42393 | 19.40743
37.44712 | 19.40488
37.46713 | 19.40656
37.49006 | 19.40186
37.5101 | 19.40233
37.5327 | 19.39982
37.55431 | 19.40178
37.57638 | 19.40247
37.59852 | 19.40211
37.61914 | 19.40292
37.6419 | 19.39993
37.6621 | 19.40285
37.68566 | 19.40125
37.70655 | 19.40493
37.72926 | 19.40366
37.75034 | 19.4044
37.7722 | 19.4027
37.79375 | 19.40063
37.81448 | 19.40043
37.83746 | 19.39872
37.85816 | 19.40238
37.88151 | 19.40102
37.90181 | 19.40352
37.92458 | 19.40018
37.94509 | 19.40151
37.96765 | 19.40156
37.98983 | 19.40352
38.0113 | 19.4051
38.03386 | 19.40328
38.05397 | 19.40424
38.07706 | 19.40074
38.10437 | 19.40235
38.12751 | 19.40017
38.14794 | 19.40352
38.17124 | 19.40162
38.19173 | 19.40463
38.21444 | 19.40233
38.23527 | 19.4029
38.25711 | 19.40324
38.27983 | 19.40407
38.30098 | 19.40671
38.32391 | 19.40497
38.34392 | 19.40589
38.36668 | 19.40124
38.38669 | 19.40257
38.40983 | 19.40048
38.43112 | 19.40289
38.4533 | 19.40313
38.47511 | 19.40337
38.49616 | 19.40442
38.51877 | 19.40256
38.53904 | 19.40504
38.5625 | 19.40343
38.58315 | 19.40739
38.60639 | 19.40617
38.62709 | 19.40759
38.64922 | 19.40425
38.67013 | 19.40277
38.6915 | 19.40237
38.71432 | 19.40195
38.73523 | 19.40509
38.75821 | 19.40302
38.77833 | 19.40577
38.80152 | 19.40274
38.82182 | 19.40536
38.8447 | 19.40456
38.86643 | 19.40657
38.88814 | 19.40771
38.91064 | 19.40682
38.93107 | 19.40772
38.95374 | 19.40341
38.98112 | 19.40445
39.00421 | 19.40319
39.02496 | 19.40706
39.04815 | 19.40527
39.06832 | 19.40782
39.09114 | 19.40559
39.11182 | 19.4077
39.13432 | 19.40811
39.1564 | 19.40971
39.17789 | 19.41129
39.20034 | 19.41008
39.22075 | 19.41133
39.24357 | 19.40768
39.27093 | 19.40855
39.29391 | 19.40682
39.31472 | 19.41073
39.33786 | 19.40997
39.35835 | 19.41251
39.38096 | 19.41029
39.40176 | 19.41128
39.42384 | 19.41209
39.4465 | 19.41389
39.46778 | 19.41686
39.49039 | 19.41522
39.51054 | 19.41695
39.53352 | 19.41337
39.56074 | 19.41481
39.58393 | 19.41263
39.60453 | 19.41641
39.62761 | 19.4158
39.64837 | 19.41889
39.67076 | 19.41772
39.69186 | 19.41832
39.71351 | 19.41979
39.73639 | 19.42124
39.75743 | 19.42533
39.78052 | 19.42379
39.80788 | 19.42443
39.83038 | 19.42131
39.85052 | 19.42349
39.87382 | 19.4216
39.89444 | 19.42569
39.91737 | 19.42507
39.93836 | 19.4282
39.96055 | 19.42825
39.98196 | 19.42886
40.0033 | 19.43086
40.02612 | 19.43137
40.04711 | 19.436
40.07036 | 19.43534
40.09039 | 19.43794
40.11306 | 19.43477
40.13336 | 19.43597
40.15586 | 19.43555
40.17778 | 19.43755
40.19933 | 19.4397
40.22178 | 19.44002
40.24218 | 19.44308
40.26527 | 19.4415
40.28536 | 19.44537
40.30877 | 19.44419
40.3296 | 19.44899
40.35253 | 19.44969
40.37378 | 19.45167
40.3953 | 19.45104
40.41696 | 19.4493
40.4375 | 19.45068
40.46074 | 19.45058
40.48147 | 19.45534
40.50461 | 19.45473
40.52491 | 19.45823
40.54768 | 19.45686
40.56846 | 19.45908
40.59072 | 19.4607
40.61307 | 19.46218
40.63416 | 19.46558
40.6572 | 19.46488
40.67731 | 19.46764
40.70029 | 19.4643
40.72723 | 19.46641
40.75042 | 19.46545
40.77133 | 19.47077
40.79442 | 19.47064
40.81509 | 19.4734
40.8373 | 19.47247
40.85853 | 19.47352
40.88027 | 19.47586
40.9032 | 19.4773
40.92408 | 19.48103
40.94701 | 19.47983
40.9671 | 19.48248
40.99002 | 19.47964
41.01025 | 19.4814
41.03286 | 19.47977
41.05419 | 19.48239
41.07638 | 19.48441
41.09856 | 19.48577
41.11934 | 19.48778
41.14195 | 19.48572
41.16979 | 19.4893
41.19298 | 19.49051
41.21397 | 19.49516
41.2369 | 19.49367
41.25696 | 19.49612
41.27984 | 19.4928
41.30006 | 19.49463
41.32267 | 19.49306
41.34435 | 19.49471
41.36603 | 19.49656
41.38853 | 19.49694
41.4091 | 19.49921
41.43197 | 19.49649
41.45954 | 19.4989
41.48279 | 19.4988
41.50365 | 19.50364
41.52684 | 19.50207
41.54693 | 19.50436
41.56959 | 19.50087
41.59008 | 19.50167
41.61232 | 19.5011
41.6344 | 19.50221
41.65573 | 19.50447
41.6784 | 19.5041
41.69867 | 19.50697
41.72192 | 19.50517
41.74195 | 19.50826
41.76499 | 19.50743
41.78637 | 19.51121
41.80888 | 19.51186
41.83045 | 19.51291
41.85181 | 19.51211
41.87347 | 19.50971
41.89401 | 19.51105
41.91725 | 19.50993
41.93782 | 19.51432
41.96101 | 19.51315
41.98153 | 19.51593
42.00398 | 19.51472
42.02523 | 19.51626
42.04699 | 19.51755
42.06971 | 19.51862
42.09073 | 19.52199
42.11366 | 19.52122
42.13388 | 19.5237
42.1567 | 19.51976
42.18366 | 19.52092
42.20707 | 19.51946
42.22792 | 19.5238
42.25085 | 19.52307
42.27163 | 19.52544
42.29374 | 19.52475
42.31518 | 19.52566
42.33667 | 19.52807
42.35976 | 19.52875
42.38049 | 19.53287
42.40352 | 19.5313
42.42355 | 19.53394
42.44654 | 19.53099
42.46673 | 19.53222
42.48918 | 19.53145
42.51094 | 19.53382
42.53268 | 19.5368
42.55523 | 19.53758
42.57569 | 19.53984
42.5983 | 19.53789
42.61873 | 19.54181
42.64203 | 19.54188
42.66318 | 19.54687
42.68601 | 19.54659
42.70684 | 19.54805
42.72857 | 19.54751
42.75031 | 19.54675
42.77116 | 19.54815
42.79404 | 19.54713
42.8146 | 19.55133
42.8379 | 19.5508
42.85834 | 19.55442
42.88105 | 19.55226
42.90173 | 19.55347
42.9238 | 19.55463
42.94636 | 19.557
42.96786 | 19.56059
42.99052 | 19.55927
43.01055 | 19.56044
43.03343 | 19.55697
43.05344 | 19.55893
43.07647 | 19.55762
43.09765 | 19.56047
43.11999 | 19.56137
43.14186 | 19.56245
43.16293 | 19.56367
43.18533 | 19.562
43.20571 | 19.56455
43.22906 | 19.56358
43.24992 | 19.56826
43.27311 | 19.56727
43.29363 | 19.56895
43.31576 | 19.56657
43.33678 | 19.56615
43.35825 | 19.56679
43.38117 | 19.5667
43.4019 | 19.56975
43.42488 | 19.56832
43.44499 | 19.57136
43.46819 | 19.56917
43.48846 | 19.57171
43.51128 | 19.57075
43.53294 | 19.57343
43.55499 | 19.57462
43.57718 | 19.57429
43.59779 | 19.57435
43.62009 | 19.57002
43.64015 | 19.57159
43.66366 | 19.56975
43.68449 | 19.57389
43.70742 | 19.57255
43.7282 | 19.5737
43.75004 | 19.57251
43.77193 | 19.57225
43.79303 | 19.57398
43.81633 | 19.57339
43.83687 | 19.57724
43.86006 | 19.57522
43.88026 | 19.57725
43.90302 | 19.57308
43.92332 | 19.57268
43.94551 | 19.57117
43.96759 | 19.57217
43.98916 | 19.57441
44.01183 | 19.57303
44.03202 | 19.57424
44.0549 | 19.57116
44.07514 | 19.57421
44.09871 | 19.57315
44.11983 | 19.57602
44.14218 | 19.57528
44.16362 | 19.5752
44.18509 | 19.57436
44.20701 | 19.57155
44.22747 | 19.57232
44.25039 | 19.57022
44.2712 | 19.57408
44.29439 | 19.57306
44.31504 | 19.57529
44.33754 | 19.57275
44.35824 | 19.5727
44.38027 | 19.57317
44.40303 | 19.57448
44.42418 | 19.57768
44.44706 | 19.57547
44.47474 | 19.5758
44.49703 | 19.5726
44.51722 | 19.57366
44.54047 | 19.57069
44.56093 | 19.57413
44.58412 | 19.57283
44.60493 | 19.57526
44.62722 | 19.57398
44.64853 | 19.57331
44.66978 | 19.57457
44.69292 | 19.57492
44.714 | 19.57895
44.73703 | 19.57685
44.76439 | 19.57677
44.78684 | 19.57253
44.80693 | 19.57415
44.83033 | 19.57157
44.85103 | 19.57451
44.8738 | 19.57335
44.8949 | 19.57503
44.91687 | 19.57411
44.9386 | 19.57306
44.95968 | 19.57434
44.98271 | 19.57376
45.00362 | 19.57822
45.02692 | 19.57667
45.04703 | 19.5782
45.06964 | 19.57357
45.08987 | 19.57376
45.11232 | 19.57266
45.13445 | 19.57411
45.15586 | 19.57567
45.17826 | 19.57465
45.19864 | 19.57667
45.22178 | 19.57425
45.24195 | 19.57745
45.26525 | 19.5758
45.28627 | 19.57967
45.30893 | 19.57954
45.33034 | 19.58077
45.35192 | 19.57984
45.37357 | 19.57682
45.39395 | 19.57801
45.41725 | 19.57673
45.43798 | 19.58123
45.46117 | 19.57991
45.4815 | 19.58203
45.50395 | 19.58012
45.52505 | 19.5813
45.54707 | 19.58256
45.56984 | 19.58365
45.59078 | 19.58679
45.6136 | 19.58527
45.63382 | 19.5874
45.6568 | 19.58304
45.68376 | 19.58392
45.70696 | 19.58201
45.72782 | 19.58651
45.7509 | 19.58589
45.77171 | 19.58803
45.79381 | 19.58644
45.81502 | 19.5866
45.8367 | 19.58858
45.85968 | 19.58996
45.8807 | 19.59344
45.90341 | 19.59153
45.92347 | 19.59369
45.94661 | 19.59043
45.96668 | 19.59227
45.98934 | 19.59077
46.01089 | 19.59278
46.03267 | 19.59476
46.05512 | 19.59548
46.07577 | 19.5979
46.09859 | 19.59568
46.12624 | 19.5988
46.14938 | 19.5993
46.17029 | 19.60371
46.19354 | 19.60224
46.22071 | 19.60366
46.24354 | 19.60041
46.27119 | 19.60216
46.29412 | 19.60112
46.31466 | 19.60498
46.33785 | 19.60379
46.35823 | 19.60712
46.3811 | 19.60509
46.4018 | 19.6066
46.42391 | 19.607
46.44636 | 19.60902
46.46783 | 19.61227
46.49049 | 19.61138
46.51071 | 19.61242
46.53337 | 19.60811
46.56068 | 19.60977
46.58403 | 19.60891
46.60468 | 19.61281
46.62766 | 19.61118
46.64804 | 19.61388
46.67092 | 19.61238
46.69177 | 19.61445
46.71391 | 19.61524
46.7362 | 19.61699
46.75748 | 19.62045
46.78041 | 19.61946
46.80049 | 19.62157
46.82342 | 19.61714
46.85035 | 19.61935
46.8737 | 19.61791
46.89448 | 19.62286
46.91762 | 19.62191
46.93814 | 19.62474
46.96053 | 19.62356
46.98174 | 19.62467
47.00342 | 19.62636
47.02629 | 19.62766
47.04715 | 19.63132
47.07018 | 19.63022
47.0903 | 19.63277
47.11328 | 19.62892
47.13329 | 19.63038
47.15585 | 19.62885
47.1775 | 19.63137
47.19955 | 19.63369
47.22184 | 19.63405
47.24238 | 19.63581
47.26515 | 19.63362
47.28516 | 19.63736
47.30894 | 19.637
47.32982 | 19.64187
47.35254 | 19.64119
47.3735 | 19.64228
47.39537 | 19.64073
47.417 | 19.63933
47.4378 | 19.63996
47.46062 | 19.63916
47.48143 | 19.64352
47.50468 | 19.64223
47.52492 | 19.64533
47.5478 | 19.64263
47.5682 | 19.64443
47.59076 | 19.64517
47.613 | 19.64761
47.63447 | 19.65018
47.65708 | 19.64906
47.67719 | 19.65049
47.70017 | 19.64656
47.72751 | 19.64797
47.75054 | 19.64594
47.77113 | 19.6495
47.79438 | 19.64827
47.81487 | 19.65103
47.83758 | 19.64904
47.85833 | 19.64981
47.88033 | 19.65025
47.90294 | 19.65153
47.92423 | 19.65475
47.94715 | 19.65342
47.97481 | 19.65338
47.99683 | 19.65019
48.01724 | 19.65159
48.04059 | 19.64941
48.06113 | 19.65259
48.08416 | 19.65078
48.10478 | 19.65223
48.12729 | 19.65038
48.14852 | 19.65005
48.17001 | 19.65055
48.19294 | 19.65052
48.21385 | 19.6537
48.23694 | 19.65145
48.25708 | 19.65225
48.27969 | 19.64699
48.29983 | 19.64713
48.32265 | 19.64514
48.34433 | 19.64671
48.36633 | 19.64679
48.38836 | 19.64569
48.40906 | 19.64603
48.43183 | 19.64278
48.45199 | 19.6445
48.47545 | 19.6418
48.49628 | 19.64482
48.51921 | 19.64279
48.54028 | 19.6431
48.56218 | 19.63966
48.58346 | 19.63616
48.60418 | 19.63538
48.62743 | 19.63308
48.64818 | 19.63591
48.67138 | 19.63254
48.69149 | 19.63352
48.71431 | 19.62946
48.73496 | 19.6299
48.75746 | 19.62907
48.77981 | 19.6295
48.80114 | 19.63011
48.82359 | 19.62768
48.84408 | 19.62797
48.86679 | 19.62309
48.89415 | 19.62186
48.91719 | 19.61888
48.93778 | 19.62158
48.96113 | 19.6191
48.98154 | 19.62052
49.00415 | 19.61642
49.02495 | 19.61602
49.04703 | 19.61577
49.0697 | 19.61614
49.09103 | 19.61797
49.11364 | 19.61494
49.1337 | 19.615
49.15674 | 19.60985
49.18383 | 19.61001
49.20718 | 19.6067
49.22764 | 19.60939
49.25078 | 19.60715
49.27154 | 19.6088
49.29404 | 19.60623
49.31506 | 19.6056
49.33674 | 19.60534
49.35951 | 19.60514
49.38058 | 19.60787
49.40372 | 19.60528
49.43118 | 19.60444
49.45353 | 19.60034
49.47362 | 19.60109
49.49697 | 19.59838
49.51775 | 19.60118
49.54057 | 19.59923
49.56145 | 19.60068
49.58374 | 19.59944
49.60513 | 19.59915
49.6265 | 19.60006
49.64932 | 19.59988
49.67031 | 19.60332
49.69361 | 19.60164
49.72107 | 19.6017
49.74321 | 19.5972
49.76348 | 19.5982
49.78678 | 19.59577
49.80761 | 19.59882
49.83049 | 19.59735
49.85142 | 19.59831
49.87329 | 19.59728
49.89526 | 19.59633
49.91623 | 19.5976
49.93942 | 19.59652
49.96004 | 19.60026
49.98329 | 19.59829
50.00356 | 19.59978
50.02622 | 19.59517
50.04652 | 19.59462
50.06874 | 19.59286
50.09087 | 19.59361
50.11234 | 19.5953
50.135 | 19.59365
50.15522 | 19.59496
50.17825 | 19.59132
50.19834 | 19.59401
50.22175 | 19.59217
50.24303 | 19.59511
50.26527 | 19.59481
50.28695 | 19.59473
50.30818 | 19.59421
50.3302 | 19.59104
50.35048 | 19.59179
50.37367 | 19.58931
50.39448 | 19.59275
50.41762 | 19.59111
50.43821 | 19.59284
50.46055 | 19.59047
50.48163 | 19.5909
50.50349 | 19.59162
50.52631 | 19.59221
50.5473 | 19.59463
50.57023 | 19.59215
50.59027 | 19.59388
50.61325 | 19.58946
50.63334 | 19.59045
50.65605 | 19.58796
50.67747 | 19.58983
50.69965 | 19.59074
50.72168 | 19.59079
50.74251 | 19.59117
50.76512 | 19.58794
50.78524 | 19.59044
50.80891 | 19.58849
50.82961 | 19.59278
50.85275 | 19.59079
50.8735 | 19.59155
50.89534 | 19.58862
50.91683 | 19.58651
50.93788 | 19.58627
50.96075 | 19.58476
50.98148 | 19.58736
51.00451 | 19.58549
51.02486 | 19.58766
51.04779 | 19.58446
51.06828 | 19.58558
51.09078 | 19.58451
51.11286 | 19.58602
51.13457 | 19.58743
51.15713 | 19.58568
51.17732 | 19.58544
51.20004 | 19.58051
51.2275 | 19.58097
51.25064 | 19.57927
51.27134 | 19.58223
51.29448 | 19.57966
51.31476 | 19.5816
51.33758 | 19.57885
51.3583 | 19.57936
51.38051 | 19.57876
51.4028 | 19.57956
51.4243 | 19.5816
51.44707 | 19.57996
51.46721 | 19.58046
51.48998 | 19.57551
51.51713 | 19.57629
51.54048 | 19.57431
51.56115 | 19.57752
51.58434 | 19.57512
51.60473 | 19.57666
51.62718 | 19.57435
51.64838 | 19.57472
51.67017 | 19.5752
51.69304 | 19.57533
51.71395 | 19.57808
51.73688 | 19.57591
51.75694 | 19.57718
51.77998 | 19.5727
51.80691 | 19.57261
51.83016 | 19.56974
51.85094 | 19.57317
51.87408 | 19.57203
51.89499 | 19.57318
51.91688 | 19.57092
51.93827 | 19.57021
51.9599 | 19.57122
51.98288 | 19.57107
52.00384 | 19.57369
52.02666 | 19.57099
52.04673 | 19.57212
52.06976 | 19.56763
52.08982 | 19.56791
52.11248 | 19.56551
52.13414 | 19.56649
52.15579 | 19.56768
52.17835 | 19.56763
52.19894 | 19.56853
52.22166 | 19.56567
52.24175 | 19.56812
52.26536 | 19.5672
52.28633 | 19.57115
52.3092 | 19.56997
52.33011 | 19.57046
52.35182 | 19.5688
52.37348 | 19.56642
52.39423 | 19.56643
52.41726 | 19.56417
52.43775 | 19.56747
52.46105 | 19.5661
52.48156 | 19.56874
52.50422 | 19.56636
52.52495 | 19.56695
52.54698 | 19.56709
52.56953 | 19.56855
52.59108 | 19.57135
52.61369 | 19.56957
52.63388 | 19.57011
52.6566 | 19.5657
52.68393 | 19.56667
52.70718 | 19.56456
52.72772 | 19.56745
52.75086 | 19.56539
52.7714 | 19.56726
52.79406 | 19.5651
52.81503 | 19.56514
52.83689 | 19.56537
52.8595 | 19.56568
52.8806 | 19.56886
52.90369 | 19.56717
52.93134 | 19.56692
52.95336 | 19.56308
52.97361 | 19.56422
52.99696 | 19.56207
53.01769 | 19.56539
53.04072 | 19.56395
53.06137 | 19.56587
53.08374 | 19.56477
53.10508 | 19.56496
53.12668 | 19.56562
53.14939 | 19.56519
53.17025 | 19.56816
53.1935 | 19.56663
53.21353 | 19.56838
53.23646 | 19.56381
53.25647 | 19.5641
53.27908 | 19.56235
53.30089 | 19.56433
53.32276 | 19.56574
53.34505 | 19.56514
53.36543 | 19.56615
53.38836 | 19.56353
53.40845 | 19.56654
53.43206 | 19.56537
53.453 | 19.56904
53.47566 | 19.56808
53.49679 | 19.56869
53.51855 | 19.56712
53.5402 | 19.56479
53.56088 | 19.56504
53.58386 | 19.56348
53.60456 | 19.56669
53.62785 | 19.56551
53.64821 | 19.56777
53.67092 | 19.5651
53.69146 | 19.56635
53.71397 | 19.56679
53.73621 | 19.56851
53.7577 | 19.5707
53.78026 | 19.56917
53.80035 | 19.57055
53.82343 | 19.56674
53.85066 | 19.56784
53.87375 | 19.56562
53.89439 | 19.56909
53.91764 | 19.56768
53.9381 | 19.57029
53.96081 | 19.56816
53.98157 | 19.56842
54.00346 | 19.56902
54.02623 | 19.57024
54.04743 | 19.57341
54.07027 | 19.57178
54.09782 | 19.57237
54.12011 | 19.56984
54.14035 | 19.57182
54.16381 | 19.56996
54.1843 | 19.57392
54.20733 | 19.57298
54.22806 | 19.57574
54.2504 | 19.57496
54.27177 | 19.57528
54.29321 | 19.57665
54.31603 | 19.57738
54.33713 | 19.58147
54.36016 | 19.58043
54.3803 | 19.58247
54.40302 | 19.57851
54.42305 | 19.57937
54.44577 | 19.57806
54.46753 | 19.58023
54.48945 | 19.58158
54.51153 | 19.58145
54.53215 | 19.58315
54.55508 | 19.58141
54.57514 | 19.58434
54.5987 | 19.58272
54.61948 | 19.58651
54.64246 | 19.58568
54.66345 | 19.58675
54.68529 | 19.58457
54.70665 | 19.58238
54.72754 | 19.58275
54.75063 | 19.58139
54.77135 | 19.58456
54.79455 | 19.58263
54.81469 | 19.58438
54.83756 | 19.58179
54.85823 | 19.58299
54.88063 | 19.58301
54.90298 | 19.58402
54.92415 | 19.58615
54.94697 | 19.58504
54.9673 | 19.58633
54.99007 | 19.58215
55.01732 | 19.58226
55.0403 | 19.58054
55.06116 | 19.58429
55.0843 | 19.58309
55.10474 | 19.58492
55.12719 | 19.58284
55.14826 | 19.58329
55.17012 | 19.58456
55.19295 | 19.5856
55.21412 | 19.58882
55.23684 | 19.58737
55.2569 | 19.58877
55.27993 | 19.58509
55.30695 | 19.58611
55.33035 | 19.58434
55.35092 | 19.58799
55.37406 | 19.58708
55.39476 | 19.58935
55.4171 | 19.58761
55.4382 | 19.58773
55.45988 | 19.58899
55.48286 | 19.58936
55.50377 | 19.59302
55.52681 | 19.59081
55.5543 | 19.59168
55.5768 | 19.58825
55.59684 | 19.59015
55.62024 | 19.58755
55.64084 | 19.59075
55.66377 | 19.58954
55.68473 | 19.59158
55.70691 | 19.59083
55.72841 | 19.59009
55.74951 | 19.59151
55.77265 | 19.5913
55.79348 | 19.59519
55.81678 | 19.59358
55.84414 | 19.5946
55.86664 | 19.59079
55.89427 | 19.59135
55.91735 | 19.58982
55.93792 | 19.59285
55.96111 | 19.59112
55.98139 | 19.59356
56.00431 | 19.591
56.02488 | 19.59189
56.04728 | 19.59113
56.06952 | 19.59192
56.09098 | 19.59382
56.11365 | 19.59159
56.13392 | 19.59191
56.15664 | 19.58664
56.18386 | 19.58634
56.20711 | 19.58405044
56.22781 | 19.58693
56.25095 | 19.58454
56.27133 | 19.58595
56.29399 | 19.58269
56.31482 | 19.58303
56.33704 | 19.58256
56.35954 | 19.58259
56.38064 | 19.58438
56.40356 | 19.58205
56.42363 | 19.58284
56.44671 | 19.57777
56.4736 | 19.57741
56.4969 | 19.57474
56.51754 | 19.578
56.54084 | 19.57613
56.56146 | 19.57751
56.58372 | 19.57515
56.60487 | 19.57496
56.62663 | 19.57531
56.64946 | 19.57501
56.6705 | 19.57727
56.69338 | 19.5752
56.71346 | 19.57634
56.73639 | 19.57223
56.75645 | 19.57234
56.77912 | 19.56981
56.80066 | 19.57092
56.82272 | 19.57169
56.84485 | 19.57149
56.86568 | 19.57218
56.8884 | 19.56917
56.90843 | 19.57109
56.932 | 19.56945
56.95293 | 19.57299
56.97592 | 19.57134
56.99667 | 19.57151
57.01848 | 19.56897
57.04 | 19.56703
57.06097 | 19.5669
57.08384 | 19.56528
57.10457 | 19.56812
57.12776 | 19.56682
57.14809 | 19.56907
57.17107 | 19.56632
57.19145 | 19.56704
57.21395 | 19.56635
57.23614 | 19.56788
57.25766 | 19.56971
57.28037 | 19.56789
57.30046 | 19.56837
57.32323 | 19.56412
57.35062 | 19.56506
57.37386 | 19.56313
57.3944 | 19.56621
57.41754 | 19.56449
57.43803 | 19.56664
57.46075 | 19.56489
57.4816 | 19.56541
57.50366 | 19.56537
57.52611 | 19.56598
57.54739 | 19.56813
57.57021 | 19.5667
57.59038 | 19.56742
57.61315 | 19.56299
57.64027 | 19.56342
57.66373 | 19.56151
57.68429 | 19.56485
57.70743 | 19.56327
57.72789 | 19.56495
57.75039 | 19.56339
57.77167 | 19.56403
57.79335 | 19.56462
57.81607 | 19.56474
57.83714 | 19.56762
57.86007 | 19.56636
57.88032 | 19.56828
57.90314 | 19.5645
57.93007 | 19.56501
57.95343 | 19.56313
57.97423 | 19.56681
57.99727 | 19.5661
58.01799 | 19.56775
58.04004 | 19.56676
58.06164 | 19.5667
58.08298 | 19.5682
58.10617 | 19.56775
58.12677 | 19.57104
58.14991 | 19.56873
58.16999 | 19.57063
58.19303 | 19.5665
58.21314 | 19.56628
58.23549 | 19.56439
58.25751 | 19.5653
58.27901 | 19.56707
58.30167 | 19.56622
58.322 | 19.56727
58.34477 | 19.56459
58.3651 | 19.56689
58.38845 | 19.56566
58.4096 | 19.56848
58.43221 | 19.56727
58.45328 | 19.56757
58.47501 | 19.56604
58.49669 | 19.56369
58.5175 | 19.56358
58.54048 | 19.56149
58.56094 | 19.56432
58.58429 | 19.56266
58.60472 | 19.56462
58.62739 | 19.56157
58.64809 | 19.56195
58.67016 | 19.56206
58.69283 | 19.56329
58.71416 | 19.56559
58.73683 | 19.56351
58.75683 | 19.56408
58.77976 | 19.55962
58.80696 | 19.56038
58.83047 | 19.55787
58.85096 | 19.56078
58.87394 | 19.5589
58.89469 | 19.56096
58.9172 | 19.55894
58.93829 | 19.55841
58.95995 | 19.55872
58.98277 | 19.55871
59.00379 | 19.56128
59.02688 | 19.55918
59.04688 | 19.55964
59.06965 | 19.55492
59.08969 | 19.55532
59.11256 | 19.55324
59.13419 | 19.55462
59.15603 | 19.5547
59.17811 | 19.55413
59.19899 | 19.55473
59.22171 | 19.55216
59.24193 | 19.55385
59.26523 | 19.55224
59.28614 | 19.55551
59.30918 | 19.55426
59.32998 | 19.55489
59.35211 | 19.55203
59.37321 | 19.55017
59.39431 | 19.54968
59.41724 | 19.54856
59.43796 | 19.55158
59.46121 | 19.54931
59.48124 | 19.55152
59.50417 | 19.54819
59.52487 | 19.54944
59.54737 | 19.54895
59.5695 | 19.54979
59.59108 | 19.551
59.61342 | 19.5497
59.63394 | 19.54997
59.65671 | 19.54481
59.68388 | 19.54433
59.70707 | 19.54228
59.72785 | 19.54557
59.75104 | 19.54343
59.77137 | 19.54487
59.79403 | 19.5417
59.81479 | 19.54238
59.83708 | 19.54196
59.85958 | 19.54251
59.88073 | 19.54368
59.90345 | 19.54111
59.92359 | 19.54151
59.94668 | 19.53663
59.97377 | 19.53606
59.9968 | 19.53295
60.01758 | 19.53597
60.04078 | 19.53423
60.06137 | 19.53585
60.08387 | 19.5332
60.10478 | 19.53289
60.12668 | 19.53297
60.14939 | 19.53326
60.17059 | 19.5351
60.19352 | 19.53277
60.22104 | 19.53173
60.24328 | 19.5281
60.26355 | 19.52859
60.28691 | 19.52542
60.30734 | 19.52762
60.33048 | 19.52572
60.35129 | 19.52689
60.37347 | 19.52469
60.39502 | 19.52328
60.41619 | 19.52345
60.43934 | 19.52246
60.46019 | 19.52499
60.48344 | 19.5219
60.51077 | 19.52111
60.53328 | 19.51632
60.56098 | 19.51592
60.58401 | 19.51406
60.60466 | 19.51604
60.62775 | 19.51391
60.64808 | 19.51547
60.67106 | 19.51213
60.69149 | 19.51227
60.71399 | 19.51119
60.73602 | 19.51203
60.75775 | 19.5133
60.78026 | 19.51161
60.80064 | 19.51116
60.82335 | 19.50636
60.85058 | 19.50596
60.87383 | 19.50357
60.8945 | 19.50599
60.91764 | 19.50349
60.93789 | 19.50473
60.96076 | 19.50171
60.98146 | 19.50168
61.00375 | 19.50004
61.02599 | 19.50033
61.04743 | 19.50146
61.0702 | 19.49967
61.09039 | 19.4999
61.11327 | 19.49468
61.14034 | 19.49395
61.16374 | 19.4906
61.18418 | 19.49308
61.20742 | 19.49047
61.22788 | 19.49149
61.25033 | 19.48906
61.27154 | 19.48852
61.29343 | 19.48861
61.31614 | 19.48802
61.33712 | 19.48986
61.36 | 19.4876
61.38022 | 19.48839
61.40309 | 19.48366
61.43013 | 19.48328
61.45343 | 19.48051
61.47419 | 19.4833
61.49727 | 19.48141
61.518 | 19.48255
61.54024 | 19.4802
61.56144 | 19.47941
61.58317 | 19.48017
61.60605 | 19.47981
61.62704 | 19.48224
61.64997 | 19.47909
61.67741 | 19.47931
61.70007 | 19.47542
61.7201 | 19.47644
61.74325 | 19.47327
61.76402 | 19.4756
61.7869 | 19.47426
61.80805 | 19.4754
61.8301 | 19.47361
61.85152 | 19.47217
61.87269 | 19.47278
61.89583 | 19.47192
61.91661 | 19.47477
61.94002 | 19.47218
61.96716 | 19.47234
61.98988 | 19.46819
62.01743 | 19.4682
62.04051 | 19.4662
62.06103 | 19.46879
62.08427 | 19.46696
62.10463 | 19.4693
62.12745 | 19.46643
62.14812 | 19.46702
62.17028 | 19.46671
62.19273 | 19.46775
62.21422 | 19.47012
62.23689 | 19.46851
62.25705 | 19.469
62.27977 | 19.46467
62.30713 | 19.46511
62.33038 | 19.46311
62.351 | 19.46607
62.37403 | 19.46417
62.39457 | 19.46579
62.41718 | 19.46361
62.43814 | 19.46397
62.46025 | 19.46403
62.48259 | 19.4643
62.50382 | 19.46652
62.5268 | 19.46467
62.54684 | 19.46519
62.56977 | 19.46065
62.59676 | 19.46102
62.62016 | 19.45915
62.64089 | 19.46241
62.66403 | 19.46054
62.68459 | 19.46196
62.70686 | 19.46017
62.72814 | 19.46019
62.74982 | 19.46136
62.77275 | 19.46104
62.7935 | 19.46373
62.81664 | 19.46186
62.83668 | 19.46361
62.85971 | 19.45962
62.87972 | 19.46053
62.90222 | 19.45886
62.92393 | 19.46027
62.94577 | 19.46171
62.96817 | 19.46124
62.98871 | 19.46227
63.01153 | 19.45942
63.03164 | 19.46219
63.05532 | 19.46094
63.07617 | 19.46445
63.09894 | 19.46345
63.11993 | 19.4635
63.14167 | 19.46157
63.16335 | 19.45943
63.18413 | 19.45933
63.20695 | 19.45801
63.22781 | 19.46102
63.251 | 19.45974
63.27138 | 19.46181
63.2942 | 19.45873
63.31466 | 19.45947
63.33711 | 19.45911
63.3594 | 19.46012
63.38092 | 19.46144
63.40348 | 19.45941
63.42362 | 19.45983
63.44655 | 19.45536
63.47386 | 19.45577
63.49694 | 19.45329
63.51759 | 19.45623
63.54078 | 19.45439
63.56127 | 19.45611
63.58399 | 19.45355
63.60474 | 19.45365
63.62671 | 19.45349
63.64943 | 19.45443
63.6706 | 19.4568
63.69353 | 19.45452
63.721 | 19.45374
63.74323 | 19.45021
63.76356 | 19.45121
63.78691 | 19.44879
63.80745 | 19.45193
63.83054 | 19.45004
63.85119 | 19.45161
63.87358 | 19.44964
63.89495 | 19.44927
63.91639 | 19.4498
63.93926 | 19.4497
63.96031 | 19.45299
63.98345 | 19.45101
64.00348 | 19.45184
64.0262 | 19.44709
64.04623 | 19.44746
64.06906 | 19.44565
64.09066 | 19.44739
64.1126 | 19.4481
64.13474 | 19.44754
64.15546 | 19.44839
64.17823 | 19.44578
64.19842 | 19.44813
64.22183 | 19.4463
64.24266 | 19.44938
64.26559 | 19.44826
64.28671 | 19.4491
64.30853 | 19.44678
64.32984 | 19.4441
64.35067 | 19.44395
64.37381 | 19.44237
64.39451 | 19.44565
64.41781 | 19.44352
64.43781 | 19.44571
64.46074 | 19.44304
64.48136 | 19.44426
64.50387 | 19.44382
64.5261 | 19.44451
64.54739 | 19.44639
64.5701 | 19.44501
64.59046 | 19.4461
64.61328 | 19.44147
64.64037 | 19.44139
64.66362 | 19.43893
64.68413 | 19.44255
64.70748 | 19.44108
64.728 | 19.44356
64.75045 | 19.44103
64.77146 | 19.44136
64.79344 | 19.44169
64.81615 | 19.4425
64.83725 | 19.44483
64.85997 | 19.44276
64.88011 | 19.4441
64.90314 | 19.43966
64.93026 | 19.43981
64.95348 | 19.43711
64.97407 | 19.44061
64.99727 | 19.43912
65.01797 | 19.44094
65.04026 | 19.43857
65.06141 | 19.43813
65.08309 | 19.43916
65.10602 | 19.43967
65.12703 | 19.44278
65.14996 | 19.44032
65.17748 | 19.44009
65.19998 | 19.43663
65.22002 | 19.43808
65.24327 | 19.43599
65.26404 | 19.43947
65.28687 | 19.43855
65.30804 | 19.44068
65.33015 | 19.43978
65.35159 | 19.43926
65.37277 | 19.44066
65.3958 | 19.44068
65.41669 | 19.44469
65.44004 | 19.443
65.46724 | 19.444
65.4898 | 19.4405
65.50986 | 19.44259
65.53321 | 19.44059
65.55404 | 19.44387
65.5767 | 19.44322
65.59783 | 19.44485
65.61969 | 19.44475
65.64169 | 19.44441
65.66242 | 19.4467
65.68572 | 19.44654
65.70644 | 19.45085
65.72969 | 19.44952
65.74994 | 19.45144
65.77255 | 19.44782
65.79287 | 19.44812
65.81509 | 19.44759
65.83727 | 19.44915
65.85874 | 19.4514
65.88135 | 19.45076
65.90165 | 19.45282
65.92468 | 19.45048
65.94475 | 19.45354
65.96815 | 19.45283
65.98933 | 19.45635
66.01173 | 19.45672
66.03343 | 19.45749
66.05461 | 19.4571
66.07664 | 19.45458
66.0968 | 19.45608
66.12 | 19.45495
66.14091 | 19.45951
66.16399 | 19.45888
66.18456 | 19.46099
66.20685 | 19.45961
66.22803 | 19.46041
66.2499 | 19.46206
66.27277 | 19.46301
66.2935 | 19.46615
66.31664 | 19.46497
66.33675 | 19.4672
66.35963 | 19.4638
66.37966 | 19.46497
66.40232 | 19.46361
66.42382 | 19.46618
66.44595 | 19.46789
66.46814 | 19.46827
66.48881 | 19.46937
66.51142 | 19.46722
66.53156 | 19.47058
66.55534 | 19.47025
66.57617 | 19.47457
66.59904 | 19.47376
66.61985 | 19.475
66.64171 | 19.47368
66.66326 | 19.47286
66.68423 | 19.47347
66.7071 | 19.47265
66.7278 | 19.47637
66.75099 | 19.47547
66.77135 | 19.47861
66.79422 | 19.47632
66.81455 | 19.4782
66.83711 | 19.47862
66.85934 | 19.48143
66.88097 | 19.48414
66.90353 | 19.48351
66.92356 | 19.48484
66.94655 | 19.48164
66.97396 | 19.48402
66.99699 | 19.4828
67.01756 | 19.48665
67.0408 | 19.4856
67.06116 | 19.48892
67.08398 | 19.48766
67.10471 | 19.48924
67.12673 | 19.49038
67.14934 | 19.4921
67.17054 | 19.49584
67.19347 | 19.49515
67.21359 | 19.49711
67.2363 | 19.4938
67.26358 | 19.49567
67.28699 | 19.49472
67.30748 | 19.49863
67.33056 | 19.49777
67.35113 | 19.50038
67.37363 | 19.49928
67.39484 | 19.5002
67.41654 | 19.50135
67.43926 | 19.50234
67.46028 | 19.50594
67.48336 | 19.50517
67.50345 | 19.50698
67.52633 | 19.50295
67.55318 | 19.50402
67.57669 | 19.50234
67.59742 | 19.50646
67.62056 | 19.50524
67.64118 | 19.50709
67.66331 | 19.50576
67.68483 | 19.50587
67.70633 | 19.50719
67.72931 | 19.50659
67.7499 | 19.50987
67.77315 | 19.50825
67.79324 | 19.51038
67.81616 | 19.50687
67.83628 | 19.5075
67.85873 | 19.50615
67.88065 | 19.50779
67.90228 | 19.5094
67.92473 | 19.50894
67.94519 | 19.50991
67.96796 | 19.50742
67.98823 | 19.51008
68.01169 | 19.50928
68.03276 | 19.51266
68.05542 | 19.51179
68.07644 | 19.51205
68.09817 | 19.51059
68.11993 | 19.50871
68.14063 | 19.50881
68.16361 | 19.50708
68.18415 | 19.51041
68.2075 | 19.5093
68.22794 | 19.5117
68.25065 | 19.50869
68.2713 | 19.50883
68.29343 | 19.50877
68.31604 | 19.50995
68.3374 | 19.51215
68.35996 | 19.51039
68.38013 | 19.51129
68.40311 | 19.50721
68.4302 | 19.50856
68.45361 | 19.50667
68.47399 | 19.51031
68.49713 | 19.50947
68.51791 | 19.51227
68.54047 | 19.51091
68.5614 | 19.51139
68.58324 | 19.5123
68.6059 | 19.51336
68.627 | 19.51684
68.65008 | 19.51535
68.67755 | 19.51566
68.69973 | 19.51241
68.71998 | 19.51391
68.74333 | 19.51202
68.76409 | 19.51534
68.78696 | 19.51409
68.80777 | 19.51634
68.83014 | 19.51592
68.85145 | 19.51664
68.87297 | 19.51779
68.89579 | 19.51823
68.91662 | 19.52214
68.93992 | 19.52111
68.96739 | 19.52248
68.98968 | 19.51906
69.00974 | 19.52101
69.0332 | 19.51989
69.05403 | 19.52395
69.0769 | 19.52361
69.09776 | 19.52522
69.1196 | 19.5249
69.14158 | 19.52504
69.16251 | 19.52747
69.18587 | 19.52705
69.20638 | 19.53124
69.22962 | 19.5299
69.24987 | 19.53259
69.27264 | 19.52918
69.29292 | 19.52914
69.3151 | 19.5283
69.33723 | 19.53006
69.35883 | 19.53265
69.38134 | 19.53229
69.40164 | 19.53417
69.42457 | 19.53193
69.44468 | 19.5356
69.46825 | 19.53532
69.48932 | 19.53925
69.51177 | 19.53946
69.53318 | 19.54053
69.55465 | 19.54045
69.57662 | 19.53848
69.59698 | 19.53974
69.62001 | 19.53846
69.64082 | 19.5431
69.66401 | 19.54297
69.68458 | 19.54629
69.70708 | 19.54524
69.72788 | 19.5468
69.74986 | 19.54861
69.77268 | 19.55076
69.79372 | 19.55412
69.81665 | 19.55335
69.84428 | 19.55478
69.86657 | 19.55318
69.88676 | 19.55531
69.91011 | 19.55407
69.93055 | 19.55817
69.95369 | 19.5579
69.97455 | 19.56054
69.99678 | 19.56005
70.01807 | 19.56014
70.03943 | 19.56217
70.06257 | 19.56358
70.08353 | 19.56767
70.10657 | 19.56643
70.13387 | 19.56725
70.15648 | 19.56469
70.18432 | 19.56631
70.20714 | 19.56598
70.22787 | 19.56888
70.25085 | 19.56811
70.27126 | 19.57101
70.29434 | 19.5693
70.31462 | 19.57085
70.33717 | 19.57035
70.3592 | 19.57232
70.38096 | 19.57425
70.40357 | 19.57316
70.42376 | 19.57334
70.44637 | 19.56939
70.47389 | 19.57099
70.49714 | 19.5702
70.51771 | 19.57377
70.54085 | 19.5722
70.56109 | 19.57479
70.58397 | 19.57317
70.60469 | 19.57464
70.62699 | 19.57481
70.64933 | 19.57574
70.67059 | 19.57755
70.69341 | 19.57554
70.71363 | 19.5756
70.73629 | 19.5702
70.76352 | 19.56948
70.78687 | 19.56755
70.80752 | 19.57067
70.83071 | 19.56886
70.85106 | 19.56996
70.87357 | 19.5674
70.89474 | 19.56765
70.91661 | 19.56796
70.93938 | 19.56765
70.96026 | 19.56993
70.98324 | 19.56784
71.00347 | 19.56894
71.02634 | 19.56394
71.05325 | 19.5634
71.0766 | 19.56091
71.09735 | 19.56443
71.12055 | 19.56332
71.14127 | 19.56458
71.16338 | 19.56226
71.18463 | 19.56161
71.20634 | 19.56226
71.22927 | 19.56216
71.25015 | 19.56442
71.27303 | 19.562
71.29312 | 19.56321
71.3161 | 19.55964
71.33621 | 19.56
71.35882 | 19.55803
71.38042 | 19.5589
71.40229 | 19.55998
71.42463 | 19.55941
71.44531 | 19.56019
71.46813 | 19.55715
71.49581 | 19.55919
71.51905 | 19.55878
71.53989 | 19.5621
71.56313 | 19.55979
71.59033 | 19.56027
71.61315 | 19.55638
71.64073 | 19.55716
71.66371 | 19.55516
71.68411 | 19.55789
71.70747 | 19.55588
71.7279 | 19.55814
71.75072 | 19.55512
71.77134 | 19.55539
71.79347 | 19.55518
71.81598 | 19.55631
71.83747 | 19.55822
71.86008 | 19.55626
71.8802 | 19.5564
71.90291 | 19.55168
71.93032 | 19.55204
71.95362 | 19.55005
71.97422 | 19.55287
71.9972 | 19.55092
72.01774 | 19.55256
72.04045 | 19.55011
72.06136 | 19.55026
72.08334 | 19.55004
72.10579 | 19.55
72.12696 | 19.55207
72.15005 | 19.55012
72.17006 | 19.5505
72.19293 | 19.54518
72.22003 | 19.54504
72.24338 | 19.54232
72.26397 | 19.54509
72.28711 | 19.54228
72.30771 | 19.54357
72.33013 | 19.54167
72.35136 | 19.54187
72.37302 | 19.54268
72.39584 | 19.54206
72.4167 | 19.5448
72.43989 | 19.54211
72.46746 | 19.54248
72.4898 | 19.53811
72.50981 | 19.53908
72.53306 | 19.53653
72.55392 | 19.53987
72.57695 | 19.53856
72.59789 | 19.53919
72.61976 | 19.53685
72.64138 | 19.53567
72.66253 | 19.53719
72.68589 | 19.53715
72.70656 | 19.54054
72.72954 | 19.53852
72.74984 | 19.54025
72.77266 | 19.53647
72.79288 | 19.53664
72.81533 | 19.53476
72.83704 | 19.53549
72.8588 | 19.53702
72.88141 | 19.53616
72.90177 | 19.53713
72.92459 | 19.53381
72.95227 | 19.53567
72.97578 | 19.53493
72.99645 | 19.53786
73.01959 | 19.5349
73.04671 | 19.53483
73.06974 | 19.53064
73.09705 | 19.53119
73.12024 | 19.52882
73.14073 | 19.53141
73.16398 | 19.52934
73.18446 | 19.53137
73.20718 | 19.52908
73.22791 | 19.52925
73.24993 | 19.52959
73.27254 | 19.53009
73.2938 | 19.53211
73.31667 | 19.52988
73.34432 | 19.52866
73.36635 | 19.52539
73.38678 | 19.52592
73.41008 | 19.52359
73.4307 | 19.52609
73.45368 | 19.52375
73.47443 | 19.52498
73.49678 | 19.52259
73.51803 | 19.52245
73.53958 | 19.52272
73.56246 | 19.52256
73.58345 | 19.52499
73.60654 | 19.52294
73.62662 | 19.52345
73.64939 | 19.51885
73.6694 | 19.51866
73.69217 | 19.51674
73.71385 | 19.51813
73.73582 | 19.51845
73.75796 | 19.51768
73.77858 | 19.51777
73.8014 | 19.51504
73.82154 | 19.51674
73.84505 | 19.51495
73.86588 | 19.51788
73.88876 | 19.51636
73.90983 | 19.51643
73.93164 | 19.51416
73.95303 | 19.51187
73.97386 | 19.51222
73.99705 | 19.51109
74.01765 | 19.51409
74.04095 | 19.51202
74.06109 | 19.5136
74.08396 | 19.51108
74.10453 | 19.51212
74.12703 | 19.51232
74.14938 | 19.51337
74.17074 | 19.51501
74.19324 | 19.51365
74.21357 | 19.51446
74.23639 | 19.51083
74.26375 | 19.5114
74.28679 | 19.51031
74.30743 | 19.51373
74.33068 | 19.51289
74.35114 | 19.51491
74.37364 | 19.51315
74.39455 | 19.51387
74.4166 | 19.51478
74.43921 | 19.51605
74.46058 | 19.51863
74.48313 | 19.51741
74.50333 | 19.51852
74.52631 | 19.51518
74.5534 | 19.51665
74.57676 | 19.51518
74.59719 | 19.51895
74.62044 | 19.51817
74.64113 | 19.52101
74.66358 | 19.51991
74.68458 | 19.52082
74.70631 | 19.52244
74.72913 | 19.52394
74.75018 | 19.5276
74.77316 | 19.52646
74.80062 | 19.52782
74.82313 | 19.52602
74.84324 | 19.52872
74.86654 | 19.52773
74.88721 | 19.53199
74.91014 | 19.53211
74.93113 | 19.53501
74.95332 | 19.53497
74.97468 | 19.53539
74.99593 | 19.53747
75.01886 | 19.53874
75.03991 | 19.54317
75.06315 | 19.54286
75.09049 | 19.54461
75.11288 | 19.54218
75.13308 | 19.54452
75.15632 | 19.54379
75.17718 | 19.54809
75.19995 | 19.54866
75.2211 | 19.55096
75.24286 | 19.5514
75.26483 | 19.55185
75.28567 | 19.55461
75.30891 | 19.55554
75.32961 | 19.5602
75.35291 | 19.56002
75.37313 | 19.56227
75.39569 | 19.55969
75.41604 | 19.56025
75.43825 | 19.56069
75.46049 | 19.5628
75.48193 | 19.56598
75.50454 | 19.56605
75.52471 | 19.5686
75.54785 | 19.5674
75.56797 | 19.57101
75.59132 | 19.57094
75.61242 | 19.57493
75.63492 | 19.57621
75.65663 | 19.57763
75.67788 | 19.57779
75.6998 | 19.57575
75.72 | 19.57764
75.7433 | 19.57722
75.764 | 19.58209
75.78724 | 19.58196
75.80778 | 19.58483
75.83013 | 19.58416
75.85124 | 19.58564
75.87306 | 19.58797
75.89593 | 19.58972
75.91682 | 19.59358
75.9398 | 19.59285
75.95981 | 19.59532
75.98284 | 19.59287
76.00285 | 19.59458
76.02551 | 19.59387
76.04698 | 19.59678
76.06916 | 19.59896
76.0913 | 19.6002
76.1121 | 19.6018
76.13466 | 19.60063
76.15472 | 19.60405
76.17855 | 19.60442
76.19925 | 19.60917
76.22234 | 19.60875
76.24301 | 19.61013
76.26496 | 19.609
76.2864 | 19.60856
76.30747 | 19.60941
76.33024 | 19.6091
76.35096 | 19.61239
76.37415 | 19.6117
76.39446 | 19.61457
76.41744 | 19.61246
76.43776 | 19.61423
76.46027 | 19.61471
76.48251 | 19.61726
76.50413 | 19.61974
76.52664 | 19.61868
76.5468 | 19.61901
76.56963 | 19.61495
76.59696 | 19.61617
76.62026 | 19.61504
76.64085 | 19.61852
76.66394 | 19.61739
76.68437 | 19.61974
76.70714 | 19.61826
76.72789 | 19.6192
76.75008 | 19.61967
76.77242 | 19.62102
76.79376 | 19.62343
76.81663 | 19.62225
76.83683 | 19.6231
76.85944 | 19.61939
76.88669 | 19.62079
76.91015 | 19.61979
76.93069 | 19.62316
76.95383 | 19.62167
76.97429 | 19.62363
76.99679 | 19.62212
77.01805 | 19.62279
77.03978 | 19.62384
77.06239 | 19.62405
77.08344 | 19.62702
77.10652 | 19.6251
77.12659 | 19.62598
77.14946 | 19.62153
77.17634 | 19.62157
77.19991 | 19.61935
77.22055 | 19.62245
77.24364 | 19.62076
77.26437 | 19.62187
77.28644 | 19.62042
77.30797 | 19.62041
77.32946 | 19.62198
77.3525 | 19.62189
77.37311 | 19.62466
77.39625 | 19.62242
77.41632 | 19.6239
77.4394 | 19.62039
77.45955 | 19.62054
77.48194 | 19.61888
77.50376 | 19.61951
77.52538 | 19.6207
77.54794 | 19.62013
77.56851 | 19.62083
77.59128 | 19.61817
77.61895 | 19.62
77.64231 | 19.61985
77.66314 | 19.62273
77.68622 | 19.62038
77.71356 | 19.62074
77.73627 | 19.61738
77.75628 | 19.61837
77.77948 | 19.61547
77.80033 | 19.61733
77.8231 | 19.61645
77.84449 | 19.61716
77.86604 | 19.6168
77.88812 | 19.61556
77.90866 | 19.61727
77.93222 | 19.61666
77.9529 | 19.6202
77.97609 | 19.61793
77.99626 | 19.61887
78.01871 | 19.61581
78.03949 | 19.61578
78.06146 | 19.61578
78.08380266 | 19.6155
78.10485 | 19.61697
78.12772 | 19.61553
78.14805 | 19.61724
78.17119 | 19.61445
78.19842 | 19.61632
78.22187 | 19.6151
78.24271 | 19.61885
78.2659 | 19.61723
78.28633 | 19.61818
78.30852 | 19.61523
78.32946 | 19.61444
78.35111 | 19.61443
78.37367 | 19.61428
78.39471 | 19.61613
78.41748 | 19.61438
78.4377 | 19.61617
78.46084 | 19.61403
78.48111 | 19.61618
78.50404 | 19.61539
78.5257 | 19.61787
78.54775 | 19.61878
78.56993 | 19.61883
78.59066 | 19.61896
78.613 | 19.61587
78.64063 | 19.61657
78.66366 | 19.61626
78.68439 | 19.61919
78.70753 | 19.61743
78.72767 | 19.61988
78.75065 | 19.61737
78.77111 | 19.61971
78.79383 | 19.62006
78.81591 | 19.62214
78.83748 | 19.62365
78.85977 | 19.62283
78.88034 | 19.62383
78.90305 | 19.62087
78.93028 | 19.62215
78.95347 | 19.62135
78.97417 | 19.62497
78.99742 | 19.62414
79.01775 | 19.62649
79.04041 | 19.62485
79.06108 | 19.62636
79.08348 | 19.62731
79.10588 | 19.62891
79.12713 | 19.63104
79.14985 | 19.62956
79.17002 | 19.63083
79.19294 | 19.62767
79.22022 | 19.62912
79.24321 | 19.6277
79.26396 | 19.63114
79.28726 | 19.63031
79.30774 | 19.63274
79.33035 | 19.63129
79.35105 | 19.63245
79.37308 | 19.63379
79.39579 | 19.63541
79.41694 | 19.63805
79.43982 | 19.63665
79.46747 | 19.63536
79.48978 | 19.63107
79.50998 | 19.63013
79.53327 | 19.62698
79.55371 | 19.6293
79.57695 | 19.62744
79.59776 | 19.62929
79.62 | 19.62795
79.64131 | 19.62784
79.66254 | 19.62915
79.68568 | 19.62957
79.70672 | 19.63308
79.7297 | 19.6317
79.74979 | 19.63287
79.77245 | 19.62944
79.7927 | 19.63039
79.81536 | 19.63003
79.8372 | 19.6316
79.85883 | 19.63293
79.88118 | 19.63269
79.90185 | 19.6343
79.92467 | 19.63293
79.94473 | 19.63569
79.96808 | 19.63473
79.9891 | 19.6384
80.01203 | 19.63852
80.03321 | 19.63991
80.05486 | 19.63899
80.07617 | 19.63741
80.09708 | 19.63879
80.12027 | 19.63811
80.14092 | 19.64161
80.16406 | 19.64026
80.18423 | 19.64308
80.20716 | 19.64205
80.22783 | 19.64393
80.25023 | 19.64485
80.27241 | 19.64612
80.29372 | 19.64844
80.31659 | 19.64773
80.33682 | 19.64969
80.35958 | 19.6464
80.38676 | 19.6481
80.40995 | 19.64706
80.4307 | 19.65117
80.45395 | 19.6504
80.47433 | 19.65244
80.49673 | 19.65137
80.51788 | 19.65241
80.53982 | 19.65385
80.56249 | 19.65457
80.5835 | 19.65715
80.60638 | 19.65619
80.6266 | 19.6582
80.64953 | 19.65518
80.67652 | 19.6563
80.69976 | 19.65468
80.72054 | 19.6584
80.74363 | 19.65813
80.76441 | 19.66027
80.78659 | 19.65963
80.80785 | 19.6601
80.82953 | 19.66207
80.85246 | 19.66295
80.87337 | 19.6665
80.8963 | 19.66561
80.9163 | 19.66842
80.93934 | 19.66599
80.95948 | 19.66781
80.98214 | 19.66702
81.00361 | 19.66902
81.02543 | 19.67127
81.04788 | 19.67256
81.0686 | 19.67536
81.09132 | 19.67424
81.11141 | 19.67786
81.13476 | 19.67796
81.15583 | 19.68324
81.17876 | 19.68363
81.19953 | 19.68575
81.22143 | 19.68581
81.24292 | 19.6855
81.26383 | 19.68742
81.28697 | 19.68734
81.30738 | 19.69149
81.33057 | 19.6911
81.35098 | 19.69491
81.37386 | 19.6942
81.39453 | 19.69675
81.41677 | 19.69797
81.43911 | 19.70052
81.46063 | 19.70416
81.48319 | 19.70458
81.50349 | 19.70698
81.52615 | 19.70475
81.55341 | 19.70764
81.57676 | 19.70757
81.59748 | 19.71191
81.62036 | 19.71154
81.6409 | 19.71475
81.66361 | 19.71457
81.6845 | 19.71695
81.7066 | 19.71875
81.72895 | 19.72092
81.75023 | 19.72491
81.77321 | 19.72486
81.79322 | 19.72749
81.81615 | 19.72465
81.84308 | 19.72727
81.86654 | 19.72676
81.88722 | 19.73163
81.91041 | 19.73153
81.93089 | 19.7348
81.95329 | 19.73455
81.97447 | 19.73644
81.99623 | 19.73882
82.01916 | 19.73983
82.03983 | 19.74354
82.06297 | 19.74306
82.08308 | 19.74606
82.10607 | 19.74392
82.13305 | 19.74563
82.15625 | 19.74434
82.17705 | 19.74865
82.20014 | 19.7492
82.22105 | 19.75179
82.24294 | 19.75147
82.26452 | 19.75208
82.28577 | 19.75442
82.30902 | 19.75578
82.32991 | 19.75971
82.35278 | 19.75897
82.3729 | 19.76135
82.39572 | 19.75947
82.41607 | 19.76091
82.43852 | 19.76043
82.46023 | 19.76252
82.48202 | 19.76507
82.50457 | 19.76605
82.52498 | 19.7684
82.5478 | 19.7668
82.57545 | 19.77073
82.59886 | 19.7718
82.61964 | 19.77639
82.64278 | 19.77542
82.66992 | 19.77758
82.69291 | 19.77541
82.72027 | 19.77754
82.74341 | 19.77683
82.76384 | 19.78059
82.78719 | 19.78041
82.80768 | 19.78394
82.83039 | 19.7832
82.85104 | 19.78442
82.87307 | 19.78574
82.89573 | 19.78765
82.91709 | 19.79104
82.93991 | 19.79054
82.96751 | 19.79112
82.98954 | 19.78919
83.00997 | 19.79056
83.03338 | 19.78929
83.05381 | 19.79243
83.07684 | 19.79163
83.09757 | 19.79415
83.12004 | 19.79374
83.14127 | 19.79404
83.16282 | 19.79538
83.18559 | 19.79617
83.2066 | 19.79997
83.22974 | 19.79935
83.24988 | 19.80054
83.27249 | 19.79701
83.29253 | 19.79757
83.3154 | 19.79674
83.33709 | 19.79886
83.35911 | 19.79984
83.38103 | 19.79939
83.40184 | 19.79979
83.4245 | 19.79727
83.44485 | 19.7985
83.46826 | 19.79627
83.48901 | 19.79898
83.51199 | 19.79806
83.53306 | 19.79901
83.55495 | 19.79705
83.57616 | 19.79504
83.59712 | 19.79491
83.62016 | 19.79387
83.64099 | 19.79672
83.66418 | 19.79482
83.68419 | 19.79632
83.70712 | 19.79392
83.72774 | 19.79505
83.75029 | 19.79503
83.77248 | 19.79581
83.79381 | 19.79722
83.81642 | 19.79571
83.83672 | 19.79671
83.85965 | 19.79284
83.88688 | 19.79312
83.90986 | 19.79136
83.93056 | 19.79458
83.95386 | 19.79344
83.97435 | 19.79504
83.99685 | 19.79251
84.01771 | 19.79259
84.03984 | 19.7931
84.06245 | 19.79351
84.0837 | 19.79561
84.10631 | 19.79342
84.12648 | 19.79408
84.14946 | 19.79013
84.17672 | 19.79003
84.1998 | 19.78725
84.2204 | 19.79006
84.2437 | 19.78863
84.26434 | 19.79054
84.28685 | 19.78859
84.30778 | 19.78823
84.32954 | 19.78878
84.35237 | 19.78893
84.37346 | 19.79149
84.39644 | 19.7892
84.42386 | 19.78881
84.4462 | 19.78551
84.46645 | 19.78657
84.48975 | 19.7843
84.51034 | 19.78671
84.53332 | 19.78526
84.55429 | 19.7867
84.57658 | 19.78536
84.59789 | 19.78473
84.61917 | 19.78518
84.6421 | 19.78512
84.66314 | 19.78869
84.68639 | 19.78714
84.71369 | 19.78709
84.73604 | 19.78305
84.75618 | 19.78393
84.77953 | 19.78196
84.80039 | 19.78468
84.82316 | 19.78359
84.84415 | 19.78435
84.86607 | 19.78369
84.88799 | 19.78267
84.9089 | 19.784
84.93209 | 19.78296
84.95279 | 19.78637
84.97609 | 19.78483
84.99639 | 19.78617
85.01895 | 19.78264
85.03925 | 19.78191
85.06149 | 19.78099
85.08367 | 19.7816
85.10511 | 19.78337
85.12778 | 19.78215
85.14789 | 19.78389
85.17103 | 19.7819
85.1912 | 19.78478
85.21455 | 19.78412
85.23565 | 19.78719
85.25805 | 19.78745
85.2797 | 19.78813
85.30104 | 19.78828
85.32301 | 19.78592
85.34323 | 19.78751
85.36642 | 19.78627
85.3872 | 19.79058
85.41045 | 19.79002
85.43091 | 19.79214
85.45323 | 19.79103
85.4744 | 19.79203
85.49624 | 19.79406
85.51912 | 19.79502
85.54006 | 19.79818
85.56288 | 19.79733
85.58305 | 19.79473
85.60608 | 19.7799
85.62609 | 19.76589
85.64881 | 19.74908
85.67014 | 19.745
85.69238 | 19.74382
85.71451 | 19.74361
85.73537 | 19.74445
85.75787 | 19.7421
85.77799 | 19.74508
85.80161 | 19.74499
85.82254 | 19.7496
85.84547 | 19.74964
85.86617 | 19.75104
85.88809 | 19.75048
85.90961 | 19.75036
85.93065 | 19.75173
85.95353 | 19.75151
85.97415 | 19.75517
85.99729 | 19.75446
86.01772 | 19.75728
86.0406 | 19.75552
86.06093 | 19.75705
86.08348 | 19.75803
86.10567 | 19.76065
86.12732 | 19.76393
86.14982 | 19.76406
86.1701 | 19.76564
86.19276 | 19.76328
86.21277 | 19.76567
86.23596 | 19.76472
86.25709 | 19.76818
86.27938 | 19.76856
86.30095 | 19.77024
86.32258 | 19.77143
86.34466 | 19.77103
86.36528 | 19.77309
86.38847 | 19.77266
86.4092 | 19.77667
86.43266 | 19.77634
86.45285 | 19.77854
86.47541 | 19.77645
86.49603 | 19.7769
86.51787 | 19.7773
86.54026 | 19.77844
86.56144 | 19.78153
86.58421 | 19.7812
86.60438 | 19.78438
86.62762 | 19.78245
86.64774 | 19.78533
86.67093 | 19.78491
86.69221 | 19.78828
86.71451 | 19.78989
86.73641 | 19.7907
86.75746 | 19.79115
86.77969 | 19.78824
86.80742 | 19.78908
86.83019 | 19.78931
86.85121 | 19.79306
86.8743 | 19.79252
86.89433 | 19.79519
86.91737 | 19.79338
86.93767 | 19.79573
86.96065 | 19.7957
86.98233 | 19.79783
87.0042 | 19.79945
87.02643 | 19.799
87.04708 | 19.80015
87.06969 | 19.79678
87.09726 | 19.79777
87.12003 | 19.79701
87.14089 | 19.80088
87.16419 | 19.80028
87.1843 | 19.80242
87.20718 | 19.80037
87.22759 | 19.80193
87.2503 | 19.80269
87.27243 | 19.80496
87.29411 | 19.80677
87.3164 | 19.80574
87.33668 | 19.8065
87.35955 | 19.8031
87.38707 | 19.80382
87.40989 | 19.80217
87.43057 | 19.80534
87.45392 | 19.80421
87.47427 | 19.80662
87.49699 | 19.80383
87.51764 | 19.80444
87.53985 | 19.80433
87.56235 | 19.80532
87.58385 | 19.80736
87.60635 | 19.80508
87.62652 | 19.80561
87.64944 | 19.80105
87.67665 | 19.80141
87.70005 | 19.79862
87.72046 | 19.80139
87.7436 | 19.7993
87.76424 | 19.80096
87.78685 | 19.7986
87.80774 | 19.79811
87.82963 | 19.79791
87.85224 | 19.79801
87.87339 | 19.80007
87.89637 | 19.79784
87.91638 | 19.79819
87.93926 | 19.79336
87.96643 | 19.79351
87.98968 | 19.79115
88.01051 | 19.79337
88.03338 | 19.79129
88.05416 | 19.79232
88.07656 | 19.79042
88.09771 | 19.79004
88.11934 | 19.79006
88.14205 | 19.78965
88.16296 | 19.79215
88.18632 | 19.79029
88.20632 | 19.79049
88.22909 | 19.78542
88.24923 | 19.78434
88.27184 | 19.78177
88.29366 | 19.7827
88.31552 | 19.78298
88.33771 | 19.78169
88.35822 | 19.7818
88.38115 | 19.77884
88.40119 | 19.78057
88.42486 | 19.77872
88.44566 | 19.78095
88.46843 | 19.77957
88.48955 | 19.77962
88.51131 | 19.77747
88.53294 | 19.77501
88.55361 | 19.77451
88.57665 | 19.77284
88.59735 | 19.77514
88.62059 | 19.77189
88.64089 | 19.77134
88.66366 | 19.76655
88.68423 | 19.76587
88.70673 | 19.76498
88.72902 | 19.76514
88.75041 | 19.76534
88.77297 | 19.76298
88.79311 | 19.76248
88.81614 | 19.75844
88.84342 | 19.7581
88.86651 | 19.75575
88.88705 | 19.75746
88.9104 | 19.7555
88.93094 | 19.75615
88.95355 | 19.75335
88.97425 | 19.75285
88.99623 | 19.75252
89.01894 | 19.75265
89.0402 | 19.75384
89.06302 | 19.75114
89.09062 | 19.74949
89.1128 | 19.74623
89.13313 | 19.74666
89.15654 | 19.74397
89.177 | 19.74604
89.20003 | 19.7442
89.22083 | 19.74503
89.24313 | 19.74282
89.26449 | 19.74145
89.28582 | 19.74176
89.30886 | 19.7418
89.3299 | 19.74417
89.35294 | 19.74183
89.37297 | 19.74177
89.39569 | 19.73735
89.41583 | 19.73761
89.43854 | 19.73579
89.46025 | 19.73645
89.48212 | 19.73679
89.50425 | 19.73555
89.525 | 19.73667
89.54782 | 19.73478
89.56794 | 19.73703
89.5914 | 19.73577
89.61226 | 19.7393
89.63529 | 19.73827
89.65617 | 19.73913
89.67804 | 19.7371
89.69932 | 19.73537
89.72031 | 19.73628
89.7433 | 19.73548
89.76407 | 19.73888
89.78727 | 19.7374
89.80741 | 19.74004
89.83039 | 19.73843
89.85093 | 19.74016
89.87343 | 19.74084
89.89567 | 19.74241
89.91701 | 19.74506
89.93967 | 19.74404
89.95992 | 19.74585
89.98279 | 19.74237
90.00997 | 19.74428
90.03321 | 19.74322
90.05386 | 19.74704
90.07705 | 19.74593
90.09751 | 19.74767
90.11996 | 19.74601
90.14101 | 19.74695
90.16301 | 19.74827
90.18567 | 19.74947
90.2069 | 19.75189
90.22951 | 19.74998
90.24973 | 19.75105
90.27266 | 19.74752
90.29975 | 19.74841
90.32305 | 19.7463
90.34364 | 19.74935
90.36684 | 19.74788
90.38754 | 19.74942
90.40989 | 19.7476
90.4309 | 19.74753
90.45269 | 19.74859
90.47556 | 19.74914
90.49658 | 19.75143
90.51962 | 19.74904
90.54703 | 19.74891
90.56953 | 19.74584
90.58957 | 19.74682
90.61287 | 19.74427
90.63354 | 19.74668
90.65647 | 19.74581
90.67754 | 19.74701
90.69967 | 19.74596
90.72101 | 19.74516
90.74234 | 19.74592
90.76532 | 19.74549
90.78623 | 19.74816
90.80948 | 19.74598
90.82954 | 19.74667
90.8522 | 19.74297
90.87259 | 19.74312
90.89498 | 19.74147
90.91685 | 19.7415
90.93848 | 19.74201
90.96093 | 19.74047
90.98141 | 19.74164
91.00445 | 19.73831
91.03202 | 19.73974
91.05527 | 19.73838
91.07594 | 19.74173
91.09929 | 19.73928
91.11954 | 19.73986
91.14204 | 19.73545
91.16245 | 19.73467
91.18463 | 19.73357
91.20698 | 19.73364
91.22834 | 19.73437
91.2509 | 19.73221
91.27107 | 19.73282
91.29426 | 19.72957
91.31432 | 19.73127
91.33767 | 19.72952
91.35885 | 19.7313
91.3813 | 19.73067
91.40306 | 19.72907
91.42418 | 19.72654
91.44616 | 19.72183
91.46632 | 19.72161
91.48957 | 19.71896
91.51051 | 19.72137
91.5336 | 19.71905
91.55414 | 19.71933
91.57648 | 19.71676
91.5976 | 19.71622
91.61942 | 19.71626
91.64229 | 19.71531
91.66307 | 19.71648
91.6861 | 19.71349
91.70622 | 19.71398
91.72925 | 19.70952
91.75632 | 19.70868
91.77946 | 19.70546
91.80019 | 19.7073
91.82333 | 19.705
91.84426 | 19.70493
91.86618 | 19.70219
91.88771 | 19.70074
91.90902 | 19.70117
91.93226 | 19.70007
91.95307 | 19.70109
91.97599 | 19.69745
91.99614 | 19.69707
92.01891 | 19.69245
92.03931 | 19.69163
92.06171 | 19.68824
92.08336 | 19.68725
92.1051 | 19.68689
92.12771 | 19.68479
92.14827 | 19.68474
92.17104 | 19.68053
92.19864 | 19.68053
92.22205 | 19.67853
92.24274 | 19.6803
92.26594 | 19.67661
92.29314 | 19.67535
92.31596 | 19.67042
92.33597 | 19.6703
92.35906 | 19.66646
92.38018 | 19.66708
92.40252 | 19.66494
92.42428 | 19.66391
92.44578 | 19.6621
92.46775 | 19.65903
92.48842 | 19.65888
92.51178 | 19.65642
92.53253 | 19.65801
92.55583 | 19.65469
92.57608 | 19.65383
92.59847 | 19.64919
92.61925 | 19.64717
92.64109 | 19.64519
92.66349 | 19.64336
92.68461 | 19.64334
92.70738 | 19.63992
92.72771 | 19.6397
92.75085 | 19.63504
92.77096 | 19.63471
92.794 | 19.63157
92.81552 | 19.63178
92.83776 | 19.63
92.85968 | 19.62759
92.88054 | 19.62485
92.90272 | 19.61988
92.92278 | 19.61879
92.94619 | 19.61502
92.96699 | 19.61564
92.98997 | 19.61157
93.01075 | 19.6096
93.03278 | 19.6056
93.05438 | 19.60278
93.07593 | 19.60092
93.09886 | 19.59757
93.1195 | 19.59662
93.14269 | 19.59133
93.16273 | 19.58933
93.18571 | 19.58223
93.20585 | 19.57884
93.2283 | 19.57361
93.25017 | 19.57046
93.27182 | 19.56726
93.29438 | 19.56165
93.31473 | 19.55801
93.33761 | 19.55069
93.35775 | 19.54756
93.38116 | 19.54032
93.40236 | 19.53585
93.42497 | 19.52672
93.44609 | 19.51745
93.46775 | 19.50662
93.48948 | 19.49482
93.51031 | 19.48461
93.53308 | 19.47194
93.55375 | 19.46323
93.57711 | 19.44997
93.59751 | 19.43942
93.62012 | 19.42432
93.64087 | 19.41089
93.66301 | 19.39574
93.68562 | 19.37998
93.70695 | 19.36283
93.72961 | 19.34104
93.7497 | 19.32095
93.77268 | 19.29605
93.79991 | 19.26852
93.82316 | 19.24473
93.84367 | 19.22493
93.86681 | 19.20071
93.88751 | 19.17887
93.91001 | 19.15226
93.9309 | 19.12697
93.95274 | 19.10143
93.97545 | 19.07604
93.99663 | 19.05197
94.01956 | 19.024
94.03957 | 18.99812
94.06249 | 18.96801
94.0825 | 18.94155
94.10538 | 18.91261
94.12693 | 18.88586
94.14866 | 18.85813
94.1709 | 18.83002
94.19176 | 18.80258
94.21447 | 18.77257
94.23472 | 18.74582
94.25797 | 18.71576
94.27893 | 18.68969
94.30196 | 18.65919
94.32272 | 18.63025
94.34485 | 18.59834
94.366 | 18.56721
94.38702 | 18.53753
94.41005 | 18.50718
94.43086 | 18.4796
94.45384 | 18.44779
94.47403 | 18.41958
94.49712 | 18.38733
94.51753 | 18.35902
94.54013 | 18.32862
94.56221 | 18.29973
94.58389 | 18.27059
94.60624 | 18.23902
94.62675 | 18.20877
94.64941 | 18.17447
94.66913 | 18.14505
94.69238 | 18.11284
94.7135 | 18.08531
94.73616 | 18.05457
94.75761 | 18.02043
94.77127 | 17.98657
94.78677 | 17.94669
94.80094 | 17.90631
94.81426 | 17.86604
94.82987 | 17.82596
94.8452 | 17.79434
94.8589 | 17.76759
94.87344 | 17.73986
94.88899 | 17.71087
94.90287 | 17.6846
94.91638 | 17.65834
94.93187 | 17.62954
94.94615 | 17.60269
94.95923 | 17.57769
94.97441 | 17.54296
94.98965 | 17.50142
95.00344 | 17.46007
95.01799 | 17.4161
95.03359 | 17.3696
95.04763 | 17.33244
95.06106 | 17.30209
95.07661 | 17.27164
95.09099 | 17.24362
95.10426 | 17.21823
95.11954 | 17.19167
95.13494 | 17.1657
95.15574 | 17.13155
95.17119 | 17.1065
95.19279 | 17.07119
95.2138 | 17.0366
95.22909 | 17.01145
95.24926 | 16.97857
95.27208 | 16.94258
95.29336 | 16.90965
95.31557 | 16.87613
95.3376 | 16.84359
95.35843 | 16.81222
95.38115 | 16.77841
95.40115 | 16.74908
95.42477 | 16.71669
95.44566 | 16.68915
95.46869 | 16.65739
95.48939 | 16.62762
95.51134 | 16.59552
95.5327 | 16.56463
95.55377 | 16.53472
95.5767 | 16.50373
95.59745 | 16.47571
95.62048 | 16.44473
95.64073 | 16.41773
95.66377 | 16.38699
95.68423 | 16.35975
95.70678 | 16.33057
95.72881 | 16.30289
95.75049 | 16.27536
95.7731 | 16.24496
95.79337 | 16.21553
95.81598 | 16.18236
95.83591 | 16.15337
95.8591 | 16.12204
95.88023 | 16.0948
95.90284 | 16.06455
95.92412 | 16.03556
95.94575 | 16.00501
95.96093 | 15.67036

## Specimen 1.9
Specimen 1.9 | Specimen 1.9
Strain | Standard force
% | MPa
0 | 0.1193102
0.0007779598 | 0.1196176
0.0007619858 | 0.1195824
0.001287699 | 0.1195357
0.001252413 | 0.1195306
0.001193523 | 0.1195782
0.0009554625 | 0.1196311
0.001364589 | 0.119627
0.001385629 | 0.1226707
0.001556396 | 0.1292586
0.002126932 | 0.1379806
0.002927303 | 0.1501045
0.003726602 | 0.169622
0.004953504 | 0.1941738
0.005620629 | 0.2181541
0.006313473 | 0.2417818
0.007668167 | 0.2663336
0.009470433 | 0.2921988
0.0102177 | 0.3174073
0.01214865 | 0.3410957
0.0125275 | 0.3664745
0.01443151 | 0.3916586
0.01508221 | 0.4185818
0.01512441 | 0.445663
0.01540646 | 0.4717835
0.01535329 | 0.4981108
0.01643071 | 0.5243529
0.01758814 | 0.5501816
0.01792431 | 0.575986
0.0192439 | 0.6018025
0.0194127 | 0.6275339
0.02118331 | 0.6524384
0.02213103 | 0.6784373
0.02315149 | 0.7032567
0.02464991 | 0.7287084
0.02563124 | 0.7541114
0.02731829 | 0.7791132
0.02876167 | 0.8043825
0.02948217 | 0.8285938
0.03111656 | 0.8543982
0.03234144 | 0.8789865
0.03447207 | 0.9034411
0.03482087 | 0.9283699
0.03633018 | 0.9532865
0.03845783 | 0.9778505
0.03891153 | 1.001162
0.0412199 | 1.026249
0.04181794 | 1.050776
0.04310817 | 1.07434
0.04400963 | 1.097785
0.04490036 | 1.121073
0.04655749 | 1.144992
0.04758841 | 1.169325
0.04944951 | 1.192259
0.05038566 | 1.215838
0.05173844 | 1.239345
0.05324048 | 1.263568
0.05442053 | 1.287159
0.05612404 | 1.310872
0.05724717 | 1.334025
0.05864382 | 1.358164
0.06044722 | 1.381877
0.06117797 | 1.405042
0.06297445 | 1.428974
0.06383395 | 1.452942
0.06569868 | 1.475475
0.06755024 | 1.49903
0.06851599 | 1.522536
0.07005259 | 1.545774
0.07101247 | 1.569037
0.07215366 | 1.591108
0.07369575 | 1.614517
0.0740312 | 1.638376
0.07606205 | 1.65219
0.07676241 | 1.674675
0.07788214 | 1.69795
0.07915148139 | 1.72058
0.08093223 | 1.743661
0.08211129 | 1.766084
0.0839557 | 1.788435
0.08528989 | 1.811163
0.08614316 | 1.833331
0.08797743 | 1.856983
0.08863404 | 1.879237
0.0905576 | 1.901831
0.09152468 | 1.923793
0.09307583 | 1.9468
0.09400388 | 1.968822
0.09482162 | 1.991137
0.09662168 | 2.01339
0.09737699 | 2.036313
0.09919243 | 2.058919
0.1001913 | 2.081148
0.1014127 | 2.103122
0.103022 | 2.125935
0.1040534 | 2.148432
0.1054029 | 2.170928
0.1070821 | 2.193328
0.1083933 | 2.215795
0.1097717 | 2.238316
0.1112881 | 2.260217
0.1127155 | 2.282544
0.1141589 | 2.304068
0.1150503 | 2.325847
0.1166659 | 2.348088
0.1177166 | 2.369357
0.1188691 | 2.391805
0.1207974 | 2.413548
0.1217164 | 2.436288
0.123104 | 2.458018
0.124314 | 2.479761
0.125157 | 2.502015
0.1272998 | 2.522018
0.1284101 | 2.54381
0.129802 | 2.565613
0.1309696 | 2.587247
0.1325314 | 2.609038
0.1340418 | 2.631584
0.1352008 | 2.651563
0.1373298 | 2.670667
0.1374128 | 2.692811
0.1394868 | 2.712462
0.1399625 | 2.734242
0.1413274 | 2.755012
0.1424695 | 2.776086
0.1436256 | 2.797962
0.1451192 | 2.819608
0.1465148 | 2.841375
0.1480671 | 2.862899
0.1487787 | 2.884289
0.1500206 | 2.905229
0.1512954 | 2.927069
0.1528136 | 2.948277
0.1543404 | 2.969752
0.1559071 | 2.991069
0.1569597 | 3.012703
0.1583833 | 3.034871
0.1596045 | 3.05569
0.1605334 | 3.076995
0.162228 | 3.097996
0.1632687 | 3.119532
0.1645326 | 3.140326
0.1655668 | 3.160926
0.16745 | 3.182474
0.1681061 | 3.203219
0.1692534 | 3.224415
0.1709805 | 3.244832
0.1723774 | 3.265809
0.1733537 | 3.286506
0.1751079 | 3.306673
0.1763192 | 3.327759
0.1778007 | 3.346997
0.1791299 | 3.368715
0.1802705 | 3.389181
0.1816791 | 3.409902
0.1829122 | 3.43156
0.1844144 | 3.451345
0.1853647 | 3.472626
0.1868019 | 3.493152
0.1879463 | 3.514348
0.1893377 | 3.534498
0.190804 | 3.555596
0.191887 | 3.57684
0.1936038 | 3.59727
0.1943247 | 3.618891
0.1956151 | 3.639333
0.1967099 | 3.659567
0.1984363 | 3.680143
0.1994188 | 3.700378
0.2014864 | 3.721148
0.2025273 | 3.740823
0.2038863 | 3.76107
0.2050975 | 3.781171
0.2064364 | 3.801297
0.2069067 | 3.821848
0.2084893 | 3.841742
0.2096584 | 3.861442
0.2107611 | 3.881531
0.2120682 | 3.901669
0.213018 | 3.922475
0.2143184 | 3.942005
0.2149968 | 3.962325
0.2165589 | 3.981976
0.2177639 | 4.002102
0.2194535 | 4.022239
0.2202815 | 4.042024
0.2223338 | 4.059681
0.2229751 | 4.079162
0.2240579 | 4.098947
0.2254978 | 4.119157
0.2266225 | 4.13921
0.2279826 | 4.158399
0.2298644 | 4.177953
0.230687 | 4.198115
0.2320402 | 4.217645
0.2333003 | 4.23704
0.2349212 | 4.256461
0.235619 | 4.276318
0.2368472 | 4.296395
0.2381859 | 4.316232
0.2398064 | 4.335385
0.2408881 | 4.354781
0.2428577 | 4.375259
0.2438915 | 4.395287
0.245301 | 4.415133
0.247071 | 4.435368
0.2481113 | 4.454314
0.2492573 | 4.474536
0.2506535 | 4.494212
0.2520414 | 4.5139
0.2530971 | 4.53304
0.2528478 | 4.539011
0.254343 | 4.558188
0.2560869 | 4.586303
0.2581867 | 4.621422
0.2598585 | 4.648856
0.2617824 | 4.683002
0.2637727 | 4.722694
0.2661942 | 4.766763
0.2686157 | 4.815015
0.2698961 | 4.840698
0.2713557 | 4.867548
0.2729214 | 4.895371
0.2744871 | 4.924945
0.2760527 | 4.955881
0.2777644 | 4.988958
0.2795689 | 5.02359
0.2815326 | 5.060169
0.2836291 | 5.097915
0.2858449 | 5.137023
0.2881138 | 5.177298
0.2904623 | 5.218935
0.2928905 | 5.261934
0.295239 | 5.305517
0.2975875 | 5.350073
0.300082 | 5.395018
0.3026428 | 5.440546
0.30527 | 5.486464
0.3079503 | 5.53316
0.3106438 | 5.580828
0.313324 | 5.629275
0.3160573 | 5.67889
0.3189499 | 5.729088
0.3218291 | 5.781232
0.324788 | 5.835321
0.3278132 | 5.891356
0.3310507 | 5.949337
0.3345271 | 6.008485
0.3382954 | 6.068801
0.3421698 | 6.129895
0.3459911 | 6.192545
0.3497328 | 6.256363
0.3533684 | 6.320959
0.3569774 | 6.385555
0.3607722 | 6.449372
0.3647262 | 6.513969
0.3685476 | 6.579343
0.3723689 | 6.647052
0.3762168 | 6.716318
0.3803831 | 6.787529
0.3847882 | 6.859518
0.3894588 | 6.931897
0.394262 | 7.005054
0.3990386 | 7.079378
0.4036296 | 7.153703
0.4081143 | 7.228416
0.4126521 | 7.303519
0.4172165 | 7.3794
0.4215951 | 7.456448
0.4259737 | 7.534274
0.4308035 | 7.612879
0.4361109 | 7.691873
0.4417898 | 7.771256
0.447336 | 7.851028
0.45267 | 7.931968
0.4577916 | 8.013686
0.4628071 | 8.09696
0.4677961 | 8.181013
0.4728647 | 8.265066
0.4781721 | 8.349507
0.4839572 | 8.434338
0.490273 | 8.519947
0.4966684 | 8.605946
0.5027454 | 8.691944
0.5086897 | 8.779888
0.514687 | 8.869389
0.5204721 | 8.958889
0.526151 | 9.048001
0.5323342 | 9.135555
0.5391011 | 9.221554
0.5459477 | 9.305995
0.5528473 | 9.389659
0.5594019 | 9.475268
0.5655055 | 9.561267
0.5715294 | 9.647265
0.5777921 | 9.731317
0.5847448 | 9.813814
0.5923344 | 9.894364
0.5997648 | 9.976082
0.6068236 | 10.06052
0.6134579 | 10.14847
0.6199064 | 10.23719
0.6266999 | 10.32552
0.6342895 | 10.41269
0.6423036 | 10.49869
0.6500525 | 10.58507
0.6573767 | 10.67263
0.6644355 | 10.76291
0.6711494 | 10.85124
0.6781021 | 10.93685
0.6857978 | 11.01857
0.693812 | 11.09834
0.7014547 | 11.17811
0.7086197 | 11.25944
0.7151213 | 11.34038
0.7215963 | 11.42054
0.7287613 | 11.4972
0.7365632 | 11.56997
0.7443651 | 11.64235
0.7516893 | 11.71434
0.7584032 | 11.78555
0.7648517 | 11.85481
0.7714328 | 11.92175
0.7787571 | 11.98634
0.7866651 | 12.04977
0.7945731 | 12.11437
0.8021627 | 12.18169
0.8091685 | 12.25212
0.8158028 | 12.32294
0.8226493 | 12.39454
0.8302389 | 12.46692
0.838253 | 12.54163
0.8460019 | 12.61751
0.8532199 | 12.69573
0.8598542 | 12.77511
0.8663027 | 12.85489
0.8732554 | 12.93232
0.8808981 | 13.00781
0.888753 | 13.08253
0.8963957 | 13.15802
0.9034015 | 13.23701
0.9099296 | 13.31718
0.9165373 | 13.39811
0.9238084 | 13.47789
0.9317696 | 13.55649
0.9397837 | 13.63393
0.9474795 | 13.71409
0.9546445 | 13.79542
0.9612787 | 13.8783
0.9680722 | 13.95963
0.9756087 | 14.03824
0.9834106 | 14.11529
0.9911594 | 14.19117
0.9983244 | 14.26822
1.005091 | 14.34682
1.011673 | 14.42504
1.018625 | 14.50092
1.026268 | 14.57407
1.034017 | 14.64567
1.041553 | 14.71766
1.048559 | 14.79199
1.055008 | 14.86748
1.061429 | 14.94258
1.068541 | 15.01496
1.076396 | 15.08578
1.084251 | 15.15622
1.091841 | 15.22859
1.0989 | 15.30292
1.10564 | 15.37841
1.11254 | 15.45235
1.120076 | 15.52434
1.127931 | 15.59399
1.13568 | 15.66442
1.14311 | 15.73602
1.15001 | 15.80918
1.156485 | 15.88234
1.163385 | 15.95355
1.170921 | 16.02243
1.17867 | 16.09052
1.186207 | 16.15901
1.193212 | 16.23022
1.199847 | 16.30338
1.206401 | 16.37615
1.213513 | 16.44775
1.221474 | 16.51662
1.229489 | 16.5855
1.237184 | 16.65516
1.244508 | 16.72753
1.251249 | 16.8003
1.258042 | 16.87268
1.26542 | 16.94195
1.273222 | 17.00888
1.28097 | 17.07542
1.288295 | 17.14352
1.295247 | 17.21356
1.301616 | 17.28399
1.308304 | 17.35287
1.315787 | 17.41902
1.323695 | 17.48401
1.331391 | 17.54899
1.33845 | 17.61631
1.344978 | 17.68597
1.351453 | 17.75523
1.358352 | 17.82372
1.366048 | 17.88909
1.374009 | 17.95408
1.381705 | 18.02023
1.389029 | 18.08872
1.395796 | 18.15915
1.402377 | 18.2292
1.409542 | 18.29691
1.417344 | 18.36228
1.425305 | 18.42688
1.433001 | 18.49303
1.440007 | 18.56113
1.446508 | 18.63039
1.453143 | 18.69771
1.46052 | 18.76231
1.468481 | 18.82535
1.47623 | 18.888
1.483395 | 18.95259
1.490029 | 19.01953
1.496425 | 19.08723
1.503271 | 19.15339
1.510914 | 19.21759
1.518981 | 19.28024
1.526783 | 19.34406
1.534266 | 19.41021
1.541325 | 19.47792
1.547959 | 19.54524
1.555124 | 19.60984
1.562979 | 19.6721
1.570834 | 19.73281
1.578424 | 19.79429
1.585377 | 19.85772
1.591719 | 19.92192
1.598274 | 19.98457
1.605598 | 20.04528
1.6134 | 20.10404
1.621042 | 20.16202
1.628207 | 20.22272
1.635001 | 20.28498
1.641529 | 20.34841
1.648323 | 20.41029
1.655806 | 20.47021
1.663767 | 20.52858
1.671569 | 20.58812
1.678946 | 20.64882
1.685846 | 20.71147
1.692454 | 20.77451
1.699512 | 20.83522
1.707208 | 20.89359
1.71501 | 20.95118
1.7226 | 21.00916
1.729765 | 21.06948
1.736426 | 21.13018
1.743007 | 21.19089
1.750225 | 21.24926
1.75808 | 21.3049
1.765829 | 21.35977
1.773312 | 21.41658
1.780159 | 21.47534
1.786634 | 21.53488
1.793348 | 21.59364
1.800778 | 21.65006
1.808686 | 21.70532
1.816541 | 21.76019
1.82413 | 21.81739
1.831136 | 21.87654
1.837797 | 21.93569
1.844856 | 21.99289
1.852605 | 22.04776
1.860513 | 22.10107
1.868102 | 22.15477
1.87532 | 22.20964
1.881902 | 22.26567
1.888456 | 22.32093
1.895515 | 22.37385
1.903158 | 22.42483
1.910694 | 22.47502
1.918072 | 22.52678
1.924971 | 22.58009
1.931446 | 22.63496
1.938081 | 22.68905
1.945458 | 22.74119
1.953419 | 22.79178
1.961327 | 22.84236
1.968757 | 22.8949
1.975869 | 22.94899
1.982557 | 23.00347
1.989403 | 23.05639
1.997046 | 23.10659
2.004901 | 23.15542
2.012437 | 23.20465
2.019708 | 23.25485
2.026502 | 23.30738
2.032977 | 23.35913
2.039983 | 23.40894
2.047732 | 23.45661
2.055587 | 23.50331
2.063123 | 23.55098
2.070023 | 23.60078
2.076657 | 23.65176
2.083265 | 23.70196
2.090642 | 23.75041
2.09855 | 23.79671
2.106405 | 23.84302
2.113995 | 23.89069
2.121 | 23.9403
2.127688 | 23.99089
2.134587 | 24.03992
2.142071 | 24.08662
2.150085 | 24.13117
2.157887 | 24.17592
2.165211 | 24.22223
2.172058 | 24.2697
2.178453 | 24.31698
2.1853 | 24.36193
2.193048 | 24.40473
2.200744 | 24.44598
2.208174 | 24.48781
2.215021 | 24.53178
2.221523 | 24.57731
2.228104 | 24.62226
2.235163 | 24.66604
2.242965 | 24.70826
2.250873 | 24.74989
2.258462 | 24.79328
2.265786 | 24.83823
2.27258 | 24.88434
2.279373 | 24.92928
2.286804 | 24.97209
2.294606 | 25.01256
2.302407 | 25.05283
2.309838 | 25.09447
2.316578 | 25.13766
2.322974 | 25.18144
2.329688 | 25.22327
2.337224 | 25.26335
2.345238 | 25.30188
2.352934 | 25.34118
2.360099 | 25.38223
2.366733 | 25.42523
2.373314 | 25.46843
2.380426 | 25.50967
2.388281 | 25.54859
2.396242 | 25.58672
2.403938 | 25.62603
2.411156 | 25.66708
2.41795 | 25.7093
2.42461 | 25.75094
2.431935 | 25.79004
2.439737 | 25.8274
2.447538 | 25.86398
2.455075 | 25.90211
2.461868 | 25.942
2.468344 | 25.98208
2.47511 | 26.0208
2.482594 | 26.05738
2.490502 | 26.0924
2.498038 | 26.12781
2.505097 | 26.16478
2.511732 | 26.2035
2.51818 | 26.24241
2.525027 | 26.28016
2.532722 | 26.31576
2.540586 | 26.35113
2.548229 | 26.38693
2.555606 | 26.42506
2.562399 | 26.46436
2.569113 | 26.50347
2.576385 | 26.54063
2.584293 | 26.57565
2.592094 | 26.6099
2.599631 | 26.64434
2.60669 | 26.68111
2.613271 | 26.71808
2.619905 | 26.75427
2.627176 | 26.78812
2.634978 | 26.82042
2.642621 | 26.85252
2.649945 | 26.88638
2.656712 | 26.92237
2.663134 | 26.95915
2.669981 | 26.99514
2.677729 | 27.02861
2.68585 | 27.06149
2.693705 | 27.09495
2.701082 | 27.13017
2.707876 | 27.16675
2.714616 | 27.20294
2.72194 | 27.23718
2.729636 | 27.2687
2.737332 | 27.29964
2.744868 | 27.33135
2.751874 | 27.36482
2.758349 | 27.39906
2.764983 | 27.43214
2.772201 | 27.46327
2.780003 | 27.49284
2.787752 | 27.52222
2.795129 | 27.55335
2.801817 | 27.58643
2.808212 | 27.62009
2.814979 | 27.65258
2.822569 | 27.68313
2.830477 | 27.71231
2.838225 | 27.74266
2.845497 | 27.77477
2.85229 | 27.80823
2.859004 | 27.84209
2.866169 | 27.87439
2.873971 | 27.90454
2.881773 | 27.93353
2.889362 | 27.96389
2.896633 | 27.99541
2.903268 | 28.02829
2.909849 | 28.06
2.917014 | 28.08977
2.924763 | 28.11798
2.932565 | 28.14542
2.939942 | 28.17421
2.946682 | 28.20515
2.953131 | 28.23745
2.959871 | 28.26858
2.967408 | 28.29835
2.975422 | 28.32656
2.98333 | 28.35516
2.990973 | 28.3859
2.997925 | 28.418
3.004613 | 28.4505
3.011618 | 28.48124
3.019261 | 28.50964
3.027222 | 28.53649
3.034812 | 28.56373
3.041924 | 28.59272
3.048505 | 28.62288
3.0549 | 28.65265
3.062012 | 28.68028
3.069761 | 28.70616
3.07751 | 28.73145
3.08494 | 28.75791
3.091734 | 28.78671
3.098182 | 28.81628
3.10487 | 28.84566
3.112194 | 28.87309
3.120155 | 28.89917
3.127957 | 28.92504
3.13544 | 28.95287
3.142552 | 28.98244
3.149133 | 29.0126
3.155927 | 29.04178
3.163516 | 29.06902
3.171318 | 29.09509
3.179173 | 29.12117
3.186497 | 29.14899
3.193264 | 29.17817
3.199819 | 29.20736
3.206772 | 29.23479
3.214521 | 29.26009
3.222322 | 29.2847
3.229806 | 29.30999
3.236812 | 29.33723
3.243287 | 29.36564
3.249894 | 29.39424
3.257166 | 29.4209
3.265074 | 29.44619
3.272982 | 29.47129
3.280624 | 29.49814
3.287842 | 29.52693
3.294583 | 29.55612
3.301429 | 29.58433
3.309019 | 29.61021
3.316927 | 29.63482
3.324676 | 29.65895
3.331947 | 29.68463
3.338581 | 29.71148
3.345056 | 29.73833
3.351903 | 29.76362
3.359439 | 29.78688
3.367188 | 29.80925
3.374672 | 29.8327
3.381624 | 29.85818
3.388232 | 29.88503
3.394813 | 29.91208
3.401978 | 29.93737
3.409833 | 29.9616
3.417688 | 29.98514
3.425331 | 30.00995
3.432549 | 30.0368
3.439236 | 30.06462
3.446003 | 30.09147
3.45338 | 30.11618
3.461182 | 30.13943
3.468931 | 30.16249
3.476255 | 30.1871
3.483102 | 30.21298
3.489683 | 30.23983
3.49653 | 30.26531
3.504119 | 30.28866
3.511921 | 30.31065
3.519617 | 30.33331
3.526888 | 30.35783
3.533469 | 30.3841
3.539944 | 30.41017
3.54695 | 30.43488
3.554805 | 30.45793
3.562819 | 30.48021
3.570515 | 30.50385
3.577733 | 30.52915
3.584473 | 30.5558
3.59124 | 30.58187
3.598671 | 30.6059
3.606526 | 30.62799
3.614274 | 30.64997
3.621705 | 30.67293
3.628658 | 30.69696
3.635186 | 30.72157
3.641953 | 30.74473
3.649383 | 30.76613
3.657079 | 30.78597
3.664562 | 30.80621
3.671727 | 30.82819
3.678255 | 30.85193
3.684651 | 30.87567
3.691603 | 30.89863
3.699405 | 30.92032
3.707313 | 30.94124
3.715009 | 30.96332
3.722386 | 30.98715
3.72918 | 31.01206
3.73592 | 31.03677
3.743244 | 31.05963
3.751099 | 31.08084
3.758795 | 31.10166
3.766225 | 31.12325
3.773231 | 31.14631
3.779786 | 31.17034
3.786473 | 31.1934
3.793797 | 31.2147
3.801599 | 31.23474
3.809401 | 31.25498
3.816672 | 31.27677
3.823386 | 31.30031
3.829914 | 31.32463
3.836867 | 31.34759
3.844669 | 31.3687
3.85263 | 31.38874
3.860379 | 31.40946
3.867809 | 31.43203
3.874497 | 31.45596
3.881157 | 31.4797
3.888375 | 31.50178
3.896071 | 31.52192
3.903979 | 31.54099
3.911516 | 31.56113
3.918681 | 31.58292
3.925156 | 31.60558
3.931737 | 31.62738
3.939114 | 31.64712
3.946863 | 31.66551
3.954506 | 31.68331
3.961777 | 31.70258
3.968385 | 31.72388
3.97478 | 31.74557
3.981574 | 31.76668
3.989004 | 31.78643
3.996965 | 31.80531
4.004661 | 31.82447
4.012091 | 31.84558
4.019256 | 31.86786
4.02589 | 31.89121
4.032843 | 31.91319
4.040539 | 31.93275
4.048447 | 31.95113
4.056196 | 31.97059
4.063414 | 31.9917
4.069942 | 32.0133
4.076417 | 32.0346
4.083582 | 32.05425
4.091437 | 32.07264
4.09908 | 32.09044
4.106457 | 32.10912
4.113303 | 32.13004
4.119805 | 32.15222
4.126651 | 32.17372
4.134188 | 32.19337
4.142202 | 32.21185
4.150004 | 32.23053
4.157541 | 32.25096
4.164653 | 32.27256
4.171287 | 32.29425
4.178239 | 32.31468
4.185829 | 32.33326
4.193684 | 32.35077
4.201327 | 32.36858
4.208545 | 32.38755
4.215099 | 32.40798
4.221654 | 32.42802
4.228766 | 32.4466
4.236568 | 32.46294
4.244317 | 32.47889
4.251641 | 32.49592
4.258487 | 32.51489
4.264936 | 32.53483
4.271544 | 32.55409
4.278868 | 32.5719
4.286723 | 32.58853
4.294525 | 32.60546
4.301955 | 32.62375
4.308961 | 32.64437
4.315701 | 32.66519
4.322601 | 32.68523
4.330244 | 32.70333
4.338152 | 32.72025
4.3459 | 32.73747
4.353225 | 32.75596
4.359939 | 32.7758
4.366493 | 32.79565
4.373499 | 32.81384
4.381089 | 32.8298
4.388784 | 32.84536
4.396321 | 32.8619
4.403327 | 32.88029
4.409881 | 32.90003
4.416489 | 32.91949
4.42376 | 32.93797
4.431774 | 32.95461
4.439788 | 32.97125
4.447537 | 32.98915
4.454702 | 33.0088
4.46131 | 33.02893
4.468263 | 33.0482
4.475799 | 33.06522
4.483601 | 33.08088
4.491191 | 33.09635
4.498462 | 33.11308
4.505229 | 33.13128
4.511757 | 33.14947
4.51855 | 33.1661
4.52614 | 33.18099
4.533942 | 33.19519
4.541478 | 33.20998
4.548484 | 33.22691
4.554959 | 33.24461
4.561487 | 33.26232
4.568705 | 33.27856
4.576613 | 33.29335
4.584468 | 33.30794
4.591952 | 33.3239
4.599011 | 33.3418
4.605618 | 33.36048
4.612465 | 33.37847
4.619895 | 33.39452
4.627803 | 33.4096
4.635605 | 33.42429
4.643036 | 33.44044
4.649988 | 33.45795
4.65649 | 33.47585
4.663283 | 33.49249
4.670767 | 33.50698
4.678675 | 33.52041
4.686371 | 33.53403
4.693376 | 33.54979
4.699904 | 33.56681
4.706353 | 33.58452
4.713465 | 33.60067
4.721426 | 33.61536
4.729281 | 33.62956
4.73703 | 33.64493
4.744407 | 33.66215
4.751254 | 33.68044
4.758021 | 33.69824
4.765398 | 33.71361
4.773306 | 33.72733
4.781108 | 33.74017
4.788538 | 33.75437
4.795332 | 33.77013
4.801647 | 33.78628
4.808282 | 33.80127
4.815765 | 33.8142
4.823567 | 33.82598
4.83121 | 33.83804
4.838428 | 33.85244
4.845009 | 33.86829
4.851484 | 33.88454
4.858437 | 33.89972
4.866186 | 33.91304
4.8742 | 33.92559
4.881842 | 33.93892
4.88922 | 33.9541
4.895907 | 33.97073
4.902488 | 33.98708
4.909653 | 34.00138
4.917349 | 34.01412
4.925257 | 34.02643
4.932847 | 34.03995
4.939852 | 34.05513
4.946354 | 34.07108
4.953041 | 34.08616
4.960472 | 34.09939
4.968433 | 34.11111
4.976182 | 34.12298
4.983453 | 34.13631
4.99014 | 34.15129
4.996615 | 34.16656
5.003515 | 34.18106
5.011104 | 34.19371
5.019065 | 34.20582
5.026761 | 34.21856
5.034245 | 34.23325
5.041144 | 34.24891
5.047858 | 34.26467
5.055129 | 34.27849
5.063037 | 34.29094
5.070786 | 34.30247
5.078376 | 34.31448
5.085435 | 34.32781
5.09183 | 34.34182
5.098491 | 34.35466
5.105762 | 34.36595
5.113511 | 34.37592
5.1211 | 34.38584
5.128106 | 34.39742
5.1349 | 34.41055
5.141428 | 34.42456
5.148221 | 34.43769
5.155758 | 34.44941
5.163772 | 34.46031
5.171627 | 34.47198
5.179004 | 34.48512
5.185851 | 34.49932
5.192538 | 34.51362
5.199544 | 34.52666
5.207293 | 34.53789
5.215148 | 34.54835
5.222578 | 34.55949
5.229743 | 34.57233
5.236351 | 34.58605
5.242932 | 34.59938
5.250203 | 34.6109
5.258058 | 34.62122
5.26586 | 34.63109
5.27329 | 34.64252
5.280137 | 34.65536
5.286585 | 34.66918
5.293352 | 34.68212
5.300889 | 34.6934
5.308903 | 34.70357
5.316811 | 34.71402
5.324241 | 34.72648
5.331088 | 34.7401
5.337722 | 34.7542
5.344781 | 34.76675
5.352583 | 34.7774
5.360438 | 34.78694
5.368134 | 34.79686
5.375352 | 34.80824
5.381986 | 34.82045
5.388487 | 34.83252
5.395546 | 34.8422
5.403295 | 34.85061
5.410938 | 34.85839
5.418209 | 34.86734
5.424976 | 34.87814
5.431345 | 34.89011
5.438006 | 34.90164
5.445436 | 34.9118
5.453344 | 34.92095
5.461252 | 34.93019
5.468789 | 34.94133
5.475847 | 34.95373
5.482535 | 34.96667
5.489487 | 34.97839
5.49713 | 34.98827
5.504932 | 34.99688
5.512628 | 35.00587
5.519952 | 35.01589
5.526613 | 35.02737
5.532982 | 35.03876
5.539987 | 35.04868
5.547683 | 35.05709
5.555485 | 35.06478
5.563075 | 35.07353
5.570133 | 35.08419
5.576608 | 35.09596
5.58319 | 35.10744
5.590567 | 35.11731
5.598687 | 35.12568
5.606595 | 35.13395
5.614185 | 35.14358
5.621191 | 35.15472
5.627798 | 35.16659
5.634645 | 35.17758
5.642128 | 35.18667
5.650036 | 35.19431
5.657785 | 35.20209
5.665216 | 35.21129
5.671983 | 35.22199
5.678378 | 35.2325
5.685278 | 35.24159
5.692973 | 35.24884
5.700775 | 35.25521
5.708312 | 35.26183
5.715211 | 35.27019
5.72166 | 35.27997
5.728188 | 35.2896
5.735247 | 35.2984
5.742996 | 35.30555
5.750851 | 35.31256
5.758387 | 35.32068
5.765818 | 35.3307
5.772505 | 35.34179
5.779272 | 35.35245
5.786596 | 35.36144
5.794504 | 35.36874
5.802412 | 35.37609
5.809949 | 35.38416
5.816742 | 35.39369
5.823164 | 35.40328
5.829931 | 35.41193
5.837574 | 35.41874
5.845269 | 35.4248
5.8527 | 35.43132
5.859812 | 35.43954
5.866473 | 35.44936
5.87316 | 35.45914
5.880431 | 35.46794
5.888286 | 35.47544
5.896247 | 35.48254
5.90389 | 35.49037
5.911267 | 35.4999
5.91806 | 35.50997
5.924748 | 35.51941
5.932019 | 35.5269
5.939821 | 35.5331
5.94757 | 35.53894
5.955053 | 35.54599
5.961794 | 35.55411
5.968242 | 35.56277
5.975089 | 35.57026
5.982625 | 35.57625
5.990533 | 35.58101
5.998017 | 35.58629
6.005022 | 35.5931
6.01171 | 35.60113
6.018264 | 35.60935
6.025164 | 35.61625
6.03286 | 35.62202
6.040715 | 35.62744
6.048304 | 35.63396
6.055522 | 35.64213
6.062289 | 35.65132
6.069056 | 35.66042
6.07638 | 35.66762
6.084288 | 35.67384
6.09209 | 35.67961
6.09968 | 35.68642
6.106686 | 35.69425
6.113161 | 35.70257
6.119954 | 35.71006
6.127438 | 35.7156
6.135133 | 35.71996
6.142723 | 35.72431
6.149941 | 35.73063
6.156628 | 35.73851
6.163024 | 35.74673
6.169948 | 35.75412
6.177697 | 35.76025
6.185817 | 35.76558
6.193725 | 35.77146
6.201156 | 35.7792
6.208002 | 35.78776
6.214636 | 35.79612
6.221907 | 35.80274
6.229709 | 35.80746
6.237405 | 35.81162
6.244889 | 35.81626
6.251841 | 35.82222
6.258343 | 35.82898
6.264951 | 35.83526
6.272222 | 35.83961
6.27997 | 35.84297
6.287666 | 35.84637
6.295044 | 35.85121
6.301757 | 35.85773
6.308126 | 35.86464
6.31492 | 35.87096
6.322616 | 35.8759
6.330577 | 35.87967
6.338272 | 35.88409
6.34565 | 35.8901
6.35239 | 35.89759
6.359024 | 35.90498
6.366136 | 35.91136
6.373832 | 35.91583
6.381687 | 35.91992
6.38933 | 35.92446
6.396654 | 35.93052
6.403235 | 35.93757
6.409816 | 35.94404
6.417087 | 35.94893
6.424836 | 35.95214
6.432638 | 35.95507
6.440015 | 35.95923
6.446703 | 35.96499
6.453098 | 35.97161
6.459865 | 35.97762
6.467455 | 35.98234
6.475469 | 35.98603
6.483271 | 35.99017
6.49086 | 35.99576
6.497813 | 36.00301
6.5045 | 36.01035
6.511559 | 36.01634
6.519255 | 36.0204
6.527216 | 36.02346
6.534912 | 36.02694
6.542077 | 36.03163
6.548525 | 36.03701
6.554947 | 36.04229
6.562112 | 36.04564
6.569861 | 36.04769
6.577451 | 36.04921
6.584881 | 36.05223
6.591621 | 36.05688
6.598043 | 36.06257
6.60481 | 36.06775
6.612188 | 36.07171
6.620202 | 36.07467
6.628004 | 36.07741
6.63554 | 36.0819
6.642652 | 36.08762
6.649233 | 36.09414
6.65608 | 36.09927
6.66351 | 36.10316
6.671312 | 36.10571
6.679114 | 36.10868
6.686385 | 36.11301
6.693126 | 36.11846
6.69968 | 36.12405
6.706739 | 36.12819
6.714488 | 36.13106
6.72229 | 36.13317
6.729773 | 36.13619
6.736779 | 36.14064
6.743307 | 36.14601
6.750048 | 36.15115
6.757425 | 36.15487
6.765227 | 36.15769
6.773082 | 36.16023
6.780565 | 36.16436
6.787677 | 36.16967
6.794364 | 36.17572
6.801264 | 36.18064
6.80896 | 36.18387
6.816868 | 36.18599
6.82467 | 36.18828
6.831994 | 36.19176
6.838575 | 36.19604
6.84505 | 36.2003
6.852056 | 36.20293
6.859752 | 36.20404
6.867394 | 36.20448
6.874718 | 36.20569
6.881618 | 36.20871
6.888093 | 36.21295
6.894674 | 36.21708
6.901892 | 36.21995
6.909694 | 36.22187
6.917655 | 36.22351
6.925298 | 36.22665
6.932516 | 36.23137
6.939203 | 36.2366
6.94597 | 36.24129
6.953454 | 36.24409
6.961362 | 36.24572
6.969005 | 36.24721
6.976329 | 36.24991
6.983122 | 36.25404
6.989544 | 36.25847
6.996444 | 36.26182
7.004033 | 36.26339
7.011941 | 36.2642
7.019584 | 36.2655
7.026749 | 36.26871
7.033357 | 36.27321
7.039885 | 36.27775
7.046997 | 36.28099
7.054958 | 36.28247
7.062972 | 36.28377
7.070721 | 36.28599
7.077833 | 36.29008
7.084441 | 36.29477
7.091155 | 36.299
7.098638 | 36.30135
7.106546 | 36.30244
7.114295 | 36.30322
7.121672 | 36.30517
7.128519 | 36.30845
7.1351 | 36.31208
7.141893 | 36.31435
7.149377 | 36.31506
7.157232 | 36.31469
7.164768 | 36.31469
7.171774 | 36.31624
7.178276 | 36.31899
7.184671 | 36.32192
7.191677 | 36.32395
7.199479 | 36.32479
7.207387 | 36.32527
7.215082 | 36.32689
7.222301 | 36.3299
7.229094 | 36.33387
7.235941 | 36.33763
7.243318 | 36.33985
7.25112 | 36.34088
7.258869 | 36.34157
7.266299 | 36.34309
7.273252 | 36.34579
7.279727 | 36.34907
7.286414 | 36.35132
7.293897 | 36.35218
7.301699 | 36.35196
7.309395 | 36.35195
7.316613 | 36.35355
7.323301 | 36.35656
7.329776 | 36.35994
7.336781 | 36.36238
7.344636 | 36.36368
7.352597 | 36.36398
7.360346 | 36.36508
7.36783 | 36.36747
7.374623 | 36.3709
7.38131 | 36.37418
7.388422 | 36.37611
7.396118 | 36.37635
7.403867 | 36.37614
7.41135 | 36.37679
7.418462 | 36.37852
7.424964 | 36.38125
7.431598 | 36.38315
7.439082 | 36.38359
7.446883 | 36.38295
7.454579 | 36.38215
7.461797 | 36.38242
7.468458 | 36.38419
7.474907 | 36.38647
7.4817 | 36.38799
7.489237 | 36.3885
7.497092 | 36.38812
7.504734 | 36.38835
7.512112 | 36.39002
7.519117 | 36.39323
7.525805 | 36.39649
7.532917 | 36.3986
7.540612 | 36.3992
7.54852 | 36.39901
7.556269 | 36.39929
7.563328 | 36.40096
7.569856 | 36.40338
7.576464 | 36.40542
7.583682 | 36.40592
7.591537 | 36.40504
7.599126 | 36.40406
7.606504 | 36.40435
7.613218 | 36.40628
7.619693 | 36.40882
7.626592 | 36.41112
7.634235 | 36.41208
7.642196 | 36.412
7.650051 | 36.41233
7.657588 | 36.41402
7.664646 | 36.4168
7.671307 | 36.41947
7.678366 | 36.42102
7.686115 | 36.42077
7.693811 | 36.42013
7.701347 | 36.41953
7.708406 | 36.4203
7.714908 | 36.42174
7.721515 | 36.42287
7.72868 | 36.42259
7.736482 | 36.42117
7.744231 | 36.41961
7.751555 | 36.419
7.758349 | 36.41999
7.76485 | 36.42128
7.771591 | 36.42262
7.779074 | 36.42211
7.786929 | 36.42089
7.794731 | 36.42003
7.802161 | 36.42074
7.809008 | 36.42276
7.815616 | 36.42513
7.822568 | 36.42655
7.830264 | 36.42637
7.838172 | 36.42558
7.845921 | 36.42491
7.853139 | 36.42574
7.859826 | 36.42772
7.866381 | 36.42918
7.873546 | 36.42921
7.881295 | 36.42777
7.889044 | 36.42586
7.896474 | 36.42479
7.90332 | 36.42553
7.909849 | 36.42721
7.916456 | 36.42872
7.923781 | 36.42907
7.931742 | 36.42815
7.939756 | 36.42739
7.947505 | 36.42804
7.954563 | 36.43001
7.961224 | 36.4324
7.968177 | 36.43382
7.97582 | 36.43353
7.983622 | 36.43201
7.991264 | 36.4305
7.998588 | 36.42983
8.005196 | 36.43049
8.011698 | 36.43102
8.018597 | 36.43038
8.026134 | 36.42806
8.03383 | 36.42532
8.041366 | 36.42345
8.048372 | 36.42306
8.05482 | 36.42361
8.061402 | 36.4239
8.068673 | 36.42351
8.076581 | 36.42207
8.084383 | 36.42037
8.09176 | 36.41992
8.098925 | 36.42104
8.105718 | 36.42282
8.112618 | 36.42394
8.120048 | 36.42378
8.127903 | 36.42262
8.135599 | 36.42149
8.143083 | 36.42153
8.149929 | 36.42231
8.156457 | 36.42371
8.163304 | 36.42375
8.170946 | 36.42252
8.178854 | 36.4202
8.186497 | 36.41836
8.193556 | 36.41798
8.200058 | 36.41876
8.206586 | 36.41979
8.213698 | 36.4194
8.221553 | 36.41809
8.229408 | 36.41645
8.237156 | 36.41576
8.244321 | 36.41667
8.251115 | 36.41833
8.258014 | 36.41967
8.265445 | 36.41923
8.2733 | 36.41735
8.281102 | 36.41532
8.288532 | 36.41432
8.295326 | 36.41437
8.301694 | 36.41434
8.308461 | 36.41353
8.315998 | 36.4111
8.323641 | 36.40805
8.331071 | 36.40514
8.338077 | 36.40408
8.344684 | 36.40431
8.351319 | 36.40468
8.358378 | 36.4043
8.366232 | 36.40257
8.374141 | 36.4008
8.381783 | 36.39964
8.38916 | 36.39986
8.395901 | 36.40047
8.402641 | 36.4007
8.409912 | 36.39949
8.417608 | 36.39721
8.425251 | 36.39458
8.432469 | 36.39315
8.439315 | 36.39329
8.446003 | 36.3939
8.452796 | 36.39369
8.460492 | 36.39199
8.468506 | 36.38978
8.476202 | 36.38812
8.483473 | 36.38757
8.490134 | 36.38823
8.496662 | 36.38894
8.503721 | 36.38862
8.51147 | 36.38674
8.519272 | 36.38428
8.526914 | 36.38291
8.534238 | 36.38346
8.541085 | 36.38488
8.547772 | 36.38594
8.55515 | 36.38527
8.563164 | 36.38312
8.571125 | 36.3808
8.578661 | 36.37912
8.585428 | 36.37895
8.591665 | 36.37889
8.598352 | 36.37779
8.605888 | 36.37496
8.613743 | 36.37114
8.62128 | 36.36715
8.62818 | 36.36483
8.634867 | 36.36447
8.641342 | 36.36445
8.648242 | 36.36354
8.655831 | 36.36123
8.663739 | 36.35851
8.671541 | 36.35663
8.678971 | 36.35609
8.685818 | 36.35688
8.692532 | 36.35762
8.699644 | 36.3571
8.707499 | 36.35455
8.715354 | 36.3516
8.722837 | 36.34963
8.72979 | 36.34879
8.736318 | 36.34893
8.742952 | 36.34835
8.750276 | 36.34633
8.758078 | 36.34273
8.765827 | 36.3394
8.773204 | 36.33732
8.779998 | 36.33712
8.786393 | 36.33749
8.793187 | 36.33705
8.800829 | 36.33548
8.809003 | 36.33282
8.816911 | 36.33068
8.824394 | 36.32984
8.831294 | 36.33027
8.837849 | 36.33079
8.844961 | 36.33028
8.852656 | 36.32796
8.860405 | 36.32477
8.867995 | 36.32185
8.875213 | 36.32027
8.881794 | 36.31956
8.888322 | 36.31874
8.895434 | 36.31632
8.90313 | 36.31272
8.910879 | 36.30874
8.918309 | 36.30574
8.925102 | 36.30436
8.931498 | 36.30351
8.938159 | 36.30245
8.945642 | 36.30002
8.95355 | 36.297
8.961299 | 36.29394
8.96857 | 36.29295
8.975523 | 36.29288
8.982369 | 36.29355
8.989534 | 36.29297
8.997283 | 36.29096
9.005085 | 36.28824
9.012675 | 36.28589
9.019999 | 36.28468
9.026607 | 36.28417
9.033082 | 36.28372
9.04014 | 36.28153
9.047783 | 36.27855
9.055585 | 36.27461
9.063015 | 36.27204
9.069915 | 36.27096
9.07647 | 36.27103
9.08321 | 36.27061
9.090694 | 36.26917
9.098655 | 36.26652
9.106563 | 36.26354
9.114152 | 36.26198
9.121211 | 36.26141
9.127872 | 36.26142
9.134772 | 36.2603
9.142255 | 36.25769
9.150057 | 36.2538
9.157753 | 36.25042
9.165024 | 36.24807
9.171711 | 36.24702
9.178133 | 36.24606
9.185192 | 36.2437
9.192994 | 36.23986
9.200743 | 36.2357
9.208226 | 36.23217
9.215126 | 36.23021
9.221574 | 36.22929
9.228235 | 36.22811
9.235453 | 36.22582
9.243255 | 36.2223
9.251057 | 36.21901
9.258593 | 36.21681
9.265705 | 36.21647
9.27234 | 36.2165
9.279186 | 36.21601
9.286776 | 36.2141
9.294631 | 36.21081
9.302486 | 36.20768
9.30981 | 36.20583
9.316603 | 36.20532
9.323131 | 36.20426
9.329978 | 36.20234
9.337727 | 36.19874
9.345476 | 36.19473
9.352959 | 36.1912
9.359965 | 36.18899
9.36644 | 36.18835
9.373021 | 36.18761
9.380292 | 36.18608
9.3882 | 36.18306
9.396214 | 36.18021
9.403857 | 36.17839
9.411234 | 36.17785
9.417948 | 36.17795
9.424715 | 36.1774
9.432199 | 36.17529
9.440107 | 36.17169
9.447855 | 36.168
9.45518 | 36.16499
9.461761 | 36.16347
9.468156 | 36.16195
9.475003 | 36.15905
9.482592 | 36.15489
9.490447 | 36.15005
9.497931 | 36.14577
9.50483 | 36.14314
9.511359 | 36.14185
9.51794 | 36.14062
9.525105 | 36.1382
9.53296 | 36.13465
9.540868 | 36.13084
9.548563 | 36.12832
9.555675 | 36.12719
9.562363 | 36.1269
9.56905 | 36.12645
9.576374 | 36.12436
9.584229 | 36.12113
9.592084 | 36.1175
9.599568 | 36.11517
9.60652 | 36.11387
9.613048 | 36.11326
9.619815 | 36.11164
9.627299 | 36.10845
9.635154 | 36.10425
9.64285 | 36.10004
9.650068 | 36.09749
9.656675 | 36.09633
9.663097 | 36.09578
9.67005 | 36.09407
9.677852 | 36.09105
9.685919 | 36.08742
9.693827 | 36.08472
9.701151 | 36.0837
9.707892 | 36.08336
9.714553 | 36.08307
9.721877 | 36.08094
9.729732 | 36.07749
9.737481 | 36.07319
9.745017 | 36.06976
9.752023 | 36.06762
9.758498 | 36.06597
9.765026 | 36.06357
9.772297 | 36.0596
9.780099 | 36.05474
9.787689 | 36.04983
9.794907 | 36.04652
9.801588 | 36.04457
9.807984 | 36.04322
9.814883 | 36.0413
9.822632 | 36.03809
9.830646 | 36.03437
9.838289 | 36.03099
9.845613 | 36.02947
9.852513 | 36.02851
9.859253 | 36.02755
9.866365 | 36.02558
9.874061 | 36.02232
9.881757 | 36.0185
9.889293 | 36.01522
9.896405 | 36.01327
9.903013 | 36.01209
9.909621 | 36.01066
9.916945 | 36.00731
9.924853 | 36.00334
9.932655 | 35.99921
9.939979 | 35.99602
9.946666 | 35.99409
9.953115 | 35.99279
9.960014 | 35.99091
9.983367 | 35.98043
10.00436 | 35.97706
10.02718 | 35.96813
10.04852 | 35.96047
10.07006 | 35.94917
10.09153 | 35.93701
10.11226 | 35.92975
10.13545 | 35.91977
10.15612 | 35.9164
10.17932 | 35.90541
10.19956 | 35.89992
10.22223 | 35.88884
10.24319 | 35.88251
10.26543 | 35.87506
10.28788 | 35.86733
10.30887 | 35.8613
10.3318 | 35.85034
10.35207 | 35.84351
10.37489 | 35.82911
10.40199 | 35.81812
10.42524 | 35.80696
10.44591 | 35.80365
10.4691 | 35.79268
10.48969 | 35.78621
10.51188 | 35.77448
10.53319 | 35.76607
10.55492 | 35.7588
10.57796 | 35.75034
10.59879 | 35.74429
10.62161 | 35.73189
10.64172 | 35.72491
10.66471 | 35.71056
10.68477 | 35.70246
10.70743 | 35.69092
10.72898 | 35.68421
10.751 | 35.67682
10.77329 | 35.66675
10.79407 | 35.65882
10.81658 | 35.64561
10.83672 | 35.63967
10.86039 | 35.62935
10.88127 | 35.62514
10.9042 | 35.61302
10.92482 | 35.60403
10.94682 | 35.59109
10.96821 | 35.57985
10.98936 | 35.57095
11.01223 | 35.55958
11.03283 | 35.55439
11.05613 | 35.54266
11.07635 | 35.53708
11.09933 | 35.52368
11.11979 | 35.51578
11.14219 | 35.50548
11.16453 | 35.49799
11.1861 | 35.49025
11.20856 | 35.47799
11.22878 | 35.46831
11.25149 | 35.45299
11.27898 | 35.44095
11.30207 | 35.42864
11.32272 | 35.42231
11.3458 | 35.40976
11.36629 | 35.40309
11.38906 | 35.39064
11.40992 | 35.38208
11.432 | 35.37204
11.4545 | 35.36321
11.47573 | 35.35607
11.4985 | 35.34376
11.51877 | 35.33467
11.54149 | 35.3182
11.56861 | 35.30557
11.59191 | 35.29309
11.61266 | 35.28748
11.63575 | 35.27445
11.65621 | 35.26624
11.67871 | 35.25325
11.69989 | 35.24421
11.72178 | 35.23467
11.74439 | 35.22452
11.76528 | 35.21735
11.78842 | 35.20451
11.8085 | 35.19612
11.83143 | 35.17997
11.85831 | 35.16721
11.88172 | 35.15437
11.9025 | 35.14946
11.92553 | 35.1373
11.94631 | 35.12889
11.96839 | 35.11654
11.98983 | 35.1063
12.01135 | 35.09846
12.03449 | 35.08796
12.05527 | 35.0805
12.07825 | 35.06644
12.10577 | 35.05273
12.12833 | 35.0377
12.14834 | 35.02884
12.17158 | 35.01502
12.19228 | 35.00885
12.21526 | 34.99728
12.23644 | 34.98838
12.25823 | 34.97623
12.27986 | 34.96447
12.3009 | 34.95663
12.3243 | 34.94635
12.34511 | 34.94021
12.36809 | 34.92622
12.38818 | 34.91709
12.4109 | 34.90199
12.43143 | 34.89239
12.45375 | 34.87953
12.47559 | 34.86909
12.49698 | 34.86041
12.51986 | 34.8488
12.54016 | 34.84119
12.56314 | 34.82657
12.59055 | 34.81598
12.61412 | 34.80468
12.63481 | 34.79936
12.65801 | 34.78535
12.67812 | 34.77589
12.70068 | 34.76059
12.72143 | 34.7502
12.74338 | 34.73903
12.76588 | 34.72763
12.78663 | 34.71921
12.80967 | 34.70649
12.82986 | 34.69941
12.85311 | 34.68472
12.87317 | 34.6762
12.89615 | 34.66346
12.91775 | 34.657
12.94015 | 34.64683
12.96186 | 34.63568
12.98274 | 34.62341
13.00487 | 34.60867
13.02509 | 34.60004
13.04855 | 34.58669
13.06917 | 34.58001
13.09221 | 34.56671
13.1128 | 34.558
13.13514 | 34.54526
13.15664 | 34.53463
13.17805 | 34.52524
13.20098 | 34.51456
13.22184 | 34.50816
13.24498 | 34.49449
13.26512 | 34.48487
13.28784 | 34.46744
13.31477 | 34.45423
13.33828 | 34.44107
13.35912 | 34.43516
13.38204 | 34.42242
13.40298 | 34.41274
13.42485 | 34.40023
13.44657 | 34.38881
13.46783 | 34.37965
13.49102 | 34.36778
13.51154 | 34.36029
13.53468 | 34.34594
13.55482 | 34.33677
13.57775 | 34.32089
13.59802 | 34.31017
13.6202 | 34.29766
13.6425 | 34.28766
13.6638 | 34.27826
13.68652 | 34.26515
13.70679 | 34.25572
13.72967 | 34.24081
13.74989 | 34.23328
13.77324 | 34.22082
13.79455 | 34.2136
13.81695 | 34.20138
13.83821 | 34.19034
13.85973 | 34.17756
13.88165 | 34.1633
13.90221 | 34.15234
13.92509 | 34.13838
13.94579 | 34.13191
13.96909 | 34.1195
13.98965 | 34.11206
14.01216 | 34.09766
14.03309 | 34.08669
14.05496 | 34.07555
14.07773 | 34.06524
14.09901 | 34.0568
14.12167 | 34.04277
14.14174 | 34.03253
14.16466 | 34.01587
14.19187 | 34.00247
14.21516 | 33.98819
14.2357 | 33.98076
14.25874 | 33.96749
14.27962 | 33.9588
14.30191 | 33.94511
14.32317 | 33.93374
14.34467 | 33.92337
14.36759 | 33.91256
14.38856 | 33.90504
14.4117 | 33.89055
14.43914 | 33.87496
14.46148 | 33.85905
14.4816 | 33.84927
14.50484 | 33.83522
14.52573 | 33.8279
14.54844 | 33.81525
14.56967 | 33.80642
14.5917 | 33.79418
14.61322 | 33.78237
14.63458 | 33.7724
14.65735 | 33.76027
14.67824 | 33.753
14.70159 | 33.73909
14.7216 | 33.72904
14.74426 | 33.71202
14.76456 | 33.70111
14.78691 | 33.68805
14.80898 | 33.67843
14.83066 | 33.66825
14.8529 | 33.65536
14.87334 | 33.64581
14.89648 | 33.63085
14.91651 | 33.62327
14.93997 | 33.60946
14.96096 | 33.6022
14.98373 | 33.58963
15.00507 | 33.57787
15.02638 | 33.56437
15.04835 | 33.54939
15.06865 | 33.53866
15.0919 | 33.52528
15.11265 | 33.51822
15.13579 | 33.50424
15.15625 | 33.49424
15.1787 | 33.47948
15.19972 | 33.46882
15.22179 | 33.45826
15.24446 | 33.44723
15.2655 | 33.43819
15.28838 | 33.42367
15.30844 | 33.4132
15.33142 | 33.39645
15.35862 | 33.3811
15.38155 | 33.36643
15.40241 | 33.35853
15.4256 | 33.34513
15.4463 | 33.33535
15.46864 | 33.32054
15.48966 | 33.30866
15.51142 | 33.29724
15.53435 | 33.28564
15.55531 | 33.27656
15.57829 | 33.2617
15.60592 | 33.2454
15.62816 | 33.22962
15.64838 | 33.21927
15.67173 | 33.20417
15.69219 | 33.19629
15.71533 | 33.18254
15.73637 | 33.17261
15.75827 | 33.15892
15.77997 | 33.14537
15.80094 | 33.13537
15.82429 | 33.12273
15.84515 | 33.11481
15.86813 | 33.09942
15.88825 | 33.08796
15.91085 | 33.0704
15.93126 | 33.05878
15.95377 | 33.0446
15.97561 | 33.03347
15.99721 | 33.02242
16.01971 | 33.00882
16.04025 | 32.99795
16.06307 | 32.98175
16.08313 | 32.97223
16.10664 | 32.95791
16.12769 | 32.94973
16.15046 | 32.93553
16.17166 | 32.92305
16.19308 | 32.9078
16.21476 | 32.89163
16.23543 | 32.87962
16.25868 | 32.86493
16.27935 | 32.85559
16.30249 | 32.83997
16.32279 | 32.82959
16.3455 | 32.81327
16.36634 | 32.80172
16.38852 | 32.78829
16.41102 | 32.77614
16.43212 | 32.76572
16.4551 | 32.75059
16.47519 | 32.7387
16.49807 | 32.71959
16.52516 | 32.70259
16.54846 | 32.68683
16.56905 | 32.67802
16.5923 | 32.6628
16.61287 | 32.65178
16.6351 | 32.63614
16.65647 | 32.62314
16.67804 | 32.61093
16.70107 | 32.59775
16.72188 | 32.58794
16.74486 | 32.57155
16.765 | 32.55987
16.78788 | 32.54119
16.80791 | 32.52804
16.83058 | 32.51189
16.85218 | 32.50038
16.8742 | 32.48783
16.89649 | 32.4738
16.91719 | 32.46047
16.9397 | 32.44328
16.95994 | 32.43211
16.98351 | 32.41674
17.00453 | 32.40689
17.02735 | 32.39021
17.04813 | 32.37657
17.07004 | 32.35971
17.09145 | 32.34361
17.11252 | 32.32951
17.13556 | 32.31343
17.15599 | 32.30255
17.17934 | 32.28594
17.19959 | 32.27412
17.22252 | 32.25566
17.24285 | 32.24257
17.2654 | 32.22766
17.28775 | 32.21552
17.3093 | 32.20241
17.3318 | 32.18555
17.35197 | 32.17084
17.37458 | 32.15111
17.39477 | 32.13791
17.41791 | 32.12015
17.4389 | 32.10753
17.46135 | 32.09182
17.48298 | 32.07762
17.50437 | 32.06276
17.52666 | 32.04532
17.54712 | 32.03202
17.57058 | 32.01531
17.59133 | 32.00402
17.61447 | 31.98581
17.63493 | 31.97102
17.65712 | 31.95047
17.67789 | 31.93339
17.69976 | 31.91676
17.72226 | 31.90049
17.74347 | 31.8868
17.76618 | 31.86877
17.7864 | 31.85464
17.80949 | 31.8349
17.82971 | 31.82079
17.85275 | 31.80233
17.87422 | 31.78839
17.89645 | 31.77159
17.91843 | 31.75381
17.93936 | 31.73567
17.9615 | 31.71407
17.98153 | 31.69775
18.00483 | 31.67766
18.02572 | 31.66426
18.04875 | 31.64442
18.0694 | 31.62807
18.09161 | 31.60849
18.11315 | 31.59079
18.1346 | 31.57452
18.15758 | 31.55564
18.17825 | 31.54088
18.2015 | 31.51963
18.22896 | 31.49543
18.25147 | 31.47227
18.2715 | 31.45457
18.29475 | 31.43282
18.31561 | 31.41694
18.33848 | 31.39615
18.3596 | 31.37745
18.38129 | 31.35624
18.4031 | 31.33445
18.42406 | 31.31679
18.44757 | 31.29514
18.46795 | 31.27819
18.4912 | 31.25484
18.5115 | 31.23573
18.53416 | 31.21029
18.55468 | 31.18879
18.57684 | 31.16515
18.59876 | 31.1436
18.62033 | 31.12346
18.6431 | 31.09982
18.66345 | 31.07852
18.68638 | 31.05167
18.71371 | 31.02365
18.73739 | 30.99914
18.75798 | 30.98024
18.78128 | 30.9531
18.80134 | 30.93043
18.8239 | 30.90115
18.84465 | 30.87571
18.86649 | 30.84886
18.88889 | 30.82303
18.90988 | 30.80012
18.93291 | 30.77234
18.95313 | 30.74841
18.97627 | 30.71821
18.99628 | 30.69282
19.01937 | 30.66392
19.04102 | 30.63926
19.06337 | 30.6109
19.08505 | 30.58075
19.10588 | 30.54991
19.12801 | 30.51581
19.14842 | 30.4874
19.17177 | 30.45408
19.19236 | 30.42631
19.21524 | 30.39216
19.23612 | 30.362
19.25836 | 30.32761
19.27991 | 30.29347
19.30116 | 30.26029
19.32409 | 30.22518
19.34503 | 30.1939
19.36074 | 30.16822
19.3816 | 30.13178
19.39572 | 30.10561
19.4109 | 30.07653
19.42464 | 30.05099
19.44579 | 30.01251
19.46145 | 29.98479
19.48231 | 29.94792
19.49733 | 29.92029
19.51261 | 29.89101
19.52612 | 29.86484
19.54013 | 29.83663
19.55579 | 29.80481
19.5698 | 29.77612
19.58323 | 29.7481
19.59899 | 29.7158
19.61406 | 29.68496
19.62754 | 29.65675
19.64246 | 29.62465
19.65796 | 29.5904
19.67165 | 29.55908
19.68547 | 29.52483
19.70097 | 29.4865
19.7148 | 29.45061
19.72796 | 29.41656
19.7434 | 29.37842
19.75858 | 29.34146
19.77228 | 29.30741
19.78693 | 29.26937
19.80264 | 29.22802
19.81638 | 29.1894
19.82994 | 29.14893
19.84549 | 29.10467
19.85966 | 29.06235
19.87312 | 29.02139
19.88862 | 28.97645
19.90401 | 28.93092
19.91773 | 28.88743
19.93222 | 28.84015
19.94012 | 28.81525
19.94777 | 28.78976
19.96154 | 28.74112
19.97523 | 28.69073
19.98298 | 28.66368
19.99068 | 28.63567
19.99795 | 28.60823
20.00485 | 28.58138
20.01135 | 28.55492
20.01796 | 28.52827
20.02523 | 28.49986
20.03314 | 28.47067
20.04094 | 28.44129
20.04847 | 28.41269
20.05548 | 28.38506
20.06209 | 28.35705
20.06899 | 28.32883
20.07668 | 28.29868
20.08459 | 28.26735
20.09234 | 28.23564
20.09966 | 28.20451
20.1064 | 28.17435
20.11293 | 28.14263
20.11989 | 28.11053
20.12747 | 28.0759
20.13528 | 28.04146
20.14276 | 28.00605
20.14971 | 27.97239
20.15632 | 27.93834
20.16295 | 27.90487
20.17023 | 27.86927
20.17819 | 27.8325
20.1862 | 27.79533
20.19384 | 27.75856
20.20101 | 27.72237
20.2077 | 27.6856
20.21454 | 27.64824
20.22213 | 27.60836
20.22993 | 27.5675
20.23758 | 27.52547
20.2449 | 27.48422
20.25159 | 27.44317
20.25806 | 27.40153
20.26496 | 27.35795
20.27261 | 27.313
20.28041 | 27.26689
20.28789 | 27.22058
20.2949 | 27.17467
20.30137 | 27.12933
20.30785 | 27.08283
20.31501 | 27.03536
20.32292 | 26.98574
20.33083 | 26.93593
20.33826 | 26.88613
20.34537 | 26.8369
20.35211 | 26.78767
20.35896 | 26.73709
20.36649 | 26.68533
20.3743 | 26.63124
20.38204 | 26.57676
20.38953 | 26.52229
20.39643 | 26.4682
20.4029 | 26.41333
20.4097 | 26.3569
20.41729 | 26.29815
20.42519 | 26.23783
20.43278 | 26.1779
20.43974 | 26.11798
20.44632 | 26.05883
20.45279 | 25.99851
20.4599 | 25.93703
20.46787 | 25.8736
20.47583 | 25.80939
20.48352 | 25.74519
20.4909 | 25.68137
20.49769 | 25.61794
20.50446 | 25.55257
20.51184 | 25.48603
20.51969 | 25.41715
20.52749 | 25.3475
20.53492 | 25.27823
20.54177 | 25.20896
20.54814 | 25.14009
20.55475 | 25.06966
20.56223 | 24.99767
20.57003 | 24.9249
20.57768 | 24.85213
20.58489 | 24.77975
20.59142 | 24.70893
20.59792 | 24.63811
20.60493 | 24.56612
20.61257 | 24.49335
20.62053 | 24.41941
20.62812 | 24.34665
20.63555 | 24.27466
20.6424 | 24.20422
20.64901 | 24.1334
20.65617 | 24.06141
20.66387 | 23.98903
20.67172 | 23.91666
20.67931 | 23.84544
20.68632 | 23.77579
20.69288 | 23.70702
20.69949 | 23.63853
20.70697 | 23.56927
20.71493 | 23.49961
20.72263 | 23.43113
20.7299 | 23.36458
20.73648 | 23.29999
20.7429 | 23.23617
20.74985 | 23.17274
20.75755 | 23.10892
20.76556 | 23.04588
20.77321 | 22.9844
20.78058 | 22.92525
20.78759 | 22.86766
20.79428 | 22.81124
20.80155 | 22.75403
20.8094 | 22.69683
20.81715 | 22.64041
20.82474 | 22.58554
20.83169 | 22.53262
20.83814 | 22.48125
20.8448 | 22.42989
20.85213 | 22.37891
20.85993 | 22.32793
20.86757 | 22.27774
20.87463 | 22.22987
20.88132 | 22.18415
20.88777 | 22.13998
20.89456 | 22.09601
20.9022 | 22.05204
20.91011 | 22.00865
20.91791 | 21.96643
20.92534 | 21.92654
20.93219 | 21.88802
20.93882 | 21.85066
20.94594 | 21.81311
20.95374 | 21.77517
20.96159 | 21.73743
20.96908 | 21.70124
20.97619 | 21.6668
20.98272 | 21.63372
20.98935 | 21.60123
20.99662 | 21.56835
21.00442 | 21.53508
21.01222 | 21.50258
21.0196 | 21.47165
21.02655 | 21.44227
21.03303 | 21.41445
21.0398 | 21.38623
21.04733 | 21.35802
21.05529 | 21.32923
21.06315 | 21.3016
21.07058 | 21.27553
21.08411 | 21.22718
21.09903 | 21.17795
21.10688 | 21.15285
21.12164 | 21.10557
21.13475 | 21.06247
21.14966 | 21.01695
21.16473 | 20.97239
21.17782 | 20.93357
21.19185 | 20.89554
21.20762 | 20.85662
21.22216 | 20.82306
21.23583 | 20.79183
21.25138 | 20.75759
21.26634 | 20.72519
21.27943 | 20.69659
21.29418 | 20.66575
21.30952 | 20.63511
21.32295 | 20.60972
21.34505 | 20.57134
21.36055 | 20.54571
21.38109 | 20.51394
21.40428 | 20.47761
21.42472 | 20.4474
21.44722 | 20.41306
21.46797 | 20.38295
21.48955 | 20.35503
21.51216 | 20.32896
21.53307 | 20.30765
21.55621 | 20.28241
21.5763 | 20.26286
21.59933 | 20.23829
21.61955 | 20.2211
21.64264 | 20.20154
21.6644 | 20.18622
21.68629 | 20.16907
21.70816 | 20.15234
21.72907 | 20.13685
21.75147 | 20.11807
21.77153 | 20.10501
21.79478 | 20.08855
21.81553 | 20.07955
21.83846 | 20.06634
21.85947 | 20.05692
21.8815 | 20.04422
21.90302 | 20.03307
21.92417 | 20.02482
21.94747 | 20.01548
21.96822 | 20.01034
21.99131 | 19.99905
22.0114 | 19.99217
22.03406 | 19.98004
22.05447 | 19.97341
22.07697 | 19.96474
22.09868 | 19.95973
22.12041 | 19.95539
22.14297 | 19.94935
22.16345 | 19.94555
22.18638 | 19.9367
22.21387 | 19.93235
22.23728 | 19.92699
22.25803 | 19.92701
22.28117 | 19.91956
22.30131 | 19.91692
22.32392 | 19.90873
22.34449 | 19.90506
22.36662 | 19.90118
22.38897 | 19.89843
22.41004 | 19.89731
22.43275 | 19.89293
22.45311 | 19.89296
22.47625 | 19.88737
22.49639 | 19.88747
22.51953 | 19.88326
22.54084 | 19.88435
22.56329 | 19.88203
22.58484 | 19.88003
22.60607 | 19.8767
22.62804 | 19.87132
22.64834 | 19.87091
22.67174 | 19.86726
22.69231 | 19.86981
22.71545 | 19.86621
22.73591 | 19.86724
22.75841 | 19.86379
22.77978 | 19.86342
22.80132 | 19.86332
22.82409 | 19.86241
22.84508 | 19.8647
22.86812 | 19.86163
22.88818 | 19.86239
22.91111 | 19.85651
22.93807 | 19.8564
22.96142 | 19.85362
22.98223 | 19.85758
23.00532 | 19.85582
23.02609 | 19.85704
23.04807 | 19.85472
23.06964 | 19.85431
23.091 | 19.85595
23.11414 | 19.85542
23.13482 | 19.85893
23.15796 | 19.85575
23.17799 | 19.85742
23.20092 | 19.8528
23.22111 | 19.85308
23.24356 | 19.8513
23.26548 | 19.85288
23.28706 | 19.85479
23.30967 | 19.85422
23.33008 | 19.8556
23.35284 | 19.85235
23.37309 | 19.85537
23.3965 | 19.85415
23.41759 | 19.85831
23.44026 | 19.85717
23.4613 | 19.85814
23.48301 | 19.85656
23.50472 | 19.85474
23.52547 | 19.85499
23.5484 | 19.85316
23.56901 | 19.85691
23.59226 | 19.85534
23.61275 | 19.85837
23.63541 | 19.85588
23.65622 | 19.85686
23.67824 | 19.8576
23.7009 | 19.85927
23.72219 | 19.86204
23.74496 | 19.85999
23.77258 | 19.85951
23.79477 | 19.85673
23.81509 | 19.85781
23.83834 | 19.85548
23.85891 | 19.85925
23.88199 | 19.85745
23.90272 | 19.86005
23.92522 | 19.85827
23.94632 | 19.85872
23.96797 | 19.85987
23.99074 | 19.8608
24.01181 | 19.86429
24.0349 | 19.86238
24.06242 | 19.86188
24.08466 | 19.85817
24.10482 | 19.85962
24.12812 | 19.85784
24.14896 | 19.86105
24.17178 | 19.85938
24.19269 | 19.86138
24.21498 | 19.86046
24.23634 | 19.86071
24.25784 | 19.86145
24.28055 | 19.86194
24.30144 | 19.86527
24.3248 | 19.8639
24.35222 | 19.86462
24.37472 | 19.86068
24.40224 | 19.86146
24.42522 | 19.86148
24.446 | 19.86539
24.46924 | 19.86315
24.48928 | 19.86629
24.51221 | 19.86312
24.53285 | 19.86577
24.55536 | 19.86584
24.57754 | 19.86781
24.59904 | 19.8702
24.62149 | 19.86857
24.64192 | 19.86969
24.66474 | 19.86484
24.69194 | 19.86551
24.71503 | 19.86365
24.73581 | 19.86814
24.75911 | 19.86636
24.77938 | 19.86901
24.80194 | 19.86672
24.82288 | 19.8682
24.84514 | 19.86921
24.86754 | 19.87016
24.88871 | 19.87258
24.91138 | 19.87063
24.9316 | 19.87232
24.95469 | 19.8682
24.98181 | 19.8693
25.00484 | 19.86662
25.02551 | 19.87083
25.04887 | 19.86903
25.06943 | 19.8719
25.09194 | 19.86939
25.11274 | 19.86965
25.13453 | 19.87122
25.15746 | 19.87238
25.17858 | 19.87579
25.20145 | 19.87369
25.22905 | 19.87376
25.25129 | 19.87048
25.27162 | 19.87212
25.29486 | 19.86943
25.31543 | 19.8738
25.33846 | 19.87269
25.3594 | 19.87554
25.38159 | 19.87414
25.403 | 19.87374
25.4241 | 19.8757
25.44751 | 19.87609
25.46834 | 19.88052
25.49132 | 19.87776
25.51133 | 19.8797
25.53415 | 19.87529
25.5544 | 19.87703
25.57706 | 19.87616
25.59882 | 19.87775
25.62029 | 19.87927
25.64284 | 19.87926
25.66357 | 19.88152
25.68634 | 19.87895
25.71407 | 19.88141
25.7371 | 19.88133
25.75801 | 19.88622
25.78121 | 19.88435
25.80132 | 19.886
25.82393 | 19.88164
25.84437 | 19.8823
25.86671 | 19.88174
25.88879 | 19.88302
25.91018 | 19.88526
25.93273 | 19.88436
25.95309 | 19.88687
25.97628 | 19.88415
25.9964 | 19.88742
26.01948 | 19.88608
26.04071 | 19.89025
26.06332 | 19.8904
26.08474 | 19.89143
26.10626 | 19.88989
26.12797 | 19.88667
26.14851 | 19.8873
26.17159 | 19.88514
26.19224 | 19.88946
26.21559 | 19.88766
26.23592 | 19.89067
26.25842 | 19.88873
26.27963 | 19.89
26.30139 | 19.89179
26.32421 | 19.89251
26.34517 | 19.89612
26.36805 | 19.89388
26.38827 | 19.89583
26.41104 | 19.89141
26.43105 | 19.89252
26.45382 | 19.89075
26.47542 | 19.89396
26.49755 | 19.89515
26.51957 | 19.8953
26.54041 | 19.89631
26.5628 | 19.89377
26.5831 | 19.89718
26.60678 | 19.89653
26.62761 | 19.90139
26.65053 | 19.90021
26.67126 | 19.90161
26.69326 | 19.89966
26.71462 | 19.89824
26.73577 | 19.8987
26.75843 | 19.89728
26.77929 | 19.90104
26.80254 | 19.89965
26.82276 | 19.90289
26.84574 | 19.90008
26.86604 | 19.90225
26.88865 | 19.90242
26.91084 | 19.90527
26.93257 | 19.90711
26.95486 | 19.90574
26.97511 | 19.90641
26.99793 | 19.90235
27.02542 | 19.90368
27.04851 | 19.902
27.06905 | 19.90547
27.09219 | 19.90375
27.1127 | 19.90693
27.13547 | 19.90391
27.1562 | 19.90504
27.1783 | 19.90518
27.20075 | 19.90681
27.22217 | 19.90984
27.24494 | 19.90785
27.26495 | 19.90885
27.28782 | 19.90391
27.31513 | 19.90546
27.33837 | 19.90356
27.35902 | 19.90731
27.382 | 19.90563
27.40262 | 19.90819
27.42523 | 19.90654
27.44627 | 19.90775
27.46817 | 19.90789
27.49062 | 19.9087
27.51177 | 19.91169
27.53486 | 19.90981
27.56253 | 19.90956
27.58456 | 19.90594
27.60478 | 19.90737
27.62813 | 19.90607
27.64891 | 19.9104
27.67189 | 19.90891
27.69259 | 19.9115
27.71491 | 19.9103
27.73627 | 19.91103
27.75785 | 19.9125
27.78056 | 19.91258
27.80145 | 19.91622
27.82469 | 19.91443
27.84473 | 19.9165
27.86766 | 19.9117
27.89456 | 19.91312
27.91792 | 19.9112
27.93875 | 19.91606
27.96172 | 19.91537
27.98271 | 19.91694
28.00444 | 19.91613
28.02631 | 19.91565
28.0473 | 19.91848
28.07076 | 19.9187
28.0914 | 19.9233
28.11438 | 19.92167
28.13468 | 19.924
28.15745 | 19.92014
28.1777 | 19.92058
28.19994 | 19.91933
28.22191 | 19.92107
28.24359 | 19.92404
28.26615 | 19.92409
28.28661 | 19.9261
28.30938 | 19.92313
28.32947 | 19.92676
28.35298 | 19.92605
28.37423 | 19.93034
28.39669 | 19.92938
28.41805 | 19.92942
28.43941 | 19.9285
28.46133 | 19.92591
28.48184 | 19.9275
28.50493 | 19.92578
28.52555 | 19.93013
28.5488 | 19.92883
28.56933 | 19.93233
28.592 | 19.93033
28.61275 | 19.93116
28.63475 | 19.93239
28.65746 | 19.9337
28.67861 | 19.93721
28.70154 | 19.93499
28.72911 | 19.93522
28.7513 | 19.93164
28.77155 | 19.93308
28.79485 | 19.93042
28.81555 | 19.93418
28.83847 | 19.93239
28.85923 | 19.93491
28.88168 | 19.93334
28.90296 | 19.93346
28.92437 | 19.93454
28.9473 | 19.93516
28.96829 | 19.9394
28.99138 | 19.9373
29.01147 | 19.9384
29.03418 | 19.93328
29.05425 | 19.93387
29.07701 | 19.93178
29.09864 | 19.93417
29.12062 | 19.93505
29.14275 | 19.93473
29.16339 | 19.93625
29.18621 | 19.93365
29.20636 | 19.93719
29.22982 | 19.9353
29.25067 | 19.94013
29.27371 | 19.93947
29.2947 | 19.94127
29.31646 | 19.93943
29.33787 | 19.93705
29.3586 | 19.93766
29.38174 | 19.93654
29.40249 | 19.94097
29.42579 | 19.93901
29.44593 | 19.94206
29.4687 | 19.93929
29.48937 | 19.94143
29.51188 | 19.94196
29.53417 | 19.94385
29.55542 | 19.94563
29.57798 | 19.94455
29.59839 | 19.94581
29.62126 | 19.94136
29.64844 | 19.94173
29.67158 | 19.94002
29.69225 | 19.94442
29.7156 | 19.94304
29.73604 | 19.94531
29.75838 | 19.94262
29.77942 | 19.9441
29.80148 | 19.94552
29.82419 | 19.94657
29.84529 | 19.94892
29.86795 | 19.94699
29.88815 | 19.94836
29.91113 | 19.94448
29.93827 | 19.94569
29.96147 | 19.94364
29.98209 | 19.94768
30.00528 | 19.94633
30.02603 | 19.94887
30.04838 | 19.94716
30.06945 | 19.9476
30.09107 | 19.94881
30.11411 | 19.95013
30.13494 | 19.95361
30.15792 | 19.9514
30.18549 | 19.95226
30.208 | 19.94935
30.22803 | 19.95144
30.25133 | 19.94859
30.27198 | 19.95186
30.29491 | 19.95091
30.31598 | 19.95319
30.33813 | 19.95305
30.35952 | 19.95282
30.38073 | 19.95453
30.40381 | 19.95507
30.42472 | 19.95956
30.44792 | 19.95783
30.46793 | 19.9593
30.49064 | 19.95538
30.51097 | 19.95656
30.53342 | 19.95592
30.55539 | 19.95794
30.57699 | 19.95982
30.59929 | 19.95917
30.61988 | 19.96128
30.64286 | 19.95895
30.66292 | 19.96231
30.68638 | 19.96128
30.70732 | 19.96604
30.73009 | 19.96591
30.75145 | 19.96717
30.77281 | 19.96565
30.7946 | 19.96319
30.81506 | 19.96463
30.83841 | 19.96359
30.85906 | 19.96767
30.88214 | 19.96575
30.90242 | 19.9683
30.92519 | 19.96615
30.94612 | 19.9679
30.96831 | 19.96843
30.9906 | 19.96922
31.0118 | 19.97181
31.03473 | 19.97011
31.05485 | 19.97205
31.07788 | 19.96724
31.10479 | 19.96822
31.12804 | 19.96604
31.14881 | 19.97074
31.17206 | 19.96948
31.19255 | 19.97139
31.21489 | 19.96951
31.23607 | 19.97076
31.25796 | 19.97258
31.28073 | 19.97335
31.30161 | 19.97612
31.3246 | 19.97413
31.34466 | 19.97646
31.36769 | 19.97263
31.38773 | 19.97426
31.41028 | 19.97219
31.43188 | 19.97429
31.45391 | 19.97592
31.4762 | 19.97589
31.49682 | 19.97696
31.51938 | 19.97437
31.5396 | 19.97767
31.56332 | 19.97707
31.58417 | 19.98179
31.60704 | 19.98036
31.62782 | 19.98119
31.64966 | 19.97909
31.67134 | 19.97761
31.69225 | 19.97779
31.71507 | 19.97625
31.73577 | 19.97951
31.75897 | 19.97799
31.77937 | 19.98066
31.80225 | 19.97771
31.82258 | 19.97917
31.84508 | 19.97938
31.86737 | 19.98199
31.88897 | 19.98436
31.91148 | 19.98279
31.93159 | 19.98368
31.95447 | 19.97994
31.98185 | 19.98221
32.00504 | 19.9805
32.02558 | 19.9844
32.04872 | 19.98299
32.06926 | 19.98639
32.09198 | 19.98469
32.11276 | 19.986
32.13476 | 19.98664
32.15726 | 19.98841
32.17862 | 19.99193
32.2015 | 19.99071
32.22151 | 19.99223
32.24422 | 19.98779
32.26429 | 19.98984
32.28737 | 19.98849
32.30866 | 19.99191
32.33095 | 19.99246
32.35268 | 19.99325
32.37372 | 19.99417
32.39628 | 19.99303
32.41661 | 19.99636
32.44017 | 19.99525
32.46071 | 20.0002
32.48396 | 19.99901
32.5046 | 20.00088
32.52679 | 19.99786
32.5477 | 19.99651
32.56901 | 19.99656
32.59188 | 19.99689
32.61282 | 20.00085
32.63586 | 19.99918
32.65595 | 20.00168
32.67903 | 19.99915
32.69941 | 20.00247
32.72234 | 20.00211
32.744 | 20.00471
32.76578 | 20.00597
32.78813 | 20.00544
32.80867 | 20.00649
32.83128 | 20.00272
32.85882 | 20.00366
32.88164 | 20.00288
32.9025 | 20.0072
32.9258 | 20.00555
32.94589 | 20.00855
32.96882 | 20.00568
32.98928 | 20.00788
33.01183 | 20.00831
33.03407 | 20.0106
33.05565 | 20.01229
33.07804 | 20.01136
33.09837 | 20.01209
33.12103 | 20.00826
33.1412 | 20.01028
33.16429 | 20.0077
33.18517 | 20.01107
33.20789 | 20.01094
33.22938 | 20.01273
33.25085 | 20.01246
33.27288 | 20.01074
33.29339 | 20.01361
33.31701 | 20.01336
33.33763 | 20.01827
33.36098 | 20.01633
33.38115 | 20.01776
33.40355 | 20.01394
33.42438 | 20.01377
33.44622 | 20.01352
33.46867 | 20.01372
33.48955 | 20.01675
33.51259 | 20.01573
33.53281 | 20.0187
33.556 | 20.01594
33.57601 | 20.01865
33.59904 | 20.01757
33.62062 | 20.0209
33.64296 | 20.02206
33.6648 | 20.02149
33.68566 | 20.02095
33.70779 | 20.01743
33.72801 | 20.01907
33.75137 | 20.01721
33.77212 | 20.02103
33.79499 | 20.0198
33.81585 | 20.02185
33.83812 | 20.02101
33.85948 | 20.0213
33.88108 | 20.02255
33.90374 | 20.02294
33.92476 | 20.02666
33.9479 | 20.02518
33.96794 | 20.02729
33.99086 | 20.02335
34.0109 | 20.0245
34.03346 | 20.02302
34.05522 | 20.02534
34.077 | 20.02685
34.09935 | 20.02616
34.11978 | 20.02828
34.14282 | 20.02552
34.16282 | 20.02982
34.1865 | 20.0287
34.20735 | 20.03331
34.23007 | 20.03274
34.25127 | 20.03372
34.27287 | 20.03253
34.29461 | 20.03008
34.3152 | 20.03107
34.33818 | 20.03011
34.35904 | 20.03466
34.38218 | 20.03338
34.40253 | 20.03615
34.42525 | 20.03322
34.44595 | 20.03478
34.46832 | 20.0357
34.49072 | 20.03742
34.51195 | 20.04007
34.53466 | 20.03857
34.55486 | 20.04019
34.57773 | 20.03622
34.59774 | 20.03828
34.62061 | 20.03608
34.64187 | 20.03913
34.66416 | 20.03992
34.68598 | 20.04132
34.70734 | 20.04241
34.72947 | 20.04124
34.74998 | 20.04406
34.77344 | 20.04398
34.79419 | 20.04872
34.81744 | 20.04727
34.83766 | 20.04904
34.86001 | 20.04658
34.88108 | 20.04682
34.90262 | 20.04731
34.92518 | 20.04764
34.94606 | 20.05102
34.9691 | 20.05007
34.98927 | 20.05368
35.01251 | 20.05079
35.03258 | 20.05407
35.05545 | 20.05386
35.07737 | 20.05731
35.09937 | 20.05909
35.1214 | 20.05818
35.14201 | 20.05808
35.16452 | 20.05417
35.1922 | 20.05548
35.2152 | 20.05496
35.23588 | 20.05859
35.25886 | 20.05711
35.27929 | 20.05999
35.30222 | 20.05779
35.32273 | 20.05994
35.34529 | 20.0597
35.36715 | 20.06163
35.38894 | 20.06343
35.41144 | 20.06262
35.4318 | 20.06347
35.45436 | 20.05947
35.48187 | 20.06087
35.50501 | 20.05999
35.52574 | 20.06378
35.54888 | 20.06205
35.5691 | 20.06476
35.59198 | 20.06288
35.61273 | 20.06487
35.63502 | 20.06499
35.65726 | 20.06646
35.67865 | 20.06893
35.70147 | 20.06796
35.72166 | 20.06914
35.74433 | 20.06451
35.77153 | 20.06568
35.79483 | 20.06422
35.8155 | 20.06837
35.83869 | 20.06652
35.8591 | 20.0687
35.8816 | 20.06646
35.90278 | 20.06751
35.92459 | 20.0687
35.94741 | 20.0693
35.9684 | 20.07212
35.99123 | 20.06961
36.01142 | 20.0712
36.0343 | 20.06657
36.06131 | 20.06732
36.08456 | 20.06487
36.10536 | 20.06902
36.1285 | 20.06807
36.14923 | 20.07
36.17141 | 20.06813
36.1927 | 20.06797
36.21427 | 20.06972
36.23725 | 20.07016
36.25816 | 20.07368
36.28109 | 20.07136
36.30113 | 20.07314
36.32416 | 20.06894
36.34427 | 20.07019
36.36683 | 20.06861
36.38854 | 20.07059
36.41027 | 20.07246
36.43272 | 20.07246
36.45332 | 20.0742
36.47608 | 20.07171
36.4962 | 20.07485
36.51966 | 20.07399
36.5407 | 20.07918
36.56358 | 20.0783
36.58441 | 20.07926
36.6062 | 20.07765
36.62788 | 20.07628
36.64868 | 20.07755
36.67172 | 20.07619
36.6922 | 20.08005
36.7154 | 20.0783
36.73583 | 20.08157
36.75865 | 20.07949
36.77935 | 20.08121
36.80151 | 20.08184
36.82401 | 20.08401
36.8454 | 20.08706
36.86806 | 20.08608
36.88831 | 20.08727
36.91097 | 20.08367
36.93833 | 20.08569
36.96158 | 20.08499
36.98228 | 20.08887
37.00521 | 20.08757
37.0258 | 20.0905
37.04841 | 20.08885
37.0694 | 20.09022
37.09142 | 20.09095
37.11382 | 20.09186
37.13495 | 20.09497
37.15803 | 20.09356
37.18571 | 20.09377
37.20779 | 20.0905
37.22804 | 20.09193
37.25128 | 20.09015
37.27209 | 20.09425
37.29518 | 20.09267
37.31572 | 20.09521
37.33817 | 20.09393
37.35945 | 20.09494
37.381 | 20.09653
37.40387 | 20.097
37.42465 | 20.10048
37.4479 | 20.09876
37.47544 | 20.09994
37.49784 | 20.0965
37.52557 | 20.09742
37.54829 | 20.09735
37.5692 | 20.10114
37.59239 | 20.0999
37.61261 | 20.10249
37.63543 | 20.09965
37.65592 | 20.10208
37.67864 | 20.10231
37.70066 | 20.10513
37.72232 | 20.10672
37.7445 | 20.10594
37.76509 | 20.10694
37.78781 | 20.10401
37.81533 | 20.10506
37.83815 | 20.10366
37.85901 | 20.10744
37.8822 | 20.10643
37.90256 | 20.1092
37.92532 | 20.10668
37.94589 | 20.10848
37.96839 | 20.10925
37.99069 | 20.1116
38.01207 | 20.11382
38.03458 | 20.11242
38.0548 | 20.11387
38.07783 | 20.11055
38.10514 | 20.11306
38.12828 | 20.1117
38.14877 | 20.11608
38.17196 | 20.11467
38.1925 | 20.11791
38.21522 | 20.11648
38.23605 | 20.11783
38.25797 | 20.11879
38.28058 | 20.12036
38.30178 | 20.12335
38.32449 | 20.12168
38.34466 | 20.12331
38.36743 | 20.11962
38.3876 | 20.12214
38.41053 | 20.12133
38.43202 | 20.12421
38.45415 | 20.12498
38.47576 | 20.12579
38.49693 | 20.12766
38.51954 | 20.12654
38.53984 | 20.12965
38.5632 | 20.12798
38.58397 | 20.13275
38.60706 | 20.13195
38.62787 | 20.13395
38.64994 | 20.13108
38.67096 | 20.12946
38.69222 | 20.12949
38.71509 | 20.12946
38.73598 | 20.13346
38.75907 | 20.13172
38.77913 | 20.13512
38.80227 | 20.1318
38.82262 | 20.13467
38.84545 | 20.13428
38.86727 | 20.13658
38.88889 | 20.13802
38.9114 | 20.13723
38.93188 | 20.13809
38.95455 | 20.13368
38.98185 | 20.13443
39.00499 | 20.13284
39.02567 | 20.13718
39.04902 | 20.13555
39.06905 | 20.13825
39.09193 | 20.13589
39.11255 | 20.13783
39.13505 | 20.13818
39.15724 | 20.13986
39.17863 | 20.14167
39.20118 | 20.14019
39.22148 | 20.14132
39.2443 | 20.13721
39.26431 | 20.1388
39.28729 | 20.13651
39.30844 | 20.13953
39.33105 | 20.13979
39.35263 | 20.14043
39.37399 | 20.14057
39.39602 | 20.13895
39.41658 | 20.14177
39.44025 | 20.14172
39.46087 | 20.14635
39.48401 | 20.1445
39.50437 | 20.14617
39.52676 | 20.14358
39.54768 | 20.14354
39.56938 | 20.14322
39.59173 | 20.14302
39.6128 | 20.14594
39.63578 | 20.14529
39.65611 | 20.14832
39.67914 | 20.14557
39.69918 | 20.14793
39.72221 | 20.14739
39.744 | 20.15086
39.76608 | 20.15204
39.78802 | 20.1514
39.80864 | 20.15133
39.83114 | 20.14772
39.85123 | 20.14995
39.87453 | 20.14792
39.89526 | 20.1517
39.91813 | 20.15066
39.9391 | 20.15313
39.96134 | 20.15256
39.98278 | 20.15221
40.00393 | 20.15372
40.02696 | 20.15385
40.04785 | 20.15797
40.07115 | 20.15654
40.09121 | 20.15823
40.11387 | 20.15405
40.13409 | 20.15494
40.15659 | 20.15386
40.17857 | 20.15537
40.20017 | 20.15702
40.22251 | 20.15645
40.243 | 20.15857
40.26603 | 20.15617
40.28612 | 20.15935
40.30953 | 20.15746
40.33041 | 20.161
40.35323 | 20.16095
40.3746 | 20.16188
40.39612 | 20.16085
40.41772 | 20.15843
40.43818 | 20.1595
40.46148 | 20.15842
40.48231 | 20.16295
40.50534 | 20.16131
40.5257 | 20.16388
40.54836 | 20.16174
40.5693 | 20.16363
40.59151 | 20.16453
40.61385 | 20.16568
40.635 | 20.16809
40.65793 | 20.1668
40.67807 | 20.1689
40.70111 | 20.16493
40.72804 | 20.16612
40.75108 | 20.16433
40.77202 | 20.16902
40.79526 | 20.16854
40.81583 | 20.17113
40.83812 | 20.16954
40.85922 | 20.17053
40.88106 | 20.17231
40.90398 | 20.17352
40.92487 | 20.17631
40.94774 | 20.1742
40.96778 | 20.17604
40.99087 | 20.17243
41.0109 | 20.17393
41.03351 | 20.17202
41.05501 | 20.17419
41.07708 | 20.17548
41.09932 | 20.17616
41.12013 | 20.17748
41.14268 | 20.17505
41.1628 | 20.17822
41.18647 | 20.17758
41.2073 | 20.18221
41.23028 | 20.18154
41.25104 | 20.18261
41.27285 | 20.18085
41.29448 | 20.17958
41.31539 | 20.18021
41.33832 | 20.17904
41.35893 | 20.18251
41.38218 | 20.18106
41.40251 | 20.18419
41.42544 | 20.18127
41.44582 | 20.1826
41.46829 | 20.18263
41.49058 | 20.18439
41.51221 | 20.1867
41.53472 | 20.18512
41.55491 | 20.18545
41.57768 | 20.18134
41.60509 | 20.18294
41.62829 | 20.18131
41.64875 | 20.18476
41.67199 | 20.18272
41.69232 | 20.18577
41.71519 | 20.18385
41.73597 | 20.18519
41.75805 | 20.18547
41.7805 | 20.18665
41.80178 | 20.18894
41.82461 | 20.1875
41.84475 | 20.18892
41.86757 | 20.18417
41.89474 | 20.18552
41.91804 | 20.18405
41.93864 | 20.18799
41.96183 | 20.1864
41.98221 | 20.18882
42.00471 | 20.18683
42.02605 | 20.18802
42.04781 | 20.18908
42.07053 | 20.18961
42.09152 | 20.19252
42.11439 | 20.19059
42.13459 | 20.19198
42.15746 | 20.18722
42.18448 | 20.18815
42.20783 | 20.18588
42.22855 | 20.19001
42.25169 | 20.18896
42.27247 | 20.19076
42.29455 | 20.189
42.31589 | 20.1892
42.33751 | 20.19118
42.36055 | 20.19142
42.38122 | 20.19445
42.40431 | 20.19171
42.42442 | 20.19365
42.4473 | 20.18965
42.46749 | 20.19033
42.48998 | 20.18853
42.51168 | 20.19014
42.53344 | 20.19194
42.556 | 20.19192
42.57649 | 20.19358
42.59915 | 20.19092
42.6194 | 20.19406
42.6428 | 20.19348
42.66395 | 20.19752
42.68667 | 20.19666
42.70763 | 20.19717
42.72942 | 20.19612
42.7511 | 20.19445
42.77185 | 20.19548
42.79483 | 20.19387
42.81532 | 20.19764
42.83867 | 20.19656
42.85913 | 20.19931
42.8818 | 20.19703
42.90252 | 20.19797
42.92465 | 20.19876
42.94721 | 20.20094
42.9686 | 20.20432
42.99131 | 20.20313
43.01132 | 20.2043
43.0342 | 20.20028
43.0615 | 20.20221
43.08475 | 20.20059
43.10529 | 20.2041
43.12838 | 20.20281
43.14908 | 20.20559
43.17163 | 20.20434
43.19268 | 20.20517
43.21441 | 20.20605
43.23707 | 20.20703
43.25812 | 20.21053
43.28126 | 20.20904
43.30127 | 20.21066
43.32404 | 20.20644
43.3441 | 20.20801
43.36697 | 20.20677
43.38852 | 20.20903
43.41039 | 20.20982
43.43249 | 20.21025
43.45343 | 20.212
43.47609 | 20.2104
43.49645 | 20.21311
43.51969 | 20.21142
43.54039 | 20.2155
43.56359 | 20.21473
43.58442 | 20.21615
43.60652 | 20.21403
43.62759 | 20.21205
43.64864 | 20.21264
43.67172 | 20.21225
43.6925 | 20.21571
43.71554 | 20.2138
43.7357 | 20.2162
43.75863 | 20.21347
43.77923 | 20.21556
43.80173 | 20.21565
43.82383 | 20.21754
43.84543 | 20.21967
43.86789 | 20.21882
43.88837 | 20.21978
43.91109 | 20.21565
43.93834 | 20.21629
43.96138 | 20.21498
43.98218 | 20.2192
44.00548 | 20.21767
44.02573 | 20.21989
44.04839 | 20.21713
44.06909 | 20.21864
44.09157 | 20.21929
44.11391 | 20.22084
44.13517 | 20.22285
44.15783 | 20.22112
44.17794 | 20.2224
44.20098 | 20.2188
44.22821 | 20.22014
44.25119 | 20.21817
44.27194 | 20.22209
44.29524 | 20.22076
44.3158 | 20.22327
44.33831 | 20.22095
44.35909 | 20.2214
44.38111 | 20.22264
44.40388 | 20.22385
44.42503 | 20.22674
44.4478 | 20.22465
44.4754 | 20.22503
44.49764 | 20.22245
44.51796 | 20.22387
44.54126 | 20.22129
44.56167 | 20.22473
44.58486 | 20.22372
44.60577 | 20.2265
44.62801 | 20.22544
44.64935 | 20.22537
44.6706 | 20.22696
44.69369 | 20.2276
44.71476 | 20.23196
44.73774 | 20.22971
44.75778 | 20.23088
44.78044 | 20.22641
44.80069 | 20.22724
44.82346 | 20.22617
44.84516 | 20.22771
44.86685 | 20.22898
44.88914 | 20.22886
44.90984 | 20.23091
44.93276 | 20.22866
44.96047 | 20.23145
44.9835 | 20.23144
45.00439 | 20.2358
45.02763 | 20.23426
45.04775 | 20.23608
45.07041 | 20.23193
45.09066 | 20.23268
45.11311 | 20.23216
45.13524 | 20.23375
45.15663 | 20.23583
45.17913 | 20.23502
45.19938 | 20.23715
45.22263 | 20.23514
45.24274 | 20.23837
45.26599 | 20.23747
45.28709 | 20.2413
45.3097 | 20.24177
45.33116 | 20.24324
45.35266 | 20.24279
45.37437 | 20.24054
45.39469 | 20.24148
45.41805 | 20.24046
45.43872 | 20.24505
45.46196 | 20.24408
45.48235 | 20.24664
45.50469 | 20.24493
45.52589 | 20.2462
45.54779 | 20.24794
45.57066 | 20.24916
45.59155 | 20.25242
45.61437 | 20.25076
45.63461 | 20.25279
45.65754 | 20.24904
45.68458 | 20.2501
45.70772 | 20.24839
45.72856 | 20.25251
45.7517 | 20.25183
45.77253 | 20.25421
45.79461 | 20.25245
45.81581 | 20.25291
45.83752 | 20.25452
45.86055 | 20.2556
45.88141 | 20.25891
45.90428 | 20.25686
45.9318 | 20.25817
45.95447 | 20.25547
45.9745 | 20.25734
45.99759 | 20.25476
46.01837 | 20.25821
46.04124 | 20.25746
46.06247 | 20.25968
46.08458 | 20.2592
46.10592 | 20.25881
46.12705 | 20.26045
46.15024 | 20.26045
46.17112 | 20.2639
46.19432 | 20.26134
46.22152 | 20.26205
46.24434 | 20.25838
46.27183 | 20.25982
46.29497 | 20.25817
46.31549 | 20.26135
46.33857 | 20.25997
46.35901 | 20.26283
46.38193 | 20.26041
46.40261 | 20.26152
46.42469 | 20.26105
46.44703 | 20.26251
46.46871 | 20.26493
46.49132 | 20.26357
46.51149 | 20.26419
46.5341 | 20.26001
46.56154 | 20.26109
46.58473 | 20.25974
46.60543 | 20.26315
46.62846 | 20.26138
46.64892 | 20.26359
46.67153 | 20.26182
46.6926 | 20.26285
46.71468 | 20.26389
46.73692 | 20.26492
46.75818 | 20.26796
46.78121 | 20.2667
46.80125 | 20.26828
46.82417 | 20.26392
46.85116 | 20.26538
46.87451 | 20.2638
46.89524 | 20.26785
46.91838 | 20.26649
46.93889 | 20.26854
46.96124 | 20.26715
46.9826 | 20.26798
47.00428 | 20.26929
47.02705 | 20.26913
47.04785 | 20.27208
47.07099 | 20.27015
47.09111 | 20.27202
47.11409 | 20.26788
47.14097 | 20.26821
47.16433 | 20.26579
47.18508 | 20.2693
47.20811 | 20.26882
47.2291 | 20.26997
47.25094 | 20.26883
47.27257 | 20.26805
47.2938 | 20.26976
47.31715 | 20.26956
47.33777 | 20.27304
47.36081 | 20.27024
47.38097 | 20.27187
47.4038 | 20.26739
47.42412 | 20.26758
47.44647 | 20.2657
47.46828 | 20.26653
47.48996 | 20.26824
47.51257 | 20.26759
47.53306 | 20.26905
47.55577 | 20.26577
47.57584 | 20.26858
47.59935 | 20.26763
47.62052 | 20.27143
47.64313 | 20.27038
47.66436 | 20.27039
47.68575 | 20.26882
47.70764 | 20.26632
47.72821 | 20.26729
47.75135 | 20.26513
47.77194 | 20.26843
47.79514 | 20.26667
47.8157 | 20.26957
47.83842 | 20.26741
47.85909 | 20.26793
47.88106 | 20.26839
47.90378 | 20.26949
47.92506 | 20.27234
47.94788 | 20.27074
47.97556 | 20.27074
47.99764 | 20.26801
48.01797 | 20.26946
48.04132 | 20.2672
48.06189 | 20.27075
48.08492 | 20.26887
48.10565 | 20.27121
48.12804 | 20.26965
48.14935 | 20.26986
48.17082 | 20.27078
48.19375 | 20.271
48.21471 | 20.27451
48.2378 | 20.27237
48.25781 | 20.27348
48.28047 | 20.26885
48.30059 | 20.26972
48.32346 | 20.26782
48.34501 | 20.27028
48.36709 | 20.27061
48.38912 | 20.27009
48.40979 | 20.27079
48.43261 | 20.2682
48.45278 | 20.27114
48.47634 | 20.26906
48.49704 | 20.27253
48.52002 | 20.27093
48.54109 | 20.27166
48.56291 | 20.26909
48.58424 | 20.26607
48.60499 | 20.26594
48.62813 | 20.26456
48.64889 | 20.26799
48.67219 | 20.26608
48.69227 | 20.26829
48.71515 | 20.26515
48.73572 | 20.26669
48.75827 | 20.26639
48.78051 | 20.26786
48.80193 | 20.26938
48.82448 | 20.26798
48.84476 | 20.26873
48.86747 | 20.26446
48.88759 | 20.26514
48.91046 | 20.26239
48.93161 | 20.26496
48.95428 | 20.26501
48.9758 | 20.26565
48.99716 | 20.26505
49.01918 | 20.26299
49.03986 | 20.26545
49.06347 | 20.2647
49.08412 | 20.26892
49.10715 | 20.26663
49.12754 | 20.26759
49.14999 | 20.26422
49.17079 | 20.26342
49.19258 | 20.2626
49.21487 | 20.26205
49.23602 | 20.26447
49.259 | 20.26331
49.27925 | 20.26563
49.30239 | 20.26207
49.32948 | 20.2644
49.35315 | 20.26325
49.37398 | 20.26787
49.39702 | 20.2658
49.41761 | 20.26653
49.43961 | 20.26343
49.46079 | 20.26207
49.48215 | 20.26245
49.50508 | 20.26157
49.52578 | 20.26441
49.54876 | 20.26276
49.56903 | 20.26581
49.59212 | 20.26384
49.6125 | 20.26614
49.63522 | 20.2657
49.65703 | 20.26817
49.679 | 20.26967
49.70124 | 20.26935
49.72181 | 20.26929
49.74411 | 20.26536
49.76425 | 20.26701
49.78749 | 20.26492
49.80838 | 20.26834
49.83125 | 20.26738
49.85217 | 20.26872
49.87403 | 20.26839
49.89606 | 20.26812
49.91689 | 20.27047
49.9403 | 20.26979
49.96076 | 20.27374
49.98411 | 20.27198
50.0043 | 20.27412
50.02696 | 20.27014
50.04735 | 20.26994
50.06945 | 20.26905
50.09164 | 20.27018
50.11313 | 20.27276
50.13579 | 20.27192
50.15599 | 20.274
50.17913 | 20.27155
50.19916 | 20.27477
50.22252 | 20.27381
50.24372 | 20.27717
50.26612 | 20.27762
50.28777 | 20.27823
50.30895 | 20.27804
50.33097 | 20.27543
50.35125 | 20.27645
50.37433 | 20.27482
50.39519 | 20.27899
50.41844 | 20.27817
50.43901 | 20.28039
50.4614 | 20.27888
50.48237 | 20.27996
50.50426 | 20.28139
50.52708 | 20.28262
50.54818 | 20.2854
50.57095 | 20.28374
50.59104 | 20.28512
50.61396 | 20.28172
50.63408 | 20.28279
50.6569 | 20.28065
50.67818 | 20.28245
50.70026 | 20.28343
50.7225 | 20.28355
50.74331 | 20.28471
50.76586 | 20.28182
50.786 | 20.28438
50.80967 | 20.28353
50.83051 | 20.28768
50.85349 | 20.28618
50.87421 | 20.28657
50.89608 | 20.28419
50.91752 | 20.2828
50.93857 | 20.28305
50.96149 | 20.28185
50.98225 | 20.28494
51.00528 | 20.28302
51.02569 | 20.2858
51.04867 | 20.28347
51.06907 | 20.2848
51.09158 | 20.28456
51.1136 | 20.28623
51.13531 | 20.28783
51.15781 | 20.28634
51.17811 | 20.28683
51.20078 | 20.2828
51.22079 | 20.28451
51.24398 | 20.283
51.2651 | 20.28589
51.28755 | 20.28522
51.30894 | 20.2861
51.3306 | 20.28607
51.35262 | 20.28517
51.37335 | 20.28724
51.39659 | 20.28637
51.41729 | 20.29044
51.44059 | 20.28913
51.46095 | 20.29122
51.4835 | 20.28787
51.50399 | 20.28761
51.52586 | 20.28744
51.54831 | 20.28826
51.56954 | 20.29088
51.59236 | 20.28947
51.61245 | 20.29183
51.63553 | 20.28897
51.65573 | 20.29229
51.67897 | 20.29168
51.70044 | 20.29437
51.72252 | 20.29509
51.74436 | 20.29508
51.76546 | 20.29511
51.7877 | 20.29196
51.80776 | 20.29284
51.8309 | 20.29097
51.85181 | 20.295
51.87484 | 20.29421
51.89573 | 20.29563
51.9177 | 20.29391
51.93904 | 20.29381
51.96072 | 20.29525
51.98365 | 20.29541
52.00453 | 20.29838
52.02751 | 20.29631
52.055 | 20.29724
52.07756 | 20.29385
52.09762 | 20.29522
52.12076 | 20.29284
52.14157 | 20.29623
52.16444 | 20.29566
52.18573 | 20.29758
52.20765 | 20.29682
52.22903 | 20.29641
52.25018 | 20.29857
52.27354 | 20.29895
52.29429 | 20.30289
52.31743 | 20.30073
52.33744 | 20.30243
52.36026 | 20.29938
52.38075 | 20.30035
52.40296 | 20.29941
52.42488 | 20.29999
52.44624 | 20.30204
52.46912 | 20.30181
52.48958 | 20.30388
52.5124 | 20.30102
52.53241 | 20.30364
52.55576 | 20.3029
52.57704 | 20.30711
52.59965 | 20.30752
52.62107 | 20.30762
52.64222 | 20.30652
52.66419 | 20.30394
52.68473 | 20.3054
52.70792 | 20.30364
52.72857 | 20.3068
52.7516 | 20.30534
52.77225 | 20.30751
52.7948 | 20.30586
52.81585 | 20.30631
52.83766 | 20.30692
52.86016 | 20.30782
52.88145 | 20.31097
52.90438 | 20.30961
52.92449 | 20.31094
52.94731 | 20.30669
52.97446 | 20.30808
52.9976 | 20.3064
53.01854 | 20.31006
53.04147 | 20.30853
53.06211 | 20.31067
53.08451 | 20.31002
53.10592 | 20.31059
53.12745 | 20.31189
53.15016 | 20.31204
53.17113 | 20.3152
53.19427 | 20.31347
53.21435 | 20.31518
53.23718 | 20.31094
53.25724 | 20.31133
53.27974 | 20.31002
53.30156 | 20.31223
53.32353 | 20.31397
53.34571 | 20.3135
53.36629 | 20.31513
53.38911 | 20.31284
53.40928 | 20.31621
53.43289 | 20.31486
53.4537 | 20.31824
53.47641 | 20.31731
53.49756 | 20.31834
53.5193 | 20.31697
53.54095 | 20.31488
53.56162 | 20.31512
53.58455 | 20.31389
53.60541 | 20.31769
53.62855 | 20.31642
53.64898 | 20.31852
53.67159 | 20.31584
53.69227 | 20.31778
53.71477 | 20.31863
53.73701 | 20.32035
53.75842 | 20.32262
53.78103 | 20.32095
53.8012 | 20.3225
53.82413 | 20.31895
53.84416 | 20.32071
53.86704 | 20.3186
53.88827 | 20.32147
53.91051 | 20.32156
53.93248 | 20.32266
53.95371 | 20.32302
53.97589 | 20.32124
53.99638 | 20.32375
54.01979 | 20.32254
54.04054 | 20.327
54.06379 | 20.32483
54.08406 | 20.32602
54.1064 | 20.32303
54.12747 | 20.32294
54.14902 | 20.32308
54.17158 | 20.32323
54.19249 | 20.3264
54.21558 | 20.32524
54.23569 | 20.32817
54.25878 | 20.32543
54.27903 | 20.32787
54.3019 | 20.32749
54.32366 | 20.33065
54.34574 | 20.33255
54.36782 | 20.33208
54.38852 | 20.33213
54.41081 | 20.32818
54.43854 | 20.32919
54.46147 | 20.32893
54.48233 | 20.33247
54.50536 | 20.3308
54.52553 | 20.33383
54.54862 | 20.33117
54.569 | 20.33362
54.59177 | 20.3331
54.61353 | 20.33511
54.63529 | 20.33654
54.65779 | 20.33577
54.67817 | 20.3364
54.70089 | 20.33235
54.72822 | 20.33357
54.75136 | 20.33232
54.77201 | 20.33611
54.79536 | 20.33413
54.81547 | 20.33688
54.83835 | 20.33481
54.85899 | 20.33661
54.88139 | 20.33747
54.90379 | 20.33867
54.92497 | 20.34103
54.94779 | 20.34002
54.96801 | 20.34164
54.99083 | 20.33808
55.01808 | 20.33899
55.04117 | 20.33755
55.06182 | 20.34124
55.08512 | 20.3401
55.10555 | 20.3423
55.128 | 20.34032
55.14904 | 20.34123
55.17091 | 20.34236
55.19379 | 20.34353
55.21486 | 20.34621
55.23757 | 20.34487
55.25777 | 20.3465
55.28069 | 20.34294
55.30766 | 20.34413
55.33111 | 20.34195
55.35168 | 20.34581
55.37482 | 20.34465
55.39557 | 20.34688
55.41792 | 20.34532
55.43896 | 20.34553
55.46059 | 20.34667
55.48357 | 20.34727
55.50459 | 20.35035
55.52762 | 20.34831
55.55509 | 20.34868
55.57759 | 20.34543
55.60524 | 20.34646
55.62827 | 20.3453
55.64889 | 20.34832
55.67203 | 20.34688
55.69228 | 20.34959
55.71531 | 20.34741
55.73564 | 20.34917
55.75825 | 20.34895
55.78038 | 20.35161
55.80214 | 20.35355
55.82449 | 20.35297
55.84481 | 20.35359
55.86737 | 20.34991
55.88743 | 20.35146
55.91073 | 20.34965
55.93159 | 20.35272
55.95431 | 20.35226
55.97554 | 20.35364
55.99724 | 20.35372
56.01927 | 20.35335
56.04015 | 20.35513
56.06329 | 20.3545
56.08399 | 20.35828
56.10724 | 20.35674
56.12754 | 20.35822
56.15004 | 20.35445
56.17056 | 20.3543
56.19266 | 20.35337
56.2149 | 20.35423
56.23618 | 20.35644
56.259 | 20.35508
56.27917 | 20.35719
56.30226 | 20.3546
56.32232 | 20.35736
56.34567 | 20.35647
56.3669 | 20.35956
56.3893 | 20.35944
56.41104 | 20.3596
56.43208 | 20.35943
56.45432 | 20.35643
56.47438 | 20.35778
56.49757 | 20.35585
56.51843 | 20.35988
56.54157 | 20.35893
56.56222 | 20.36105
56.58451 | 20.35967
56.60568 | 20.3603
56.62739 | 20.36179
56.65027 | 20.36246
56.6712 | 20.36542
56.69413 | 20.36379
56.71425 | 20.36558
56.73718 | 20.36219
56.75724 | 20.36333
56.7799 | 20.36148
56.80134 | 20.36342
56.82347 | 20.36524
56.84577 | 20.36573
56.86636 | 20.3674
56.88923 | 20.36482
56.91694 | 20.36806
56.94029 | 20.36831
56.96107 | 20.37218
56.9841 | 20.36996
57.01144 | 20.37108
57.03415 | 20.36792
57.06172 | 20.36946
57.0847 | 20.36819
57.10527 | 20.37172
57.12846 | 20.37042
57.14887 | 20.37324
57.17185 | 20.37085
57.19226 | 20.37218
57.21471 | 20.37225
57.23689 | 20.37423
57.25844 | 20.37674
57.28121 | 20.37541
57.30894 | 20.37501
57.33078 | 20.37278
57.3513 | 20.37423
57.3747 | 20.37296
57.39519 | 20.37627
57.41828 | 20.37497
57.43881 | 20.37754
57.46158 | 20.37625
57.48244 | 20.37724
57.50444 | 20.37777
57.52684 | 20.3789
57.5482 | 20.38175
57.57102 | 20.38072
57.59119 | 20.38175
57.61385 | 20.378
57.63386 | 20.37943
57.6569 | 20.37796
57.67823 | 20.38039
57.70047 | 20.38047
57.72215 | 20.38102
57.7433 | 20.38209
57.76586 | 20.38072
57.78621 | 20.38357
57.80983 | 20.38233
57.83032 | 20.38659
57.85351 | 20.38548
57.87418 | 20.38744
57.89637 | 20.38513
57.91744 | 20.38399
57.93861 | 20.3842
57.96144 | 20.38446
57.98237 | 20.38795
58.00551 | 20.38688
58.02555 | 20.38953
58.04858 | 20.38696
58.06888 | 20.38977
58.09181 | 20.38969
58.11368 | 20.39201
58.13539 | 20.39333
58.15768 | 20.39252
58.17824 | 20.393
58.20085 | 20.38912
58.22834 | 20.38933
58.25127 | 20.38811
58.27208 | 20.3919
58.29543 | 20.39069
58.31557 | 20.39289
58.33829 | 20.3904
58.35883 | 20.3918
58.38149 | 20.39214
58.40378 | 20.39376
58.42514 | 20.39497
58.44754 | 20.39335
58.46787 | 20.39431
58.49074 | 20.39093
58.51075 | 20.39258
58.53389 | 20.39006
58.55475 | 20.39285
58.57741 | 20.39257
58.59899 | 20.39349
58.6204 | 20.39327
58.64243 | 20.39129
58.66289 | 20.39351
58.68651 | 20.39348
58.70723 | 20.39786
58.73043 | 20.39603
58.75067 | 20.39715
58.77307 | 20.39387
58.79388 | 20.39368
58.81582 | 20.39309
58.83817 | 20.39253
58.85921 | 20.39476
58.88219 | 20.39365
58.90249 | 20.39605
58.92553 | 20.39305
58.94564 | 20.39484
58.96862 | 20.3939
58.99022 | 20.39644
59.01241 | 20.39705
59.03443 | 20.39604
59.05516 | 20.39506
59.0774 | 20.39096
59.09746 | 20.39182
59.12081 | 20.38967
59.14172 | 20.39296
59.1646 | 20.39157
59.18546 | 20.39327
59.20777 | 20.39198
59.22908 | 20.39176
59.25052 | 20.39281
59.27329 | 20.39254
59.29434 | 20.39556
59.31748 | 20.39412
59.33754 | 20.39535
59.36036 | 20.39141
59.38045 | 20.3923
59.4029 | 20.39059
59.42479 | 20.3922
59.44661 | 20.3935
59.469 | 20.39275
59.48938 | 20.39432
59.51237 | 20.39174
59.53243 | 20.3946
59.55599 | 20.3929
59.5769 | 20.3961
59.59962 | 20.39552
59.6209 | 20.39597
59.64242 | 20.39458
59.66424 | 20.39186
59.68464 | 20.39226
59.70784 | 20.39068
59.72859 | 20.39446
59.75184 | 20.39275
59.77214 | 20.39487
59.79485 | 20.39265
59.8156 | 20.39362
59.8379 | 20.39425
59.86029 | 20.39502
59.8815 | 20.39702
59.90426 | 20.39514
59.92435 | 20.39634
59.94739 | 20.39249
59.97459 | 20.39285
59.99752 | 20.39082
60.01835 | 20.39428
60.04154 | 20.39304
60.06213 | 20.39494
60.08469 | 20.39278
60.10557 | 20.39328
60.12739 | 20.39445
60.15021 | 20.39534
60.17133 | 20.39806
60.19426 | 20.39613
60.22181 | 20.39623
60.2441 | 20.39334
60.26429 | 20.39452
60.28765 | 20.39191
60.30816 | 20.39523
60.3313 | 20.39382
60.35208 | 20.39564
60.37437 | 20.39433
60.39576 | 20.39383
60.41701 | 20.39502
60.44021 | 20.39499
60.46101 | 20.39836
60.4842 | 20.39571
60.51151 | 20.39587
60.53412 | 20.39192
60.56177 | 20.39287
60.5847 | 20.39143
60.60543 | 20.39448
60.62853 | 20.3932
60.64883 | 20.3957
60.67182 | 20.39331
60.69228 | 20.3947
60.71478 | 20.39463
60.7368 | 20.39625
60.75849 | 20.39861
60.78109 | 20.39765
60.80142 | 20.39834
60.82403 | 20.39438
60.85142 | 20.3952
60.87456 | 20.39407
60.89528 | 20.39748
60.91842 | 20.39582
60.93867 | 20.39854
60.96155 | 20.39685
60.98227 | 20.3985
61.00456 | 20.3993
61.02691 | 20.4005
61.04822 | 20.40292
61.07099 | 20.40188
61.0911 | 20.40332
61.11403 | 20.39957
61.14107 | 20.40087
61.16442 | 20.39922
61.18507 | 20.40305
61.20831 | 20.40174
61.22864 | 20.40412
61.25115 | 20.40235
61.27235 | 20.40353
61.29416 | 20.40468
61.31704 | 20.40539
61.33792 | 20.40852
61.36074 | 20.40721
61.38102 | 20.40937
61.40389 | 20.40572
61.43093 | 20.40693
61.45418 | 20.40512
61.47491 | 20.40919
61.49794 | 20.40846
61.51888 | 20.4104
61.54093 | 20.40932
61.56229 | 20.40981
61.58395 | 20.41156
61.60682 | 20.41231
61.62776 | 20.41542
61.65063 | 20.41368
61.67067 | 20.41553
61.6937 | 20.41238
61.71384 | 20.41373
61.73645 | 20.41255
61.75806 | 20.41397
61.77974 | 20.41554
61.80229 | 20.41575
61.82294 | 20.41772
61.84571 | 20.41529
61.8658 | 20.41835
61.8892 | 20.41732
61.91027 | 20.42144
61.93315 | 20.42056
61.95406 | 20.4211
61.97571 | 20.41963
61.99737 | 20.41793
62.0182 | 20.41879
62.04134 | 20.41732
62.06177 | 20.42091
62.08502 | 20.41951
62.10545 | 20.42272
62.12827 | 20.42084
62.14895 | 20.42227
62.17113 | 20.42262
62.19348 | 20.42438
62.21505 | 20.42732
62.23771 | 20.42607
62.2578 | 20.42673
62.28052 | 20.42248
62.30782 | 20.42392
62.33112 | 20.42266
62.35185 | 20.42594
62.37478 | 20.424
62.39532 | 20.42635
62.41793 | 20.42474
62.439 | 20.42592
62.46102 | 20.42646
62.48342 | 20.42688
62.50452 | 20.42987
62.52766 | 20.42801
62.55531 | 20.42821
62.57739 | 20.42465
62.59753 | 20.42589
62.62088 | 20.42384
62.64166 | 20.42786
62.66485 | 20.42633
62.68534 | 20.42839
62.7076 | 20.42697
62.72894 | 20.4278
62.75057 | 20.42954
62.7735 | 20.42959
62.79435 | 20.43269
62.81739 | 20.43065
62.83745 | 20.43263
62.86038 | 20.42891
62.88049 | 20.43018
62.90294 | 20.42892
62.92473 | 20.43095
62.94665 | 20.43287
62.96889 | 20.43275
62.98948 | 20.43415
63.0123 | 20.43218
63.03244 | 20.4352
63.05611 | 20.43453
63.07697 | 20.43836
63.09974 | 20.43741
63.12073 | 20.43809
63.14247 | 20.43666
63.16407 | 20.43509
63.1849 | 20.43565
63.20772 | 20.4347
63.22858 | 20.43825
63.25183 | 20.43756
63.27213 | 20.43972
63.295 | 20.43729
63.31543 | 20.43859
63.33786 | 20.43884
63.36026 | 20.44049
63.3817 | 20.44211
63.40425 | 20.44039
63.4244 | 20.44097
63.44732 | 20.43757
63.47466 | 20.43862
63.49769 | 20.43677
63.51834 | 20.43928
63.54158 | 20.43759
63.56204 | 20.4397
63.58476 | 20.4378
63.60559 | 20.43836
63.62754 | 20.43872
63.65015 | 20.4393
63.67138 | 20.44164
63.69425 | 20.44015
63.71426 | 20.44093
63.73713 | 20.43711
63.75714 | 20.43791
63.78007 | 20.43568
63.80143 | 20.43726
63.82362 | 20.43727
63.84554 | 20.43697
63.8665 | 20.4375
63.88911 | 20.43515
63.90936 | 20.43696
63.93277 | 20.43573
63.95357 | 20.4392
63.97676 | 20.43802
63.99746 | 20.43828
64.01941 | 20.43528
64.04061 | 20.43333
64.06184 | 20.43306
64.08472 | 20.43252
64.10557 | 20.43513
64.12861 | 20.43342
64.1487 | 20.43532
64.17178 | 20.43265
64.19222 | 20.43457
64.21499 | 20.43373
64.23669 | 20.43515
64.25846 | 20.43649
64.28102 | 20.43551
64.30145 | 20.43635
64.32411 | 20.43211
64.35137 | 20.43293
64.37461 | 20.43159
64.39531 | 20.43513
64.41856 | 20.43295
64.43859 | 20.43515
64.46152 | 20.43257
64.48217 | 20.43411
64.50462 | 20.43416
64.52686 | 20.43529
64.54814 | 20.43699
64.5708 | 20.43639
64.59132 | 20.43759
64.61398 | 20.43347
64.64126 | 20.4335
64.66429 | 20.43155
64.68496 | 20.43532
64.70832 | 20.43374
64.72875 | 20.43572
64.75115 | 20.43356
64.77217 | 20.43424
64.79422 | 20.43487
64.81688 | 20.43611
64.83811 | 20.43834
64.86072 | 20.43692
64.88099 | 20.43794
64.90382 | 20.43421
64.93104 | 20.43466
64.95413 | 20.43282
64.97483 | 20.43599
64.99807 | 20.43516
65.01875 | 20.4369
65.04104 | 20.43477
65.06219 | 20.43486
65.08387 | 20.43576
65.10685 | 20.43625
65.12781 | 20.43927
65.15074 | 20.43699
65.17821 | 20.4373
65.20076 | 20.43461
65.22083 | 20.43605
65.24402 | 20.43406
65.26475 | 20.43704
65.28767 | 20.43637
65.3088 | 20.43831
65.33093 | 20.43797
65.35232 | 20.43758
65.37355 | 20.43873
65.39658 | 20.43845
65.41741 | 20.44158
65.44071 | 20.44011
65.46791 | 20.44075
65.49052 | 20.43751
65.51058 | 20.43915
65.53394 | 20.43764
65.55477 | 20.44053
65.57743 | 20.43996
65.59869 | 20.44139
65.6205 | 20.44146
65.64247 | 20.44092
65.66315 | 20.44311
65.6866 | 20.44265
65.7072 | 20.4462
65.73044 | 20.44474
65.75074 | 20.44604
65.77325 | 20.44279
65.79368 | 20.44279
65.81581 | 20.44237
65.8381 | 20.443
65.85944 | 20.44492
65.8821 | 20.44391
65.90238 | 20.44565
65.92546 | 20.44356
65.94561 | 20.44618
65.96891 | 20.44501
65.99006 | 20.4475
66.01256 | 20.44742
66.03424 | 20.44737
66.05534 | 20.44675
66.07742 | 20.44405
66.09756 | 20.44507
66.12086 | 20.44351
66.14164 | 20.44677
66.16478 | 20.44542
66.18532 | 20.44713
66.20771 | 20.44546
66.22889 | 20.44587
66.25065 | 20.4467
66.27342 | 20.44668
66.29436 | 20.44911
66.31739 | 20.4473
66.33745 | 20.44847
66.36038 | 20.44474
66.38044 | 20.44523
66.40305 | 20.44316
66.42465 | 20.44491
66.44663 | 20.44588
66.46902 | 20.44539
66.48948 | 20.4462
66.5123 | 20.44347
66.53239 | 20.44614
66.55606 | 20.445
66.57695 | 20.44827
66.59988 | 20.44676
66.62058 | 20.44691
66.64244 | 20.44513
66.66404 | 20.44365
66.68495 | 20.44367
66.70778 | 20.44238
66.72863 | 20.44503
66.75172 | 20.44406
66.77216 | 20.44643
66.79498 | 20.44405
66.81541 | 20.44529
66.83786 | 20.44553
66.86015 | 20.44741
66.88178 | 20.44911
66.90428 | 20.44781
66.92448 | 20.44848
66.94719 | 20.44524
66.96726 | 20.44674
66.99034 | 20.44485
67.01139 | 20.44727
67.03378 | 20.44722
67.05544 | 20.44856
67.07693 | 20.44914
67.09912 | 20.44832
67.11966 | 20.4503
67.1428 | 20.44957
67.16366 | 20.45331
67.18696 | 20.45222
67.20731 | 20.45364
67.22981 | 20.45107
67.25043 | 20.45108
67.2723 | 20.45122
67.29475 | 20.45164
67.31582 | 20.45385
67.33859 | 20.45269
67.35886 | 20.45518
67.38206 | 20.45299
67.40217 | 20.45563
67.42526 | 20.45498
67.4467 | 20.45782
67.46899 | 20.4592
67.49088 | 20.45941
67.51177 | 20.45921
67.53395 | 20.45591
67.55396 | 20.45736
67.57747 | 20.45577
67.5982 | 20.45962
67.62118 | 20.45864
67.64207 | 20.46021
67.66404 | 20.45936
67.68559 | 20.45962
67.70703 | 20.46164
67.73012 | 20.46171
67.75073 | 20.46521
67.77388 | 20.46343
67.79402 | 20.4659
67.81689 | 20.46288
67.83706 | 20.4635
67.85946 | 20.46255
67.88138 | 20.46432
67.90304 | 20.46662
67.92549 | 20.46635
67.94598 | 20.46802
67.96886 | 20.46571
67.98894 | 20.46906
68.01246 | 20.46853
68.03355 | 20.47254
68.05627 | 20.47211
68.07718 | 20.47255
68.09897 | 20.47146
68.12067 | 20.46978
68.14135 | 20.47045
68.16422 | 20.46928
68.18497 | 20.47324
68.20833 | 20.47234
68.22873 | 20.47508
68.25145 | 20.47305
68.27215 | 20.47401
68.29425 | 20.47472
68.31686 | 20.47643
68.33812 | 20.47874
68.36083 | 20.47678
68.3809 | 20.478
68.40388 | 20.47406
68.43105 | 20.47549
68.4543 | 20.47352
68.47484 | 20.47703
68.49798 | 20.47612
68.51873 | 20.47877
68.54123 | 20.47734
68.56225 | 20.47775
68.58396 | 20.4786
68.60673 | 20.4792
68.62772 | 20.48243
68.65086 | 20.48067
68.67832 | 20.48096
68.70061 | 20.47787
68.72081 | 20.47945
68.74411 | 20.47768
68.76486 | 20.48078
68.78774 | 20.4793
68.80859 | 20.48102
68.83088 | 20.47997
68.85227 | 20.48032
68.87377 | 20.48131
68.89648 | 20.48162
68.91745 | 20.48497
68.94075 | 20.48376
68.96076 | 20.48521
68.98353 | 20.48117
69.00364 | 20.4818
69.0262 | 20.48054
69.04801 | 20.48237
69.0699 | 20.48356
69.09204 | 20.48306
69.11258 | 20.4849
69.13566 | 20.48296
69.15567 | 20.48636
69.17924 | 20.48495
69.20004 | 20.48849
69.22286 | 20.48769
69.24407 | 20.48851
69.26567 | 20.4872
69.28735 | 20.48515
69.30791 | 20.48559
69.331 | 20.4844
69.35186 | 20.48772
69.375 | 20.48609
69.39527 | 20.48823
69.41799 | 20.48585
69.43874 | 20.4876
69.46111 | 20.48852
69.48351 | 20.48933
69.50471 | 20.49105
69.52732 | 20.48937
69.54762 | 20.49053
69.5706 | 20.48679
69.59773 | 20.48704
69.62076 | 20.48496
69.64154 | 20.48851
69.66473 | 20.48757
69.68535 | 20.48951
69.70785 | 20.4874
69.72863 | 20.48765
69.75069 | 20.48893
69.77345 | 20.48988
69.7945 | 20.49233
69.81737 | 20.49027
69.84505 | 20.49054
69.86729 | 20.4879
69.88754 | 20.4891
69.91084 | 20.48669
69.9314 | 20.48982
69.95444 | 20.48865
69.9754 | 20.49012
69.99753 | 20.48835
70.01887 | 20.4878
70.0402 | 20.48911
70.0634 | 20.48927
70.08439 | 20.49248
70.10732 | 20.49016
70.12733 | 20.49064
70.15004 | 20.48668
70.17032 | 20.48735
70.19298 | 20.48612
70.21471 | 20.48678
70.23639 | 20.48794
70.25884 | 20.48733
70.27936 | 20.48897
70.30228 | 20.48648
70.32232 | 20.48904
70.34567 | 20.48728
70.36677 | 20.49061
70.38959 | 20.4898
70.41082 | 20.48996
70.43226 | 20.48806
70.4537 | 20.4855
70.47469 | 20.48627
70.49784 | 20.48528
70.51856 | 20.48839
70.54165 | 20.4864
70.56182 | 20.48894
70.5848 | 20.48683
70.6055 | 20.48825
70.62779 | 20.48806
70.65003 | 20.48898
70.67139 | 20.49084
70.69416 | 20.48984
70.71438 | 20.49089
70.73709 | 20.4864
70.76435 | 20.48653
70.78759 | 20.48447
70.80824 | 20.48731
70.83143 | 20.48515
70.85189 | 20.48649
70.87434 | 20.48457
70.89563 | 20.48486
70.91728 | 20.48551
70.94021 | 20.48536
70.96115 | 20.48751
70.98407 | 20.4853
71.00421 | 20.4862
71.02704 | 20.48159
71.054 | 20.48152
71.07735 | 20.47914
71.0981 | 20.48249
71.1213 | 20.48106
71.14202 | 20.48235
71.16413 | 20.4802
71.18546 | 20.47999
71.20714 | 20.48132
71.23007 | 20.48133
71.25096 | 20.48373
71.27383 | 20.48149
71.29389 | 20.48286
71.31687 | 20.47957
71.33699 | 20.48035
71.3596 | 20.47858
71.38128 | 20.47988
71.40299 | 20.48115
71.42549 | 20.48071
71.44606 | 20.48195
71.46883 | 20.47921
71.48889 | 20.48162
71.5124 | 20.48067
71.53355 | 20.48455
71.55637 | 20.48347
71.57715 | 20.4837
71.59894 | 20.48231
71.62062 | 20.48083
71.64145 | 20.48148
71.66448 | 20.47988
71.68494 | 20.48303
71.70819 | 20.48131
71.72865 | 20.48414
71.75147 | 20.4818
71.77212 | 20.48281
71.79425 | 20.48264
71.8167 | 20.48387
71.83822 | 20.48594
71.86083 | 20.48426
71.88097 | 20.48476
71.90374 | 20.48081
71.93102 | 20.48169
71.95437 | 20.47996
71.97502 | 20.48287
71.99795 | 20.48128
72.01859 | 20.4832
72.04115 | 20.4815
72.06219 | 20.48218
72.08414 | 20.48224
72.10654 | 20.48254
72.12777 | 20.48489
72.15075 | 20.4833
72.17086 | 20.48434
72.19368 | 20.48
72.2207 | 20.48067
72.2441 | 20.47861
72.2648 | 20.48192
72.28794 | 20.47999
72.30854 | 20.48173
72.33088 | 20.48017
72.35211 | 20.48077
72.37387 | 20.48196
72.39659 | 20.48198
72.41752 | 20.48441
72.44061 | 20.48274
72.4607 | 20.48408
72.48352 | 20.48016
72.50366 | 20.48078
72.52622 | 20.47917
72.54798 | 20.48111
72.56985 | 20.48249
72.59219 | 20.48224
72.61276 | 20.48305
72.63547 | 20.48074
72.65551 | 20.48383
72.67923 | 20.48328
72.70017 | 20.48715
72.72283 | 20.48664
72.74385 | 20.48737
72.76574 | 20.48634
72.78732 | 20.48524
72.80815 | 20.48522
72.83097 | 20.48462
72.85183 | 20.48793
72.87497 | 20.48673
72.89535 | 20.48891
72.91807 | 20.48652
72.93858 | 20.48798
72.96114 | 20.48836
72.98332 | 20.48995
73.00492 | 20.49142
73.02742 | 20.48994
73.04751 | 20.49078
73.07055 | 20.48736
73.09775 | 20.4887
73.12099 | 20.48707
73.14151 | 20.49054
73.16475 | 20.48944
73.18521 | 20.49209
73.20793 | 20.49077
73.22876 | 20.49179
73.25068 | 20.49261
73.27334 | 20.49358
73.29449 | 20.49629
73.31742 | 20.49503
73.33748 | 20.49594
73.36025 | 20.49249
73.38031 | 20.49394
73.4033 | 20.49234
73.42463 | 20.4942
73.44676 | 20.4947
73.46863 | 20.49496
73.48967 | 20.49596
73.51228 | 20.49439
73.53253 | 20.49648
73.55599 | 20.49565
73.57677 | 20.49941
73.59991 | 20.49848
73.62055 | 20.49953
73.64263 | 20.4974
73.66373 | 20.49588
73.68496 | 20.49617
73.70789 | 20.49589
73.72877 | 20.49834
73.7517 | 20.49705
73.77195 | 20.49896
73.79498 | 20.49705
73.81534 | 20.49909
73.83816 | 20.499
73.85992 | 20.50102
73.88168 | 20.50244
73.90424 | 20.50148
73.92454 | 20.50218
73.94725 | 20.49873
73.97461 | 20.49995
73.9978 | 20.49911
74.01848 | 20.50255
74.04172 | 20.50116
74.06189 | 20.50339
74.08466 | 20.50156
74.10531 | 20.50323
74.12786 | 20.50371
74.15005 | 20.50509
74.17146 | 20.50685
74.19407 | 20.50567
74.21427 | 20.50713
74.2372 | 20.5036
74.26442 | 20.50477
74.28756 | 20.50317
74.30821 | 20.50663
74.33145 | 20.50547
74.35197 | 20.50745
74.37442 | 20.50548
74.39538 | 20.50637
74.41741 | 20.50744
74.44007 | 20.50859
74.46135 | 20.51087
74.48402 | 20.50899
74.50403 | 20.51013
74.52706 | 20.50647
74.55423 | 20.50719
74.57737 | 20.50507
74.59799 | 20.50817
74.62124 | 20.50687
74.64191 | 20.50895
74.66431 | 20.50719
74.68533 | 20.50704
74.70703 | 20.5081
74.72996 | 20.50871
74.7509 | 20.51171
74.77409 | 20.5096
74.80143 | 20.50986
74.82382 | 20.5068
74.84396 | 20.50836
74.86732 | 20.50638
74.88799 | 20.50939
74.91097 | 20.50816
74.93193 | 20.50967
74.95407 | 20.50862
74.97548 | 20.50807
74.99671 | 20.50941
75.01969 | 20.50931
75.04071 | 20.51261
75.06385 | 20.51096
75.08389 | 20.51176
75.10655 | 20.508
75.12688 | 20.50851
75.14943 | 20.50758
75.17135 | 20.50902
75.19285 | 20.51001
75.21524 | 20.50932
75.23589 | 20.51107
75.25882 | 20.50894
75.27888 | 20.51195
75.30234 | 20.51071
75.32322 | 20.51443
75.3461 | 20.51441
75.36733 | 20.51528
75.38888 | 20.51421
75.41042 | 20.51165
75.43107 | 20.51262
75.45432 | 20.51165
75.47499 | 20.51522
75.49808 | 20.51393
75.51838 | 20.51618
75.54115 | 20.51436
75.562 | 20.51586
75.58422 | 20.51656
75.60661 | 20.51729
75.62776 | 20.51991
75.65074 | 20.51839
75.67083 | 20.52003
75.69376 | 20.51631
75.72077 | 20.51768
75.74407 | 20.5161
75.76477 | 20.51995
75.78802 | 20.51863
75.80856 | 20.52073
75.83096 | 20.51943
75.85203 | 20.52007
75.87392 | 20.52153
75.89669 | 20.52242
75.9176 | 20.52482
75.94058 | 20.52335
75.96062 | 20.52506
75.98365 | 20.5214
76.01064 | 20.52211
76.03389 | 20.51978
76.05464 | 20.5234
76.07778 | 20.52282
76.09856 | 20.52497
76.12069 | 20.52383
76.14205 | 20.52387
76.16333 | 20.52553
76.18663 | 20.52614
76.20749 | 20.53003
76.23052 | 20.52742
76.25783 | 20.52836
76.2806 | 20.52531
76.30815 | 20.52668
76.33107 | 20.52539
76.35169 | 20.52869
76.37494 | 20.52699
76.39529 | 20.52992
76.41822 | 20.5274
76.43857 | 20.52878
76.46108 | 20.52873
76.48332 | 20.53077
76.50492 | 20.53268
76.52747 | 20.53141
76.54764 | 20.53215
76.57046 | 20.52842
76.59782 | 20.52993
76.62102 | 20.52813
76.6415 | 20.53118
76.6647 | 20.52978
76.68516 | 20.53235
76.70793 | 20.53102
76.72868 | 20.53229
76.75081 | 20.53305
76.77337 | 20.5343
76.79446 | 20.53726
76.8175 | 20.53623
76.83759 | 20.53751
76.86025 | 20.53387
76.88748 | 20.53543
76.91093 | 20.53456
76.93147 | 20.53861
76.95456 | 20.53758
76.97507 | 20.53999
76.99758 | 20.53922
77.01878 | 20.5403
77.04054 | 20.54172
77.0632 | 20.54249
77.08422 | 20.54547
77.10726 | 20.54473
77.12745 | 20.5464
77.15032 | 20.54303
77.17721 | 20.5441
77.20061 | 20.54267
77.22134 | 20.54602
77.24437 | 20.54533
77.26515 | 20.5472
77.28726 | 20.5466
77.3088 | 20.54715
77.33025 | 20.54923
77.35333 | 20.54936
77.37387 | 20.55284
77.39712 | 20.5514
77.41715 | 20.55323
77.44014 | 20.55057
77.46025 | 20.55123
77.4827 | 20.55053
77.50457 | 20.5521
77.5262 | 20.5542
77.5488 | 20.55432
77.56926 | 20.5564
77.59198 | 20.55451
77.61212 | 20.55776
77.63563 | 20.55751
77.65681 | 20.56154
77.67947 | 20.56119
77.70028 | 20.56262
77.72225 | 20.56198
77.74383 | 20.5614
77.76468 | 20.56276
77.78761 | 20.56207
77.80815 | 20.5659
77.83145 | 20.56508
77.85186 | 20.5685
77.87468 | 20.56694
77.89527 | 20.56894
77.91746 | 20.56994
77.93996 | 20.57206
77.9614 | 20.57515
77.98407 | 20.57441
78.01174 | 20.57503
78.03382 | 20.57363
78.05431 | 20.57599
78.07761 | 20.57512
78.09804 | 20.57894
78.12118 | 20.57818
78.14183 | 20.58094
78.16444 | 20.58029
78.1854 | 20.5814
78.20719 | 20.58256
78.2298 | 20.58407
78.25097 | 20.58742
78.27396 | 20.58662
78.29396 | 20.58869
78.31679 | 20.58542
78.34393 | 20.58764
78.36723 | 20.58624
78.38801 | 20.58987
78.41094 | 20.58875
78.43161 | 20.59046
78.45401 | 20.58971
78.47532 | 20.59037
78.49692 | 20.59184
78.51979 | 20.5923
78.54057 | 20.59548
78.56393 | 20.59442
78.58393 | 20.59636
78.6067 | 20.59337
78.62682 | 20.59438
78.64932 | 20.59339
78.67114 | 20.59533
78.69303 | 20.59692
78.71532 | 20.59682
78.73578 | 20.5984
78.75876 | 20.59642
78.7789 | 20.59953
78.80247 | 20.599
78.82333 | 20.60245
78.84599 | 20.6023
78.86719 | 20.60352
78.88887 | 20.60278
78.9105 | 20.60127
78.93117 | 20.60209
78.95426 | 20.60141
78.97493 | 20.60503
78.99812 | 20.60429
79.01856 | 20.60672
79.04122 | 20.60486
79.06187 | 20.60652
79.08424 | 20.60769
79.10674 | 20.60886
79.12792 | 20.61101
79.15053 | 20.60931
79.17077 | 20.61045
79.19376 | 20.60726
79.22093 | 20.60803
79.24396 | 20.60632
79.26477 | 20.60935
79.28802 | 20.60804
79.30856 | 20.60985
79.33116 | 20.6078
79.35192 | 20.60814
79.37381 | 20.60877
79.39663 | 20.60978
79.41773 | 20.61221
79.44066 | 20.61021
79.46815 | 20.61024
79.49049 | 20.60756
79.51071 | 20.60882
79.53401 | 20.60627
79.55447 | 20.60952
79.57767 | 20.60809
79.59842 | 20.61
79.62071 | 20.60848
79.6421 | 20.60826
79.66325 | 20.60934
79.6865 | 20.60942
79.70743 | 20.61282
79.73052 | 20.61071
79.75053 | 20.6119
79.77325 | 20.60781
79.79341 | 20.6084
79.81618 | 20.60692
79.83792 | 20.60826
79.85965 | 20.60886
79.88194 | 20.60809
79.90261 | 20.60894
79.92544 | 20.6065
79.94552 | 20.60857
79.96888 | 20.60713
79.98987 | 20.61023
80.01279 | 20.60912
80.03392 | 20.60969
80.05565 | 20.60745
80.07693 | 20.60517
80.09774 | 20.60516
80.12104 | 20.60402
80.14171 | 20.60677
80.1648 | 20.60475
80.18497 | 20.60661
80.20795 | 20.60457
80.22865 | 20.60577
80.25104 | 20.60575
80.27323 | 20.60677
80.29459 | 20.60847
80.31736 | 20.60736
80.33758 | 20.60801
80.3603 | 20.60418
80.38758 | 20.60433
80.41077 | 20.60279
80.43142 | 20.60594
80.45472 | 20.60465
80.47512 | 20.60658
80.49752 | 20.60479
80.51867 | 20.60561
80.54062 | 20.60666
80.56333 | 20.60681
80.58427 | 20.60881
80.60709 | 20.6071
80.62734 | 20.60859
80.65032 | 20.60513
80.67726 | 20.60554
80.70061 | 20.60328
80.72131 | 20.60657
80.74445 | 20.60573
80.7652 | 20.60704
80.78733 | 20.60544
80.80859 | 20.60552
80.83029 | 20.60673
80.85328 | 20.60679
80.87405 | 20.60943
80.89704 | 20.60734
80.91712 | 20.60926
80.94016 | 20.60594
80.96019 | 20.60672
80.98286 | 20.6051
81.00443 | 20.60658
81.02616 | 20.60797
81.04861 | 20.60797
81.06934 | 20.60977
81.09216 | 20.6075
81.11222 | 20.61001
81.13552 | 20.60917
81.15667 | 20.61302
81.17955 | 20.61238
81.2003 | 20.613
81.22217 | 20.61145
81.24369 | 20.61
81.26463 | 20.61112
81.28766 | 20.61023
81.30828 | 20.6133
81.33137 | 20.61222
81.35172 | 20.61464
81.37465 | 20.61272
81.39532 | 20.61408
81.41751 | 20.6144
81.43985 | 20.61596
81.46143 | 20.61857
81.48398 | 20.61758
81.50428 | 20.61844
81.52695 | 20.61491
81.55423 | 20.61623
81.57752 | 20.6152
81.59817 | 20.61866
81.62126 | 20.61737
81.64169 | 20.61996
81.66441 | 20.6186
81.68532 | 20.61978
81.70734 | 20.62105
81.72979 | 20.62213
81.75089 | 20.62534
81.77403 | 20.62469
81.80176 | 20.62555
81.82379 | 20.62261
81.84382 | 20.62414
81.86734 | 20.62263
81.88803 | 20.62667
81.91117 | 20.62572
81.93169 | 20.62769
81.95398 | 20.62699
81.97529 | 20.62797
81.99713 | 20.62948
82.01979 | 20.63023
82.0407 | 20.63308
82.06379 | 20.63211
82.08385 | 20.6341
82.10683 | 20.63104
82.13377 | 20.63208
82.15701 | 20.63049
82.17785 | 20.63406
82.20093 | 20.63382
82.22179 | 20.63549
82.24374 | 20.63491
82.26528 | 20.63491
82.28657 | 20.63711
82.30987 | 20.63747
82.33059 | 20.64092
82.35357 | 20.63943
82.37372 | 20.64089
82.39654 | 20.63832
82.41682 | 20.63916
82.43922 | 20.63842
82.46098 | 20.63977
82.4828 | 20.64181
82.50541 | 20.64197
82.52584 | 20.6439
82.54855 | 20.64182
82.56862 | 20.64405
82.59208 | 20.64372
82.61333 | 20.64694
82.63594 | 20.64644
82.65706 | 20.64641
82.67856 | 20.64582
82.70043 | 20.64404
82.72107 | 20.64539
82.74416 | 20.644
82.76467 | 20.64725
82.78797 | 20.64645
82.80846 | 20.64918
82.83117 | 20.64795
82.8519 | 20.6485
82.87387 | 20.64932
82.89659 | 20.65039
82.91779 | 20.65313
82.94067 | 20.6517
82.96826 | 20.65181
82.99029 | 20.64956
83.01083 | 20.65094
83.03408 | 20.6496
83.05462 | 20.6525
83.07765 | 20.65149
83.09832 | 20.65364
83.12083 | 20.65305
83.14203 | 20.65347
83.16358 | 20.65451
83.18635 | 20.65519
83.20744 | 20.65868
83.23053 | 20.6572
83.25057 | 20.65875
83.27328 | 20.6548
83.29332 | 20.65553
83.31614 | 20.65416
83.33782 | 20.6558
83.3599 | 20.65612
83.38176 | 20.65576
83.4026 | 20.6565
83.42542 | 20.65449
83.44556 | 20.65692
83.46912 | 20.6551
83.48985 | 20.65829
83.51272 | 20.65689
83.53385 | 20.65778
83.55569 | 20.65575
83.57694 | 20.65383
83.59788 | 20.65419
83.62097 | 20.65319
83.64172 | 20.65632
83.66491 | 20.65438
83.68503 | 20.656
83.70785 | 20.65341
83.7285 | 20.655
83.75105 | 20.655
83.77334 | 20.65571
83.79457 | 20.65664
83.81718 | 20.6548
83.83756 | 20.65572
83.86033 | 20.65215
83.88767 | 20.6522
83.91059 | 20.65069
83.93135 | 20.65338
83.95465 | 20.65223
83.97513 | 20.6536
83.99764 | 20.65126
84.01849 | 20.65143
84.0406 | 20.65189
84.06331 | 20.65257
84.08454 | 20.65411
84.1071 | 20.65197
84.12722 | 20.65247
84.1503 | 20.64865
84.17742 | 20.64902
84.20067 | 20.6465
84.2211 | 20.6489
84.24435 | 20.64772
84.26513 | 20.64926
84.28758 | 20.64737
84.30852 | 20.6474
84.33028 | 20.64792
84.35315 | 20.64815
84.37428 | 20.65034
84.3972 | 20.64841
84.42462 | 20.64826
84.44701 | 20.64567
84.46731 | 20.64678
84.49051 | 20.64488
84.5111 | 20.64696
84.53403 | 20.64588
84.55507 | 20.64759
84.57731 | 20.64721
84.59875 | 20.64685
84.61993 | 20.64793
84.64291 | 20.64772
84.66387 | 20.65101
84.68717 | 20.6495
84.71443 | 20.64969
84.73682 | 20.64608
84.75691 | 20.64693
84.78032 | 20.64535
84.80126 | 20.64751
84.82387 | 20.64662
84.84496 | 20.64732
84.86686 | 20.64672
84.88886 | 20.6458
84.90974 | 20.64677
84.93288 | 20.64545
84.95361 | 20.64804
84.97685 | 20.64622
84.99713 | 20.64711
85.01974 | 20.6433
85.04004 | 20.64241
85.06217 | 20.64076
85.08435 | 20.64086
85.10595 | 20.6419
85.12851 | 20.64041
85.14871 | 20.64149
85.1719 | 20.63876
85.19191 | 20.64102
85.21542 | 20.63943
85.23652 | 20.64163
85.25891 | 20.64075
85.28052 | 20.64017
85.30188 | 20.63911
85.32377 | 20.63578
85.34391 | 20.6358
85.36721 | 20.63365
85.38796 | 20.63641
85.41126 | 20.63453
85.43172 | 20.63533
85.45407 | 20.63304
85.47516 | 20.63276
85.49695 | 20.6331
85.51993 | 20.6328
85.54074 | 20.63418
85.56367 | 20.63203
85.58383 | 20.63288
85.60676 | 20.62883
85.6269 | 20.62891
85.64957 | 20.62656
85.67093 | 20.62736
85.69311 | 20.62764
85.7153 | 20.62705
85.73597 | 20.62709
85.75869 | 20.62381
85.7788 | 20.62577
85.80242 | 20.62384
85.82328 | 20.62696
85.84631 | 20.62525
85.86693 | 20.62501
85.8889 | 20.62262
85.91037 | 20.62071
85.93147 | 20.62024
85.95424 | 20.61861
85.97494 | 20.62071
85.99808 | 20.61882
86.01846 | 20.62054
86.04143 | 20.61761
86.06179 | 20.61814
86.08429 | 20.61751
86.10642 | 20.61866
86.1281 | 20.62011
86.15071 | 20.61855
86.1708 | 20.61847
86.19352 | 20.61444
86.21358 | 20.61571
86.23677 | 20.61345
86.25776 | 20.61525
86.28011 | 20.61453
86.30173 | 20.61505
86.32339 | 20.61516
86.34536 | 20.6137
86.36617 | 20.61502
86.38925 | 20.6138
86.40995 | 20.61744
86.43346 | 20.61598
86.45363 | 20.61737
86.47619 | 20.61438
86.49673 | 20.61383
86.51865 | 20.61331
86.5411 | 20.61339
86.56227 | 20.61516
86.58494 | 20.61348
86.60526 | 20.61552
86.6284 | 20.61291
86.64852 | 20.61551
86.67177 | 20.61449
86.69308 | 20.61716
86.71537 | 20.61782
86.73718 | 20.61754
86.75817 | 20.61714
86.78036 | 20.61387
86.80036 | 20.61498
86.82372 | 20.61332
86.84455 | 20.61707
86.86758 | 20.61656
86.88836 | 20.61809
86.91044 | 20.6173
86.93194 | 20.61801
86.95346 | 20.6199
86.97644 | 20.62001
86.99724 | 20.62321
87.02017 | 20.62149
87.04037 | 20.62337
87.0634 | 20.6205
87.08344 | 20.62123
87.10583 | 20.62023
87.1277 | 20.622
87.14946 | 20.62421
87.17186 | 20.62417
87.19245 | 20.62571
87.21511 | 20.62393
87.23541 | 20.62709
87.25882 | 20.62704
87.27992 | 20.63093
87.30263 | 20.6305
87.32357 | 20.63167
87.34541 | 20.63065
87.36704 | 20.62932
87.38779 | 20.63024
87.41072 | 20.62911
87.43131 | 20.63287
87.45471 | 20.63253
87.47507 | 20.63539
87.49778 | 20.63368
87.5184 | 20.635
87.54067 | 20.63563
87.56317 | 20.63726
87.58451 | 20.63964
87.60717 | 20.6384
87.62731 | 20.63943
87.65008 | 20.63672
87.67012 | 20.63842
87.69331 | 20.63698
87.71438 | 20.63929
87.73667 | 20.63967
87.75848 | 20.6404
87.77985 | 20.64142
87.80203 | 20.64025
87.82244 | 20.64194
87.84579 | 20.64136
87.86662 | 20.64495
87.88976 | 20.64409
87.91033 | 20.64537
87.93257 | 20.64309
87.95343 | 20.64244
87.97511 | 20.64263
87.99772 | 20.64232
88.01865 | 20.64458
88.04158 | 20.64338
88.06172 | 20.6458
88.08492 | 20.64408
88.10514 | 20.64624
88.12812 | 20.64575
88.14967 | 20.64756
88.17169 | 20.6485
88.19382 | 20.64828
88.21463 | 20.64832
88.23697 | 20.64518
88.26465 | 20.6455
88.28763 | 20.645
88.30841 | 20.6476
88.33155 | 20.64622
88.35159 | 20.64766
88.37451 | 20.64534
88.39508 | 20.64685
88.4178 | 20.64654
88.4398 | 20.64769
88.46137 | 20.64873
88.48382 | 20.64797
88.50425 | 20.64878
88.52708 | 20.6457
88.55441 | 20.64617
88.57744 | 20.64496
88.59817 | 20.64772
88.62136 | 20.64664
88.64169 | 20.64835
88.66435 | 20.64638
88.68502 | 20.64766
88.70747 | 20.6479
88.72982 | 20.64933
88.75123 | 20.65081
88.77379 | 20.64942
88.79391 | 20.65033
88.81694 | 20.64729
88.84414 | 20.64822
88.86717 | 20.64682
88.88787 | 20.64984
88.91112 | 20.64913
88.93174 | 20.65146
88.9543 | 20.64988
88.97502 | 20.65017
88.99702 | 20.65078
89.01974 | 20.65171
89.04099 | 20.65417
89.06387 | 20.65276
89.09139 | 20.65279
89.11352 | 20.65038
89.13395 | 20.65174
89.1573 | 20.65007
89.17774 | 20.65281
89.20082 | 20.65159
89.22166 | 20.65345
89.24395 | 20.65235
89.26534 | 20.65207
89.28665 | 20.6529
89.30963 | 20.65319
89.33067 | 20.65613
89.3537 | 20.65443
89.37374 | 20.65543
89.39646 | 20.65167
89.4166 | 20.65223
89.43937 | 20.65129
89.46105 | 20.65269
89.48294 | 20.65337
89.50502 | 20.65321
89.52574 | 20.65433
89.54862 | 20.65246
89.56876 | 20.65469
89.59222 | 20.65332
89.61308 | 20.65621
89.6359 | 20.65548
89.65708 | 20.65586
89.67878 | 20.65441
89.70011 | 20.65196
89.72097 | 20.65225
89.74406 | 20.65112
89.76486 | 20.6538
89.78806 | 20.65229
89.80822 | 20.65408
89.8311 | 20.65233
89.8518 | 20.65337
89.87414 | 20.65347
89.89654 | 20.65417
89.91785 | 20.65583
89.94041 | 20.65457
89.96068 | 20.65535
89.9835 | 20.6517
90.01073 | 20.65203
90.03398 | 20.65027
90.05454 | 20.65317
90.07784 | 20.65184
90.0983 | 20.65345
90.1208 | 20.65148
90.1418 | 20.65194
90.16379 | 20.65277
90.18651 | 20.65348
90.20769 | 20.65544
90.2303 | 20.65358
90.25044 | 20.65425
90.27342 | 20.65089
90.30059 | 20.65133
90.32379 | 20.64943
90.34443 | 20.65173
90.36757 | 20.65063
90.38832 | 20.65223
90.41072 | 20.65049
90.43174 | 20.65035
90.45345 | 20.65137
90.47643 | 20.6516
90.49734 | 20.65403
90.52037 | 20.6517
90.54784 | 20.6517
90.57034 | 20.64859
90.59046 | 20.64947
90.6136 | 20.64692
90.6343 | 20.6493
90.65728 | 20.64867
90.67837 | 20.64997
90.70043 | 20.64906
90.72189 | 20.64792
90.74299 | 20.64877
90.76618 | 20.64842
90.78704 | 20.65112
90.81034 | 20.64925
90.83762 | 20.64916
90.86002 | 20.64578
90.88024 | 20.64677
90.90349 | 20.64496
90.92435 | 20.64693
90.94696 | 20.64561
90.96824 | 20.64612
90.99002 | 20.64576
91.01216 | 20.64442
91.03283 | 20.6457
91.05613 | 20.6447
91.07677 | 20.64769
91.10002 | 20.64628
91.1203 | 20.64734
91.1428 | 20.64408
91.16326 | 20.644
91.18542 | 20.6432
91.20776 | 20.64406
91.22902 | 20.6456
91.25173 | 20.64425
91.27187 | 20.64593
91.29501 | 20.64403
91.31516 | 20.64643
91.33846 | 20.64559
91.35966 | 20.6481
91.382 | 20.64845
91.40379 | 20.6488
91.42494 | 20.64887
91.44689 | 20.64691
91.46716 | 20.64812
91.49035 | 20.64726
91.51121 | 20.65077
91.53435 | 20.6502
91.55492 | 20.65255
91.57726 | 20.65191
91.59844 | 20.65302
91.62025 | 20.65525
91.64318 | 20.65598
91.66385 | 20.65923
91.68694 | 20.65837
91.70706 | 20.66079
91.73004 | 20.65783
91.757 | 20.65923
91.78019 | 20.65783
91.801 | 20.66215
91.82419 | 20.66226
91.84499 | 20.66452
91.86705 | 20.66402
91.88852 | 20.66423
91.90975 | 20.66648
91.93304 | 20.66733
91.95385 | 20.67096
91.97678 | 20.66991
91.99697 | 20.6721
92.01974 | 20.66953
92.04004 | 20.67053
92.06249 | 20.6697
92.08415 | 20.6712
92.10591 | 20.67366
92.12852 | 20.67412
92.14892 | 20.67639
92.1719 | 20.6745
92.19948 | 20.67754
92.22283 | 20.67734
92.24342 | 20.68139
92.26672 | 20.67979
92.28678 | 20.68159
92.30939 | 20.67938
92.33001 | 20.6803
92.3522 | 20.68012
92.37433 | 20.68094
92.39559 | 20.68319
92.41835 | 20.68252
92.43868 | 20.68508
92.46182 | 20.68289
92.48926 | 20.6855
92.51251 | 20.68481
92.53326 | 20.68881
92.55661 | 20.68765
92.57691 | 20.68899
92.5992 | 20.68649
92.62001 | 20.68629
92.6418 | 20.68649
92.6643 | 20.68681
92.68537 | 20.68958
92.70814 | 20.68925
92.72847 | 20.69172
92.75161 | 20.69009
92.7718 | 20.69256
92.79489 | 20.69222
92.81636 | 20.6951
92.83849 | 20.6964
92.86051 | 20.69652
92.88135 | 20.69677
92.90364 | 20.69374
92.93145 | 20.69351
92.95427 | 20.69267
92.9751 | 20.6948
92.99819 | 20.69331
93.01825 | 20.69512
93.04139 | 20.69325
93.06172 | 20.6953
93.08465 | 20.69513
93.10633 | 20.69673
93.12809 | 20.6977
93.15043 | 20.69741
93.17108 | 20.69777
93.19369 | 20.69475
93.22102 | 20.69505
93.24411 | 20.6942
93.26481 | 20.69717
93.28816 | 20.69596
93.30831 | 20.69786
93.33108 | 20.69578
93.35162 | 20.6969
93.37422 | 20.69727
93.39652 | 20.69843
93.41793 | 20.69956
93.44043 | 20.69865
93.46074 | 20.69944
93.48345 | 20.69651
93.50351 | 20.69716
93.5266 | 20.69488
93.54751 | 20.69676
93.57023 | 20.6966
93.59167 | 20.69765
93.61314 | 20.69758
93.63516 | 20.69633
93.65584 | 20.69842
93.6794 | 20.69813
93.70007 | 20.70142
93.72321 | 20.69975
93.74346 | 20.70082
93.76596 | 20.69834
93.78674 | 20.69794
93.80861 | 20.69732
93.83085 | 20.6969
93.85197 | 20.69869
93.87485 | 20.69731
93.89517 | 20.69913
93.91831 | 20.6967
93.93835 | 20.69844
93.96144 | 20.69752
93.98304 | 20.70019
94.00538 | 20.70061
94.02717 | 20.69964
94.04779 | 20.69921
94.07024 | 20.69627
94.09041 | 20.69737
94.11365 | 20.69584
94.13446 | 20.69839
94.15728 | 20.69758
94.17819 | 20.69911
94.20046 | 20.69839
94.22184 | 20.69821
94.24331 | 20.69924
94.26613 | 20.69903
94.28702 | 20.70181
94.31027 | 20.70065
94.33033 | 20.702
94.3531 | 20.69875
94.37318 | 20.69924
94.39585 | 20.69788
94.41761 | 20.69882
94.43945 | 20.69979
94.46169 | 20.69919
94.48228 | 20.70038
94.50515 | 20.69817
94.52516 | 20.70073
94.54878 | 20.69929
94.56961 | 20.70275
94.59243 | 20.70217
94.61364 | 20.7026
94.63518 | 20.7011
94.65687 | 20.69871
94.67746 | 20.699
94.70055 | 20.69753
94.72135 | 20.70023
94.74454 | 20.69861
94.76492 | 20.69987
94.78753 | 20.69743
94.80829 | 20.69809
94.83063 | 20.69801
94.85303 | 20.69869
94.87428 | 20.69986
94.897 | 20.698
94.91714 | 20.6987
94.94012 | 20.69525
94.9673 | 20.69547
94.99033 | 20.69364
95.01114 | 20.69614
95.03443 | 20.69483
95.05489 | 20.69626
95.0774 | 20.69438
95.09834 | 20.69441
95.12018 | 20.69511
95.14305 | 20.6954
95.16409 | 20.69724
95.18697 | 20.69518
95.21459 | 20.695
95.23694 | 20.69233
95.25705 | 20.69277
95.28041 | 20.69059
95.30095 | 20.69287
95.32409 | 20.69166
95.34489 | 20.69299
95.36718 | 20.69148
95.38852 | 20.69075
95.40972 | 20.69111
95.43291 | 20.69071
95.45377 | 20.69329
95.47691 | 20.69137
95.49698 | 20.69203
95.51964 | 20.68813
95.53991 | 20.68836
95.56247 | 20.687
95.58434 | 20.68753
95.60604 | 20.68793
95.62839 | 20.68665
95.6489 | 20.68718
95.67183 | 20.6846
95.69192 | 20.68615
95.71532 | 20.68451
95.73631 | 20.68713
95.75919 | 20.6863
95.78031 | 20.68634
95.80194 | 20.68443
95.82338 | 20.68173
95.84421 | 20.68164
95.8673 | 20.68028
95.88805 | 20.68276
95.91124 | 20.68071
95.93141 | 20.68199
95.95434 | 20.67945
95.97499 | 20.67998
95.99733 | 20.67947
96.01957 | 20.68021
96.0409 | 20.68166
96.06378 | 20.68026
96.084 | 20.68104
96.10677 | 20.67698
96.13394 | 20.6774
96.15719 | 20.67575
96.17776 | 20.67895
96.20106 | 20.67753
96.22144 | 20.67919
96.24389 | 20.67778
96.26512 | 20.6785
96.28693 | 20.67926
96.30975 | 20.67981
96.33069 | 20.68235
96.35356 | 20.68064
96.37368 | 20.68195
96.39666 | 20.67875
96.4237 | 20.67921
96.44689 | 20.6774
96.46765 | 20.68051
96.49073 | 20.67996
96.51157 | 20.68163
96.53364 | 20.68031
96.55495 | 20.68061
96.57663 | 20.6822
96.59956 | 20.68287
96.62053 | 20.68575
96.64345 | 20.68405
96.67097 | 20.68469
96.69358 | 20.68197
96.71365 | 20.68289
96.73679 | 20.68104
96.75751 | 20.68383
96.78049 | 20.68324
96.80162 | 20.68493
96.82361 | 20.68403
96.84511 | 20.68318
96.86626 | 20.68441
96.8894 | 20.68436
96.9102 | 20.68788
96.93354 | 20.68615
96.96069 | 20.68731
96.98341 | 20.68427
97.00344 | 20.6858
97.02674 | 20.68378
97.04752 | 20.6863
97.07018 | 20.6861
97.09163 | 20.6872
97.11317 | 20.68726
97.13525 | 20.68614
97.15587 | 20.68787
97.17922 | 20.68757
97.20006 | 20.6914
97.22325 | 20.69017
97.24355 | 20.69114
97.26584 | 20.68864
97.28662 | 20.68829
97.30859 | 20.68803
97.33088 | 20.68828
97.35211 | 20.68977
97.37483 | 20.68865
97.39518 | 20.69053
97.41832 | 20.6883
97.43836 | 20.69023
97.46155 | 20.68943
97.48297 | 20.69153
97.5052 | 20.6918
97.52707 | 20.69152
97.54812 | 20.6909
97.57003 | 20.68805
97.59034 | 20.68894
97.61364 | 20.68747
97.63444 | 20.69042
97.65753 | 20.68887
97.67801 | 20.69045
97.70052 | 20.68912
97.72175 | 20.68924
97.74335 | 20.6904
97.76628 | 20.69013
97.78705 | 20.69253
97.81014 | 20.69112
97.83031 | 20.69276
97.85324 | 20.68935
97.88012 | 20.68973
97.90342 | 20.68785
97.92425 | 20.69091
97.94723 | 20.69025
97.96817 | 20.69133
97.99004 | 20.69079
98.01182 | 20.69032
98.03289 | 20.6921
98.05625 | 20.69167
98.07702 | 20.69418
98.0999 | 20.6918
98.12017 | 20.69245
98.14273 | 20.68908
98.16332 | 20.68892
98.18553 | 20.68786
98.20745 | 20.68828
98.22914 | 20.68966
98.25174 | 20.68912
98.2722 | 20.68971
98.29492 | 20.68699
98.32265 | 20.68882
98.34611 | 20.68842
98.36676 | 20.69118
98.38984 | 20.68874
98.40996 | 20.68948
98.43267 | 20.68619
98.45327 | 20.68556
98.47535 | 20.68406
98.49758 | 20.68347
98.51868 | 20.68477
98.54166 | 20.6837
98.56186 | 20.68545
98.58505 | 20.68292
98.61228 | 20.68467
98.63568 | 20.68358
98.65654 | 20.68681
98.67979 | 20.68543
98.70011 | 20.68577
98.72235 | 20.68331
98.74332 | 20.68256
98.76497 | 20.68254
98.78753 | 20.6822
98.80841 | 20.68438
98.8315 | 20.68334
98.85161 | 20.68551
98.87481 | 20.68335
98.895 | 20.68519
98.91788 | 20.68446
98.93953 | 20.68687
98.96172 | 20.68781
98.98374 | 20.68723
99.00441 | 20.68674
99.02671 | 20.68366
99.04682 | 20.68503
99.07028 | 20.68297
99.09103 | 20.68569
99.11391 | 20.68432
99.13474 | 20.68538
99.15674 | 20.68432
99.17844 | 20.68425
99.19978 | 20.68569
99.22276 | 20.68493
99.24338 | 20.68766
99.26673 | 20.68597
99.28677 | 20.6871
99.3097 | 20.68313
99.32981 | 20.68287
99.35216 | 20.68135
99.37423 | 20.68201
99.39581 | 20.68307
99.41826 | 20.68142
99.43848 | 20.68202
99.46162 | 20.67959
99.48176 | 20.68219
99.50522 | 20.68106
99.52632 | 20.68383
99.54887 | 20.68336
99.57016 | 20.68344
99.59176 | 20.68259
99.61357 | 20.6801
99.63406 | 20.68019
99.65715 | 20.67842
99.67769 | 20.68162
99.70104 | 20.68029
99.72155 | 20.68213
99.74405 | 20.68
99.76494 | 20.68024
99.78689 | 20.68112
99.8096 | 20.68171
99.83078 | 20.6841
99.8536 | 20.68276
99.87377 | 20.68412
99.89659 | 20.68091
99.92382 | 20.68175
99.94701 | 20.68021
99.96763 | 20.68339
99.99082 | 20.68283
100.0115 | 20.68512
100.0339 | 20.68399
100.055 | 20.68397
100.0767 | 20.68454
100.0995 | 20.68524
100.1205 | 20.6877
100.1435 | 20.68618
100.1711 | 20.68653
100.1935 | 20.68396
100.2135 | 20.68556
100.2369 | 20.68374
100.2575 | 20.68674
100.2805 | 20.68586
100.3015 | 20.68762
100.3237 | 20.68677
100.3451 | 20.68649
100.3663 | 20.68808
100.3894 | 20.68813
100.4102 | 20.69109
100.4335 | 20.68969
100.4607 | 20.69035
100.4834 | 20.6874
100.511 | 20.68857
100.534 | 20.68785
100.5547 | 20.69067
100.5778 | 20.68935
100.5981 | 20.69168
100.621 | 20.69002
100.6417 | 20.69144
100.6641 | 20.69161
100.6861 | 20.69257
100.7078 | 20.69445
100.7302 | 20.69352
100.7506 | 20.69404
100.7734 | 20.69082
100.8006 | 20.69154
100.8239 | 20.69053
100.8446 | 20.69308
100.8676 | 20.69148
100.888 | 20.69309
100.9109 | 20.69151
100.9316 | 20.6926
100.9538 | 20.69306
100.9762 | 20.69337
100.9973 | 20.69524
101.0203 | 20.69379
101.0404 | 20.69477
101.0634 | 20.69142
101.0903 | 20.6918
101.1137 | 20.69016
101.1343 | 20.69317
101.1576 | 20.69221
101.1782 | 20.69361
101.2005 | 20.69217
101.2216 | 20.69249
101.2434 | 20.69331
101.2662 | 20.69374
101.2872 | 20.69577
101.3101 | 20.69424
101.3302 | 20.69558
101.3531 | 20.69297
101.3732 | 20.69375
101.3959 | 20.69245
101.4174 | 20.69368
101.4394 | 20.69459
101.4616 | 20.69449
101.4824 | 20.69525
101.505 | 20.69311
101.5251 | 20.69514
101.5488 | 20.69454
101.5697 | 20.69751
101.5927 | 20.69665
101.6134 | 20.69709
101.6352 | 20.69532
101.6568 | 20.69414
101.6778 | 20.6946
101.7007 | 20.69332
101.7213 | 20.69564
101.7446 | 20.69414
101.7648 | 20.69595
101.7878 | 20.69378
101.8082 | 20.69482
101.8307 | 20.69494
101.8529 | 20.69592
101.8744 | 20.69743
101.8972 | 20.69594
101.9172 | 20.69596
101.94 | 20.69257
101.9674 | 20.6935
101.9907 | 20.69235
102.0112 | 20.69485
102.0343 | 20.69343
102.0547 | 20.69544
102.0775 | 20.694
102.0983 | 20.6947
102.1204 | 20.69509
102.1428 | 20.69598
102.1642 | 20.69786
102.1869 | 20.69712
102.2071 | 20.69766
102.2298 | 20.69474
102.2498 | 20.69554
102.2729 | 20.69401
102.2941 | 20.69602
102.3165 | 20.69548
102.3381 | 20.69606
102.3594 | 20.69598
102.3817 | 20.69485
102.4022 | 20.69694
102.4257 | 20.69581
102.4463 | 20.6992
102.4694 | 20.69823
102.4901 | 20.6993
102.5123 | 20.69731
102.5332 | 20.69634
102.5546 | 20.69616
102.5774 | 20.69606
102.5983 | 20.69861
102.6215 | 20.69752
102.6416 | 20.69958
102.6646 | 20.6975
102.6849 | 20.69932
102.7078 | 20.69906
102.7296 | 20.70069
102.7514 | 20.70163
102.7736 | 20.70084
102.7942 | 20.70141
102.8168 | 20.69832
102.8443 | 20.69933
102.8672 | 20.69849
102.888 | 20.70213
102.9113 | 20.70103
102.9314 | 20.70324
102.9543 | 20.70161
102.9748 | 20.70267
102.9973 | 20.70325
103.0196 | 20.70529
103.0412 | 20.70714
103.0636 | 20.70642
103.0839 | 20.70755
103.1067 | 20.70451
103.1341 | 20.70563
103.1571 | 20.70442
103.1777 | 20.70759
103.201 | 20.70663
103.2214 | 20.7093
103.2442 | 20.7077
103.2649 | 20.70905
103.287 | 20.70995
103.3095 | 20.71123
103.3309 | 20.71331
103.3534 | 20.712
103.3737 | 20.71284
103.3965 | 20.70967
103.4165 | 20.71123
103.4396 | 20.70958
103.4607 | 20.71181
103.4831 | 20.71251
103.5049 | 20.71355
103.5261 | 20.71459
103.5485 | 20.71305
103.5688 | 20.71519
103.5922 | 20.71455
103.6131 | 20.71845
103.6363 | 20.71746
103.6567 | 20.71848
103.6788 | 20.71627
103.6998 | 20.7156
103.7214 | 20.71597
103.7442 | 20.71588
103.7649 | 20.719
103.788 | 20.71779
103.8082 | 20.72069
103.8313 | 20.719
103.8516 | 20.72118
103.8745 | 20.72099
103.8962 | 20.7232
103.9181 | 20.72455
103.9403 | 20.72436
103.9609 | 20.72495
103.9832 | 20.72198
104.0033 | 20.72368
104.0267 | 20.72239
104.0475 | 20.72556
104.0704 | 20.72517
104.0914 | 20.72696
104.1132 | 20.72683
104.1352 | 20.72667
104.156 | 20.72863
104.1794 | 20.7283
104.2 | 20.73186
104.2232 | 20.73088
104.2435 | 20.73227
104.2661 | 20.72942
104.2864 | 20.72975
104.3087 | 20.72904
104.3308 | 20.72986
104.3522 | 20.73143
104.375 | 20.73094
104.3952 | 20.73276
104.4182 | 20.73067
104.4382 | 20.73258
104.4617 | 20.73215
104.4829 | 20.73492
104.5054 | 20.73492
104.5269 | 20.73492
104.5482 | 20.73475
104.5701 | 20.73276
104.5905 | 20.73357
104.6136 | 20.73254
104.6343 | 20.73532
104.6576 | 20.73466
104.6781 | 20.73673
104.7006 | 20.73528
104.7214 | 20.73611
104.7435 | 20.73712
104.7663 | 20.73815
104.7873 | 20.74027
104.8101 | 20.73879
104.8301 | 20.74043
104.853 | 20.73791
104.8731 | 20.73929
104.896 | 20.73825
104.9173 | 20.73995
104.9394 | 20.74098
104.9615 | 20.74122
104.9825 | 20.74238
105.0051 | 20.74088
105.0251 | 20.74334
105.0488 | 20.74255
105.0697 | 20.7465
105.0927 | 20.74581
105.1134 | 20.74646
105.1352 | 20.7452
105.1566 | 20.74423
105.1777 | 20.74463
105.2007 | 20.74408
105.2214 | 20.74672
105.2444 | 20.74552
105.2648 | 20.74797
105.2878 | 20.74609
105.3082 | 20.74779
105.3308 | 20.74768
105.3527 | 20.74951
105.3745 | 20.75094
105.397 | 20.75022
105.4173 | 20.7508
105.4399 | 20.74729
105.4674 | 20.7488
105.4906 | 20.74746
105.5112 | 20.75039
105.5343 | 20.74855
105.5546 | 20.75067
105.5776 | 20.74954
105.5982 | 20.75042
105.6205 | 20.75052
105.6427 | 20.75159
105.6642 | 20.75361
105.687 | 20.75306
105.7072 | 20.75406
105.7297 | 20.75053
105.7497 | 20.75128
105.7728 | 20.74984
105.7941 | 20.75246
105.8166 | 20.75253
105.8381 | 20.75273
105.8593 | 20.75324
105.8818 | 20.75149
105.9022 | 20.75377
105.9259 | 20.75284
105.9463 | 20.75584
105.9694 | 20.75454
105.9901 | 20.75592
106.0123 | 20.7538
106.0332 | 20.75309
106.0546 | 20.75264
106.0773 | 20.75278
106.0984 | 20.75536
106.1214 | 20.75455
106.1416 | 20.75663
106.1646 | 20.7543
106.1847 | 20.7565
106.2078 | 20.75635
106.2296 | 20.7586
106.2515 | 20.75904
106.2735 | 20.75858
106.2943 | 20.75886
106.3168 | 20.7565
106.3368 | 20.75788
106.3599 | 20.75588
106.3807 | 20.75854
106.4037 | 20.7582
106.4248 | 20.7599
106.4468 | 20.75948
106.4682 | 20.75915
106.4895 | 20.76052
106.5126 | 20.76073
106.5334 | 20.76383
106.5567 | 20.76235
106.5838 | 20.76336
106.6067 | 20.76032
106.6342 | 20.76134
106.6572 | 20.75978
106.6777 | 20.76243
106.701 | 20.76122
106.7214 | 20.76344
106.7442 | 20.76189
106.7648 | 20.76276
106.787 | 20.76323
106.8095 | 20.76439
106.831 | 20.76663
106.8536 | 20.76535
106.8737 | 20.766
106.8965 | 20.7627
106.9239 | 20.76378
106.9471 | 20.76259
106.9677 | 20.76535
106.9907 | 20.76422
107.0113 | 20.76624
107.0339 | 20.76009
107.0549 | 20.75204
107.077 | 20.74253
107.0994 | 20.73466
107.1206 | 20.7346
107.1434 | 20.73184
107.1636 | 20.7312
107.1865 | 20.7266
107.2135 | 20.72615
107.2368 | 20.72373
107.2576 | 20.726
107.2806 | 20.72384
107.3013 | 20.72486
107.3237 | 20.7234
107.3449 | 20.72318
107.3666 | 20.72398
107.3894 | 20.72327
107.4102 | 20.72583
107.4334 | 20.72417
107.4534 | 20.72586
107.4764 | 20.72193
107.5033 | 20.72266
107.5267 | 20.72054
107.5475 | 20.72383
107.5705 | 20.72297
107.5914 | 20.7243
107.6133 | 20.72369
107.635 | 20.72373
107.6562 | 20.72592
107.6794 | 20.72641
107.7001 | 20.7298
107.7231 | 20.72857
107.7433 | 20.73043
107.7661 | 20.72806
107.7865 | 20.72883
107.8088 | 20.72814
107.8306 | 20.72915
107.8523 | 20.73121
107.8749 | 20.73096
107.8954 | 20.73256
107.9181 | 20.73057
107.9382 | 20.73315
107.9618 | 20.73296
107.9829 | 20.73604
108.0056 | 20.73581
108.0266 | 20.73624
108.0482 | 20.73575
108.07 | 20.73484
108.0906 | 20.73606
108.1137 | 20.73496
108.1343 | 20.73804
108.1576 | 20.73745
108.178 | 20.73986
108.2008 | 20.73881
108.2215 | 20.7397
108.2435 | 20.74076
108.2661 | 20.74222
108.2874 | 20.74493
108.3102 | 20.74395
108.3378 | 20.74474
108.3599 | 20.74319
108.3803 | 20.74507
108.4037 | 20.74411
108.4242 | 20.74708
108.4472 | 20.74629
108.468 | 20.74836
108.4904 | 20.74785
108.5116 | 20.74809
108.5331 | 20.74926
108.5561 | 20.74976
108.5771 | 20.75296
108.6001 | 20.75193
108.6201 | 20.75324
108.6428 | 20.75057
108.6629 | 20.75179
108.6858 | 20.7512
108.7074 | 20.75312
108.7294 | 20.75426
108.7514 | 20.75449
108.7722 | 20.75629
108.795 | 20.75547
108.8151 | 20.75837
108.8386 | 20.75759
108.8595 | 20.76124
108.8824 | 20.76105
108.9034 | 20.762
108.9252 | 20.76084
108.9465 | 20.75948
108.9674 | 20.76052
108.9906 | 20.7603
109.0112 | 20.76352
109.0345 | 20.76241
109.0546 | 20.76482
109.0775 | 20.76315
109.0981 | 20.76467
109.1206 | 20.7652
109.1428 | 20.76667
109.1642 | 20.76828
109.1868 | 20.76764
109.2072 | 20.76903
109.2299 | 20.76603
109.2571 | 20.76702
109.2803 | 20.76577
109.301 | 20.76919
109.3242 | 20.76802
109.3447 | 20.76953
109.3671 | 20.76764
109.3881 | 20.76862
109.4102 | 20.76952
109.433 | 20.77043
109.454 | 20.77256
109.4767 | 20.77095
109.4969 | 20.77233
109.5199 | 20.76919
109.547 | 20.76967
109.5701 | 20.76762
109.5908 | 20.77013
109.614 | 20.76905
109.6347 | 20.77042
109.6571 | 20.76809
109.6781 | 20.76799
109.6999 | 20.7681
109.7228 | 20.76795
109.7438 | 20.76992
109.7667 | 20.76746
109.7942 | 20.76698
109.8166 | 20.76383
109.8368 | 20.76476
109.8601 | 20.76248
109.8807 | 20.7643
109.9036 | 20.76303
109.9247 | 20.76438
109.9468 | 20.76318
109.9683 | 20.76216
109.9895 | 20.76272
110.0125 | 20.76213
110.0334 | 20.76425
110.0567 | 20.76227
110.084 | 20.76163
110.1064 | 20.75749
110.1267 | 20.75368
110.1499 | 20.74661
110.1707 | 20.74284
110.1934 | 20.73946
110.2147 | 20.73884
110.2365 | 20.73742
110.2584 | 20.73561
110.2793 | 20.73578
110.3024 | 20.73451
110.3233 | 20.73644
110.3465 | 20.73459
110.3667 | 20.73491
110.3892 | 20.73105
110.4096 | 20.7301
110.4318 | 20.72925
110.4541 | 20.72945
110.4755 | 20.7305
110.4981 | 20.7289
110.5183 | 20.73001
110.5415 | 20.72753
110.5615 | 20.72942
110.5849 | 20.72788
110.6059 | 20.72984
110.6285 | 20.72955
110.6501 | 20.72949
110.6714 | 20.72853
110.6934 | 20.72501
110.7135 | 20.72502
110.7368 | 20.72222
110.7575 | 20.72486
110.7807 | 20.72291
110.8013 | 20.72385
110.8237 | 20.72182
110.8448 | 20.72164
110.8667 | 20.72203
110.8895 | 20.72138
110.9104 | 20.72323
110.9333 | 20.72092
110.9534 | 20.7215
110.9763 | 20.71767
110.9964 | 20.71754
111.019 | 20.71531
111.0405 | 20.7164
111.0627 | 20.71698
111.0849 | 20.71679
111.1057 | 20.71708
111.1282 | 20.71443
111.1483 | 20.71627
111.1721 | 20.71535
111.1929 | 20.71789
111.2158 | 20.71609
111.2365 | 20.7163
111.2584 | 20.71438
111.28 | 20.71287
111.3009 | 20.71291
111.3238 | 20.71136
111.3445 | 20.71367
111.3676 | 20.71217
111.3881 | 20.71424
111.411 | 20.71175
111.4314 | 20.71252
111.4539 | 20.71222
111.476 | 20.7134
111.4977 | 20.71468
111.5202 | 20.713
111.5404 | 20.71342
111.5632 | 20.70972
111.5905 | 20.71065
111.6137 | 20.70882
111.6344 | 20.71144
111.6575 | 20.70968
111.6779 | 20.7119
111.7007 | 20.70999
111.7215 | 20.71081
111.7436 | 20.71087
111.766 | 20.71206
111.7874 | 20.71376
111.8102 | 20.71242
111.8303 | 20.71314
111.853 | 20.70964
111.873 | 20.71109
111.8961 | 20.70974
111.9173 | 20.71186
111.9397 | 20.7119
111.9612 | 20.71244
111.9825 | 20.71317
112.005 | 20.71202
112.0254 | 20.71408
112.0489 | 20.71315
112.0695 | 20.71615
112.0927 | 20.71521
112.1134 | 20.71642
112.1355 | 20.71431
112.1564 | 20.71336
112.1778 | 20.7131
112.2005 | 20.71303
112.2216 | 20.71578
112.2446 | 20.71481
112.2647 | 20.71653
112.2878 | 20.71458
112.308 | 20.71648
112.331 | 20.71645
112.3528 | 20.71819
112.3745 | 20.71922
112.3968 | 20.71873
112.4175 | 20.7193
112.4399 | 20.71641
112.4599 | 20.71755
112.4831 | 20.71623
112.504 | 20.71894
112.5269 | 20.71849
112.5481 | 20.71998
112.5699 | 20.71928
112.5914 | 20.71893
112.6126 | 20.72118
112.6359 | 20.72184
112.6566 | 20.72504
112.6797 | 20.72383
112.6998 | 20.72579
112.7226 | 20.72289
112.743 | 20.72362
112.7653 | 20.72264
112.7872 | 20.72327
112.8086 | 20.72479
112.8314 | 20.72455
112.8518 | 20.72644
112.8747 | 20.72407
112.8947 | 20.72649
112.9181 | 20.72608
112.9394 | 20.72916
112.962 | 20.72957
112.9834 | 20.72969
113.0046 | 20.72893
113.0266 | 20.72737
113.047 | 20.72831
113.0703 | 20.72687
113.0909 | 20.72961
113.1139 | 20.72858
113.1345 | 20.73069
113.1572 | 20.72944
113.1782 | 20.72973
113.2 | 20.73037
113.2226 | 20.73097
113.2438 | 20.73393
113.2668 | 20.7327
113.2943 | 20.733
113.3164 | 20.73049
113.3367 | 20.73174
113.36 | 20.73046
113.3808 | 20.73317
113.4038 | 20.73248
113.4245 | 20.73372
113.4469 | 20.73302
113.4682 | 20.73303
113.4897 | 20.73403
113.5126 | 20.73383
113.5334 | 20.73646
113.5566 | 20.73559
113.5767 | 20.73699
113.5995 | 20.73398
113.6195 | 20.73467
113.6421 | 20.73352
113.6639 | 20.73504
113.6859 | 20.73627
113.708 | 20.73602
113.7286 | 20.73707
113.7516 | 20.73559
113.7716 | 20.73845
113.7952 | 20.73772
113.816 | 20.7408
113.8388 | 20.74046
113.8599 | 20.74133
113.8816 | 20.74033
113.9033 | 20.73875
113.9239 | 20.73951
113.947 | 20.73861
113.9678 | 20.74182
113.991 | 20.74084
114.0112 | 20.74285
114.0339 | 20.74126
114.0546 | 20.74237
114.0771 | 20.74373
114.0994 | 20.74479
114.1206 | 20.74646
114.1433 | 20.74548
114.1635 | 20.74686
114.1866 | 20.74436
114.2137 | 20.74547
114.2367 | 20.74401
114.2574 | 20.74711
114.2808 | 20.74635
114.3013 | 20.74863
114.3238 | 20.74744
114.3446 | 20.74821
114.3667 | 20.74972
114.3894 | 20.75096
114.4105 | 20.75327
114.4334 | 20.7525
114.4609 | 20.75302
114.4832 | 20.75158
114.5035 | 20.75326
114.5268 | 20.75205
114.5473 | 20.75533
114.5705 | 20.75529
114.5913 | 20.75785
114.6136 | 20.75759
114.6348 | 20.75809
114.6562 | 20.75971
114.6793 | 20.76065
114.7002 | 20.7642
114.7234 | 20.76318
114.7507 | 20.76481
114.7732 | 20.76254
114.8009 | 20.76496
114.8239 | 20.76502
114.8446 | 20.76825
114.8676 | 20.76808
114.888 | 20.77026
114.9109 | 20.7691
114.9313 | 20.77093
114.954 | 20.77144
114.9759 | 20.77394
114.9977 | 20.77657
115.0202 | 20.77652
115.0406 | 20.77774
115.0631 | 20.7756
115.0831 | 20.77754
115.1063 | 20.77676
115.1274 | 20.77958
115.1499 | 20.77987
115.1712 | 20.78147
115.193 | 20.78231
115.2149 | 20.78245
115.2359 | 20.7849534
115.2589 | 20.78491
115.2796 | 20.78819
115.303 | 20.78751
115.3232 | 20.79015
115.3459 | 20.78822
115.3662 | 20.78867
115.3882 | 20.78885
115.4106 | 20.79009
115.4319 | 20.7928
115.4547 | 20.79263
115.4748 | 20.79467
115.498 | 20.79293
115.518 | 20.79586
115.5413 | 20.79524
115.5626 | 20.79835
115.5849 | 20.79864
115.6066 | 20.79946
115.6278 | 20.79984
115.6501 | 20.79776
115.678 | 20.79844
115.7005 | 20.79881
115.7217 | 20.8015
115.7446 | 20.80061
115.7648 | 20.80225
115.7877 | 20.80021
115.8079 | 20.80235
115.8311 | 20.80262
115.8528 | 20.80507
115.8748 | 20.80557
115.8966 | 20.80568
115.9173 | 20.80583
115.9399 | 20.80362
115.9676 | 20.80407
115.9904 | 20.80394
116.0112 | 20.80694
116.0344 | 20.8064
116.0546 | 20.80913
116.0777 | 20.80758
116.0979 | 20.80926
116.1206 | 20.80979
116.1427 | 20.81157
116.1645 | 20.8131
116.1866 | 20.81232
116.207 | 20.813
116.2298 | 20.81053
116.2574 | 20.81193
116.2804 | 20.81119
116.301 | 20.8136
116.3241 | 20.8128
116.3445 | 20.81532
116.3675 | 20.81387
116.388 | 20.81519
116.4103 | 20.81523
116.4327 | 20.81654
116.4541 | 20.81896
116.4767 | 20.81823
116.497 | 20.81896
116.5196 | 20.81635
116.547 | 20.81751
116.5703 | 20.81651
116.591 | 20.81933
116.6139 | 20.81824
116.6344 | 20.82034
116.6571 | 20.81935
116.678 | 20.82047
116.7002 | 20.82141
116.7225 | 20.82187
116.7437 | 20.8244
116.7668 | 20.82362
116.7945 | 20.82422
116.8165 | 20.82183
116.8367 | 20.82297
116.86 | 20.82148
116.8808 | 20.82462
116.904 | 20.82367
116.9245 | 20.82549
116.9468 | 20.82451
116.968 | 20.82475
116.9898 | 20.82582
117.0126 | 20.82579
117.0334 | 20.82846
117.0566 | 20.82695
117.0766 | 20.82853
117.0996 | 20.82561
117.1196 | 20.82629
117.1422 | 20.82557
117.1639 | 20.82709
117.1858 | 20.82845
117.2081 | 20.82844
117.2286 | 20.8295
117.2514 | 20.82765
117.2716 | 20.83043
117.2953 | 20.82996
117.3161 | 20.83337
117.3388 | 20.83257
117.3598 | 20.83308
117.3816 | 20.83206
117.4032 | 20.83103
117.4241 | 20.83154
117.447 | 20.83063
117.4676 | 20.83371
117.4909 | 20.83298
117.5112 | 20.83554
117.5341 | 20.83387
117.5545 | 20.83557
117.577 | 20.83621
117.5994 | 20.83778
117.6208 | 20.83935
117.6432 | 20.83809
117.6635 | 20.83883
117.6864 | 20.8358
117.7137 | 20.83678
117.7368 | 20.83542
117.7574 | 20.83825
117.7807 | 20.83757
117.8012 | 20.83986
117.8239 | 20.83866
117.8447 | 20.83929
117.8666 | 20.84024
117.8893 | 20.84117
117.9106 | 20.8433
117.9334 | 20.84215
117.9534 | 20.84279
117.9761 | 20.83975
117.9962 | 20.84066
118.0193 | 20.83959
118.0406 | 20.84124
118.0627 | 20.84174
118.0845 | 20.84176
118.1057 | 20.84278
118.1282 | 20.84154
118.1485 | 20.84357
118.172 | 20.84296
118.1927 | 20.84632
118.2159 | 20.84575
118.2366 | 20.84696
118.2586 | 20.84504
118.2796 | 20.84399
118.301 | 20.84424
118.3238 | 20.8441
118.3448 | 20.84648
118.3677 | 20.84477
118.3878 | 20.84682
118.411 | 20.84496
118.4313 | 20.84679
118.4541 | 20.84664
118.4759 | 20.84818
118.4977 | 20.84884
118.5201 | 20.84822
118.5406 | 20.84852
118.5631 | 20.8453
118.5906 | 20.8462
118.6138 | 20.84525
118.6344 | 20.84828
118.6577 | 20.84704
118.6778 | 20.8489
118.7007 | 20.84721
118.7213 | 20.84858
118.7438 | 20.84869
118.7661 | 20.84952
118.7873 | 20.85074
118.8099 | 20.84927
118.8303 | 20.85081
118.8533 | 20.84746
118.8804 | 20.84693
118.9035 | 20.84423
118.9242 | 20.84624
118.9475 | 20.84519
118.9679 | 20.84615
118.9904 | 20.84393
119.0112 | 20.84391
119.0334 | 20.84403
119.056 | 20.84445
119.0773 | 20.84581
119.0999 | 20.8439
119.12 | 20.84423
119.143 | 20.84098
119.1702 | 20.84123
119.1934 | 20.83901
119.2139 | 20.8412
119.2371 | 20.84002
119.2579 | 20.84151
119.2803 | 20.83976
119.3013 | 20.83967
119.3231 | 20.84045
119.346 | 20.84091
119.367 | 20.84321
119.3899 | 20.84136
119.4174 | 20.84133
119.4398 | 20.83896
119.46 | 20.84012
119.4833 | 20.83836
119.5039 | 20.84076
119.5269 | 20.83999
119.5479 | 20.84148
119.57 | 20.84101
119.5915 | 20.84053
119.6127 | 20.84125
119.6357 | 20.84149
119.6566 | 20.84408
119.6799 | 20.8429
119.7073 | 20.84334
119.7296 | 20.84095
119.7498 | 20.84219
119.7731 | 20.84074
119.7939 | 20.84292
119.8166 | 20.84236
119.8377 | 20.84335
119.8597 | 20.84339
119.8816 | 20.84314
119.9024 | 20.84461
119.9257 | 20.8442
119.9464 | 20.847
119.9697 | 20.84602
119.9898 | 20.84744
120.0125 | 20.84488
120.0327 | 20.84509
120.055 | 20.84447
120.0773 | 20.84566
120.0987 | 20.84747
120.1212 | 20.84684
120.1416 | 20.84821
120.1645 | 20.84688
120.1847 | 20.84932
120.2081 | 20.84912
120.2292 | 20.8516
120.2517 | 20.85179
120.2733 | 20.85249
120.2945 | 20.85255
120.3165 | 20.85066
120.3368 | 20.8517
120.36 | 20.8505
120.3807 | 20.85353
120.4039 | 20.85291
120.4244 | 20.85477
120.4469 | 20.85397
120.4679 | 20.85516
120.4899 | 20.8568
120.5126 | 20.85744
120.5336 | 20.86006
120.5565 | 20.8591
120.5766 | 20.86079
120.5995 | 20.85804
120.6196 | 20.85912
120.6423 | 20.85768
120.6637 | 20.8592
120.6858 | 20.86018
120.7081 | 20.86043
120.7287 | 20.86143
120.7514 | 20.85946
120.7715 | 20.86178
120.7953 | 20.86102
120.8161 | 20.86441
120.8391 | 20.86359
120.8597 | 20.86424
120.8817 | 20.86307
120.9031 | 20.86213
120.9241 | 20.86268
120.9471 | 20.86164
120.9676 | 20.86449
120.9909 | 20.86354
121.0113 | 20.86619
121.0342 | 20.86441
121.0545 | 20.86551
121.077 | 20.86558
121.0992 | 20.86743
121.1209 | 20.86922
121.1434 | 20.86843
121.1637 | 20.86878
121.1863 | 20.86584
121.2138 | 20.86731
121.2369 | 20.86623
121.2576 | 20.86909
121.2807 | 20.86803
121.3011 | 20.86996
121.3239 | 20.86879
121.3446 | 20.86948
121.3669 | 20.86944
121.3891 | 20.87025
121.4105 | 20.87198
121.4334 | 20.87134
121.4535 | 20.87261
121.4762 | 20.86974
121.5035 | 20.87085
121.5268 | 20.86981
121.5474 | 20.87278
121.5706 | 20.87184
121.591 | 20.87347
121.6135 | 20.87218
121.6347 | 20.87291
121.6566 | 20.87392
121.6792 | 20.87443
121.7002 | 20.87689
121.7232 | 20.87623
121.7434 | 20.8776
121.7663 | 20.87441
121.7931 | 20.87512
121.8165 | 20.87391
121.8374 | 20.87732
121.8603 | 20.87682
121.8812 | 20.87804
121.9032 | 20.87684
121.9246 | 20.87711
121.9463 | 20.87856
121.9692 | 20.87881
121.9899 | 20.88111
122.013 | 20.87998
122.0332 | 20.88149
122.0561 | 20.879
122.0762 | 20.87938
122.0987 | 20.87849
122.1205 | 20.87961
122.1421 | 20.8813
122.1648 | 20.88106
122.1853 | 20.88198
122.208 | 20.88006
122.2281 | 20.88236
122.2516 | 20.88191
122.2727 | 20.88465
122.2954 | 20.88408
122.3162 | 20.88425
122.3381 | 20.8835
122.3598 | 20.88235
122.3806 | 20.88267
122.4035 | 20.88129
122.424 | 20.88385
122.4474 | 20.88284
122.4679 | 20.88527
122.4906 | 20.88379
122.5111 | 20.88482
122.5334 | 20.88528
122.5559 | 20.88641
122.5774 | 20.88828
122.6 | 20.88683
122.6201 | 20.88743
122.6428 | 20.88431
122.6629 | 20.88522
122.686 | 20.88362
122.7071 | 20.88502
122.7294 | 20.88511
122.7513 | 20.88589
122.7726 | 20.88646
122.7949 | 20.88485
122.8152 | 20.88658
122.8387 | 20.88547
122.8594 | 20.88872
122.8827 | 20.88776
122.9031 | 20.88834
122.9253 | 20.88596
122.9462 | 20.8851
122.9677 | 20.88522
122.9906 | 20.88492
123.0114 | 20.8867
123.0342 | 20.88526
123.0545 | 20.887
123.0778 | 20.88532
123.098 | 20.88642
123.1208 | 20.88531
123.1425 | 20.88682
123.1646 | 20.88709
123.1867 | 20.88628
123.2075 | 20.88588
123.2296 | 20.88267
123.2497 | 20.88289
123.2732 | 20.88147
123.2939 | 20.88369
123.3169 | 20.88215
123.3376 | 20.88263
123.3596 | 20.88163
123.3815 | 20.88106
123.4026 | 20.8819
123.4257 | 20.88104
123.4464 | 20.88312
123.4696 | 20.88139
123.4898 | 20.88222
123.5126 | 20.87887
123.5328 | 20.8781
123.555 | 20.8767
123.5771 | 20.87703
123.5987 | 20.87854
123.6213 | 20.87756
123.6416 | 20.87837
123.6645 | 20.8761
123.6846 | 20.87798
123.7082 | 20.87716
123.7293 | 20.87914
123.7518 | 20.87831
123.7731 | 20.87783
123.7946 | 20.87647
123.8164 | 20.87417
123.837 | 20.87428
123.8599 | 20.87213
123.8806 | 20.87453
123.9039 | 20.87335
123.9245 | 20.87501
123.947 | 20.87293
123.9678 | 20.87332
123.9899 | 20.87362
124.0126 | 20.87428
124.0338 | 20.87605
124.0565 | 20.87386
124.0841 | 20.87348
124.1065 | 20.87064
124.1268 | 20.87117
124.15 | 20.86846
124.1705 | 20.87017
124.1936 | 20.86873
124.2144 | 20.86987
124.2368 | 20.86817
124.2581 | 20.86746
124.2794 | 20.86788
124.3025 | 20.86725
124.3235 | 20.86969
124.3466 | 20.8676
124.3739 | 20.86679
124.3964 | 20.86316
124.4164 | 20.86369
124.4399 | 20.86142
124.4605 | 20.86343
124.4832 | 20.86179
124.5044 | 20.8624
124.5265 | 20.86135
124.5481 | 20.86045
124.5693 | 20.86052
124.5923 | 20.85911
124.6131 | 20.86117
124.6364 | 20.85868
124.6564 | 20.85892
124.6791 | 20.85451
124.6993 | 20.85373
124.7218 | 20.8522
124.744 | 20.85208
124.7653 | 20.85257
124.7878 | 20.85068
124.8081 | 20.85127
124.8313 | 20.84879
124.8515 | 20.85034
124.8748 | 20.84834
124.8958 | 20.85022
124.9185 | 20.84905
124.9398 | 20.84858
124.9614 | 20.84679
124.983 | 20.84401
125.0036 | 20.8434
125.0267 | 20.84135
125.0474 | 20.84306
125.0707 | 20.84102
125.091 | 20.84163
125.1136 | 20.83939
125.1346 | 20.83925
125.1566 | 20.83919
125.1792 | 20.83918
125.2003 | 20.84044
125.2231 | 20.83863
125.2434 | 20.83899
125.2662 | 20.83517
125.2933 | 20.83427
125.3165 | 20.83185
125.3373 | 20.83371
125.3605 | 20.83199
125.3811 | 20.8325
125.4033 | 20.83047
125.4245 | 20.82968
125.4464 | 20.82997
125.4692 | 20.82955
125.4901 | 20.83075
125.513 | 20.82824
125.533 | 20.82835
125.5561 | 20.82477
125.5761 | 20.82459
125.5989 | 20.82221
125.6204 | 20.82227
125.6422 | 20.82203
125.6646 | 20.82114
125.6853 | 20.82149
125.708 | 20.81882
125.728 | 20.82019
125.7516 | 20.81901
125.7727 | 20.82162
125.7955 | 20.8201
125.8162 | 20.81984
125.8382 | 20.8178
125.8596 | 20.81622
125.8807 | 20.81623
125.9036 | 20.81458
125.9241 | 20.81661
125.9473 | 20.81501
125.9678 | 20.81665
125.9906 | 20.8146
126.0112 | 20.81501
126.0334 | 20.81471
126.0558 | 20.81567
126.0774 | 20.81712
126.0999 | 20.8159
126.1202 | 20.81578
126.1427 | 20.81248
126.1628 | 20.81349
126.186 | 20.81204
126.2072 | 20.81399
126.2297 | 20.81346
126.2511 | 20.81412
126.2726 | 20.81421
126.2947 | 20.81331
126.3154 | 20.81482
126.3387 | 20.81389
126.3594 | 20.81676
126.3825 | 20.81532
126.403 | 20.81636
126.4255 | 20.81396
126.446 | 20.81314
126.4679 | 20.81302
126.4904 | 20.81327
126.5115 | 20.81536
126.5344 | 20.81406
126.5544 | 20.81563
126.5776 | 20.8138
126.5979 | 20.81575
126.6209 | 20.81509
126.6425 | 20.81701
126.6646 | 20.81777
126.6864 | 20.81765
126.7074 | 20.81778
126.7297 | 20.81529
126.7575 | 20.81541
126.7802 | 20.81514
126.8012 | 20.8177
126.8243 | 20.81654
126.8444 | 20.81811
126.8673 | 20.8156
126.8878 | 20.81705
126.9106 | 20.81687
126.9326 | 20.81856
126.9543 | 20.81936
126.9764 | 20.81832
126.9971 | 20.81851
127.0197 | 20.81548
127.0472 | 20.81566
127.0701 | 20.81461
127.0909 | 20.81728
127.1142 | 20.81627
127.1345 | 20.81772
127.1573 | 20.81546
127.1777 | 20.81599
127.2003 | 20.81655
127.2225 | 20.81783
127.2441 | 20.81934
127.2666 | 20.81812
127.2867 | 20.81898
127.3096 | 20.81591
127.337 | 20.81696
127.3602 | 20.81592
127.3806 | 20.81858
127.4039 | 20.81782
127.4244 | 20.82069
127.4471 | 20.81917
127.4679 | 20.8201
127.4899 | 20.82079
127.5125 | 20.82144
127.5337 | 20.8242
127.5566 | 20.82312
127.5843 | 20.82371
127.6062 | 20.82148
127.6267 | 20.82318
127.65 | 20.82203
127.6705 | 20.82512
127.6937 | 20.82502
127.7142 | 20.82709
127.7368 | 20.82667
127.758 | 20.82785
127.7797 | 20.82902
127.8024 | 20.82965
127.8234 | 20.83309
127.8465 | 20.83229
127.8666 | 20.83401
127.8893 | 20.83175
127.9164 | 20.83297
127.9398 | 20.83209
127.9605 | 20.83543
127.9835 | 20.83499
128.0042 | 20.83705
128.0264 | 20.8371
128.0479 | 20.83802
128.0694 | 20.84003
128.0924 | 20.83995
128.113 | 20.84357
128.1362 | 20.84288
128.1564 | 20.84497
128.1793 | 20.84295
128.1993 | 20.84365
128.2217 | 20.8434
128.2438 | 20.84517
128.2653 | 20.84768
128.2879 | 20.84738
128.3083 | 20.84938
128.3312 | 20.84798
128.3514 | 20.85074
128.3748 | 20.8507
128.3958 | 20.85417
128.4185 | 20.85432
128.4396 | 20.85564
128.4613 | 20.85563
128.483 | 20.85477
128.5038 | 20.85564
128.5265 | 20.85499
128.5474 | 20.85844
128.5706 | 20.85809
128.591 | 20.86067
128.6136 | 20.8595
128.6344 | 20.86132
128.6566 | 20.86268
128.6792 | 20.86465
128.7006 | 20.86745
128.7231 | 20.86659
128.7432 | 20.86812
128.7661 | 20.86568
128.7933 | 20.86741
128.8166 | 20.86639
128.8372 | 20.86981
128.8603 | 20.86961
128.8811 | 20.87217
128.9035 | 20.87184
128.9245 | 20.87239
128.9462 | 20.87354
128.9691 | 20.87466
128.9902 | 20.87705
129.0131 | 20.87614
129.0406 | 20.87644
129.063 | 20.87466
129.0831 | 20.87599
129.1064 | 20.87488
129.1272 | 20.87778
129.1502 | 20.87727
129.1709 | 20.879
129.1933 | 20.87875
129.2146 | 20.87904
129.236 | 20.87975
129.2589 | 20.87998
129.2799 | 20.88269
129.3031 | 20.88167
129.3231 | 20.88271
129.3459 | 20.87976
129.3659 | 20.88022
129.3885 | 20.87941
129.4104 | 20.8808
129.4322 | 20.88183
129.4543 | 20.88129
129.475 | 20.88265
129.4978 | 20.88086
129.518 | 20.88297
129.5416 | 20.88191
129.5624 | 20.88455
129.5852 | 20.88372
129.6064 | 20.88426
129.628 | 20.88257
129.6496 | 20.88023
129.6703 | 20.8806
129.6934 | 20.87903
129.7142 | 20.88169
129.7373 | 20.8801
129.7576 | 20.88111
129.7802 | 20.8794
129.8011 | 20.87991
129.8234 | 20.88035
129.8457 | 20.88039
129.867 | 20.8821
129.8898 | 20.88039
129.91 | 20.88103
129.9329 | 20.87762
129.96 | 20.87777
129.983 | 20.87629
130.0039 | 20.87844
130.0271 | 20.87741
130.0477 | 20.87882
130.0702 | 20.87713
130.091 | 20.8771
130.113 | 20.87734
130.1358 | 20.87752
130.1568 | 20.87913
130.1797 | 20.8766
130.1997 | 20.87735
130.2227 | 20.87375
130.2427 | 20.87421
130.2656 | 20.87185
130.2869 | 20.87255
130.3091 | 20.87284
130.3312 | 20.87257
130.352 | 20.87292
130.3747 | 20.87029
130.4025 | 20.87127
130.4257 | 20.87078
130.4466 | 20.87287
130.4697 | 20.87052
130.4897 | 20.87094
130.5124 | 20.86679
130.5327 | 20.86648
130.5553 | 20.86459
130.577 | 20.86503
130.5987 | 20.86484
130.6212 | 20.86363
130.6418 | 20.86422
130.6646 | 20.86145
130.6923 | 20.86228
130.7155 | 20.8614
130.7363 | 20.86389
130.7596 | 20.86192
130.7797 | 20.86224
130.8023 | 20.85899
130.8226 | 20.8587
130.8451 | 20.85758
130.8671 | 20.8577
130.8884 | 20.85835
130.911 | 20.85704
130.9315 | 20.85821
130.9545 | 20.85619
130.9746 | 20.85757
130.9979 | 20.85599
131.019 | 20.85835
131.0417 | 20.8578
131.0631 | 20.85776
131.0845 | 20.8564
131.1063 | 20.85391
131.1267 | 20.8542
131.15 | 20.85311
131.1707 | 20.8553
131.1938 | 20.85395
131.2142 | 20.8554
131.2367 | 20.854
131.2579 | 20.85448
131.2798 | 20.85488
131.3024 | 20.85518
131.3234 | 20.85721
131.3464 | 20.85569
131.3666 | 20.85676
131.3895 | 20.85353
131.4165 | 20.85345
131.4397 | 20.85146
131.4605 | 20.85427
131.4836 | 20.85298
131.5043 | 20.85415
131.5265 | 20.8529
131.5477 | 20.85305
131.5695 | 20.85412
131.5924 | 20.85392
131.6133 | 20.85585
131.6362 | 20.85367
131.6562 | 20.85461
131.6793 | 20.85146
131.6993 | 20.85169
131.7219 | 20.84984
131.7435 | 20.85037
131.7654 | 20.85114
131.7879 | 20.85099
131.8085 | 20.8515
131.8311 | 20.84932
131.8514 | 20.8509
131.8747 | 20.84955
131.8958 | 20.852
131.9186 | 20.85084
131.9395 | 20.85109
131.9614 | 20.84952
131.9829 | 20.84819
132.0038 | 20.848
132.0267 | 20.84617
132.0473 | 20.84805
132.0706 | 20.84647
132.091 | 20.84791
132.1138 | 20.84585
132.1344 | 20.8463
132.1566 | 20.84631
132.1791 | 20.84719
132.2006 | 20.84856
132.2231 | 20.84705
132.2433 | 20.84701
132.266 | 20.84386
132.2934 | 20.84434
132.3167 | 20.84286
132.3373 | 20.84471
132.3602 | 20.84328
132.3809 | 20.84447
132.4036 | 20.84261
132.4245 | 20.84285
132.4465 | 20.84289
132.469 | 20.84302
132.4901 | 20.84498
132.5131 | 20.84331
132.5332 | 20.84351
132.556 | 20.84009
132.5831 | 20.84035
132.6065 | 20.83892
132.6272 | 20.84097
132.6503 | 20.83975
132.6708 | 20.84092
132.6933 | 20.83946
132.7144 | 20.83936
132.7362 | 20.8399
132.7588 | 20.83963
132.7798 | 20.8412
132.803 | 20.83958
132.8231 | 20.84037
132.8458 | 20.83679
132.8659 | 20.83708
132.8886 | 20.8353
132.9102 | 20.83603
132.9322 | 20.83661
132.9545 | 20.8358
132.9751 | 20.83609
132.9977 | 20.83337
133.018 | 20.83464
133.0416 | 20.83309
133.0625 | 20.83499
133.0852 | 20.83359
133.1063 | 20.83319
133.1281 | 20.83121
133.1497 | 20.82891
133.1704 | 20.82812
133.1933 | 20.82631
133.2141 | 20.82804
133.2374 | 20.82617
133.2576 | 20.82685
133.2804 | 20.82391
133.3009 | 20.82401
133.3235 | 20.82368
133.3457 | 20.82409
133.3671 | 20.82457
133.3896 | 20.82257
133.4099 | 20.82253
133.4329 | 20.8187
133.4601 | 20.81806
133.4832 | 20.81557
133.5039 | 20.81749
133.5272 | 20.81585
133.5476 | 20.81685
133.5703 | 20.81461
133.591 | 20.81435
133.613 | 20.81439
133.6357 | 20.81462
133.657 | 20.81616
133.6799 | 20.81383
133.7075 | 20.8126
133.7295 | 20.80951
133.7499 | 20.80976
133.7732 | 20.8074
133.7937 | 20.80922
133.8169 | 20.80781
133.8376 | 20.80894
133.86 | 20.80738
133.8813 | 20.80671
133.9027 | 20.80671
133.9256 | 20.8065
133.9466 | 20.80897
133.9697 | 20.80687
133.9898 | 20.80753
134.0125 | 20.80368
134.0395 | 20.80345
134.0629 | 20.80166
134.0838 | 20.80355
134.1066 | 20.80229
134.1276 | 20.80308
134.1496 | 20.80212
134.1712 | 20.80182
134.1925 | 20.80244
134.2154 | 20.80195
134.2362 | 20.80415
134.2595 | 20.80268
134.2795 | 20.80388
134.3024 | 20.8005
134.3225 | 20.80065
134.3449 | 20.79948
134.3671 | 20.80041
134.3884 | 20.80155
134.4112 | 20.80098
134.4315 | 20.80214
134.4544 | 20.79983
134.4746 | 20.80214
134.4979 | 20.80092
134.519 | 20.80294
134.5415 | 20.80245
134.5629 | 20.80282
134.5845 | 20.80213
134.6063 | 20.80007
134.6268 | 20.79991
134.6499 | 20.79802
134.6705 | 20.80057
134.6939 | 20.79938
134.7143 | 20.80059
134.7367 | 20.79843
134.7577 | 20.79857
134.7798 | 20.79888
134.8024 | 20.79928
134.8237 | 20.80052
134.8462 | 20.79894
134.8664 | 20.79968
134.8894 | 20.79685
134.9166 | 20.79715
134.9398 | 20.79555
134.9604 | 20.79797
134.9836 | 20.79736
135.0043 | 20.799
135.0267 | 20.79749
135.0477 | 20.79757
135.0694 | 20.7984
135.0923 | 20.79869
135.1133 | 20.80092
135.1364 | 20.79883
135.1638 | 20.79904
135.1862 | 20.79634
135.2063 | 20.79734
135.2296 | 20.79544
135.2503 | 20.79741
135.2732 | 20.79657
135.2943 | 20.79779
135.3164 | 20.79711
135.3379 | 20.7965
135.359 | 20.79778
135.3822 | 20.79758
135.403 | 20.80025
135.4263 | 20.79879
135.4463 | 20.7997
135.469 | 20.7968
135.4892 | 20.79756
135.5118 | 20.79683
135.5337 | 20.79753
135.5552 | 20.7984
135.5775 | 20.79772
135.5982 | 20.79923
135.6212 | 20.79758
135.6413 | 20.79938
135.6646 | 20.79802
135.6856 | 20.80102
135.7084 | 20.80101
135.7296 | 20.80159
135.7512 | 20.80045
135.7728 | 20.79881
135.7933 | 20.79946
135.8166 | 20.79855
135.8373 | 20.80137
135.8605 | 20.80027
135.8808 | 20.80163
135.9035 | 20.80007
135.9244 | 20.8011
135.9466 | 20.80161
135.9689 | 20.80225
135.9901 | 20.8041
136.013 | 20.80291
136.0331 | 20.80397
136.0562 | 20.80061
136.0831 | 20.80155
136.1064 | 20.8002
136.1271 | 20.80329
136.1504 | 20.80246
136.1709 | 20.80382
136.1932 | 20.80288
136.2143 | 20.80345
136.2363 | 20.80494
136.2591 | 20.80555
136.28 | 20.80781
136.3029 | 20.80636
136.3229 | 20.80764
136.3459 | 20.80557
136.366 | 20.80671
136.3886 | 20.80554
136.4101 | 20.8073
136.4322 | 20.80831
136.4544 | 20.80867
136.4752 | 20.80939
136.4978 | 20.80774
136.518 | 20.81018
136.5416 | 20.81012
136.5625 | 20.81338
136.5854 | 20.81283
136.6061 | 20.81336
136.628 | 20.81204
136.6495 | 20.81087
136.6704 | 20.81135362
136.6934 | 20.81063
136.7141 | 20.81317
136.7374 | 20.81248
136.7576 | 20.81437
136.7805 | 20.81224
136.8009 | 20.81333
136.8235 | 20.81387
136.8456 | 20.8154
136.8673 | 20.81698
136.8898 | 20.81605
136.9099 | 20.81686
136.9328 | 20.81406
136.9601 | 20.81543
136.9833 | 20.81415
137.0039 | 20.81717
137.0272 | 20.81599
137.0474 | 20.81797
137.0704 | 20.81678
137.091 | 20.81744
137.1131 | 20.81773
137.1355 | 20.81886
137.157 | 20.82095
137.1797 | 20.82044
137.1998 | 20.82135
137.2225 | 20.81814
137.2425 | 20.8194
137.2656 | 20.81813
137.2869 | 20.82005
137.3094 | 20.82061
137.3309 | 20.82087
137.3521 | 20.82156
137.3747 | 20.82053
137.3949 | 20.82278
137.4185 | 20.82177
137.439 | 20.82525
137.4622 | 20.82469
137.4829 | 20.82566
137.5051 | 20.82371
137.526 | 20.82272
137.5474 | 20.82258
137.5701 | 20.82252
137.5912 | 20.82517
137.6142 | 20.82379
137.6342 | 20.82556
137.6574 | 20.82376
137.6776 | 20.82569
137.7007 | 20.82554
137.7223 | 20.82716
137.7441 | 20.82812
137.7664 | 20.82783
137.7871 | 20.8287
137.8096 | 20.82597
137.8371 | 20.82678
137.86 | 20.82623
137.8807 | 20.82909
137.9041 | 20.82818
137.9243 | 20.83042
137.9471 | 20.82844
137.9676 | 20.82983
137.9902 | 20.83024
138.0125 | 20.83168
138.034 | 20.83318
138.0562 | 20.83253
138.0768 | 20.8334
138.0994 | 20.83127
138.1194 | 20.83232
138.1425 | 20.83096
138.1634 | 20.83333
138.1861 | 20.83358
138.2076 | 20.83471
138.2292 | 20.83518
138.2511 | 20.83438
138.2718 | 20.83608
138.2953 | 20.83597
138.316 | 20.83906
138.3392 | 20.83794
138.3594 | 20.83912
138.3819 | 20.83729
138.4026 | 20.83745
138.4246 | 20.83759
138.4468 | 20.83797
138.4679 | 20.83982
138.4908 | 20.83966
138.5111 | 20.842
138.5342 | 20.84037
138.5542 | 20.84249
138.5774 | 20.84221
138.5989 | 20.84468
138.6213 | 20.84574
138.6431 | 20.84568
138.6639 | 20.84578
138.6861 | 20.84364
138.7063 | 20.84488
138.7296 | 20.84382
138.7504 | 20.84638
138.7733 | 20.8458
138.7941 | 20.84729
138.8164 | 20.84681
138.8378 | 20.84715
138.8594 | 20.848
138.8821 | 20.84818
138.903 | 20.85078
138.9261 | 20.84987
138.9462 | 20.85098
138.9691 | 20.84816
138.9891 | 20.84846
139.0117 | 20.8473
139.0335 | 20.84887
139.0554 | 20.85012
139.0776 | 20.85001
139.0982 | 20.85157
139.1212 | 20.84992
139.1488 | 20.85257
139.1722 | 20.8523
139.1927 | 20.85532
139.2159 | 20.85433
139.2362 | 20.85612
139.2589 | 20.85385
139.2792 | 20.85409
139.3014 | 20.85356
139.3234 | 20.85445
139.345 | 20.85607
139.3678 | 20.85557
139.388 | 20.85736
139.4109 | 20.85546
139.431 | 20.85794
139.4545 | 20.85779
139.4757 | 20.86042
139.4981 | 20.86058
139.5196 | 20.86096
139.5409 | 20.8606
139.5628 | 20.85888
139.5833 | 20.85989
139.6064 | 20.85917
139.6271 | 20.86202
139.6503 | 20.86166
139.6709 | 20.86369
139.6934 | 20.86282
139.7142 | 20.86366
139.7362 | 20.86479
139.7589 | 20.86596
139.7801 | 20.86817
139.8029 | 20.86725
139.8229 | 20.86879
139.8458 | 20.86667
139.8659 | 20.86832
139.8889 | 20.86738
139.9101 | 20.86937
139.9323 | 20.8707
139.9543 | 20.87127
139.9752 | 20.87246
139.9979 | 20.87095
140.0179 | 20.87349
140.0417 | 20.87272
140.0624 | 20.87593
140.0855 | 20.87512
140.1061 | 20.87564
140.128 | 20.8739
140.1494 | 20.87298
140.1706 | 20.87316
140.1934 | 20.8722
140.2142 | 20.87463
140.2372 | 20.87337
140.2575 | 20.87536
140.2806 | 20.87358
140.301 | 20.87471
140.3236 | 20.87438
140.3455 | 20.87572
140.3673 | 20.87689
140.3897 | 20.87621
140.4101 | 20.87629
140.4326 | 20.87333
140.4527 | 20.87428
140.4759 | 20.87299
140.497 | 20.87505
140.5195 | 20.87447
140.5408 | 20.8755
140.5626 | 20.87548
140.5844 | 20.8749
140.6054 | 20.87646
140.6285 | 20.87577
140.6492 | 20.87848
140.6725 | 20.87765
140.6927 | 20.87588
140.7154 | 20.86792
140.7358 | 20.86131
140.7578 | 20.85538
140.7802 | 20.85316
140.8014 | 20.85289
140.8243 | 20.84997
140.8521 | 20.84875
140.8746 | 20.84588
140.895 | 20.84634
140.9186 | 20.84379
140.9391 | 20.84497
140.9622 | 20.84219
140.9827 | 20.84172
141.005 | 20.83878
141.0261 | 20.83666
141.0476 | 20.83531
141.0701 | 20.83393
141.091 | 20.835
141.1142 | 20.83305
141.1344 | 20.83351
141.1573 | 20.83001
141.1775 | 20.83059
141.2006 | 20.82918
141.2223 | 20.82985
141.2444 | 20.82943
141.2662 | 20.82775
141.287 | 20.82706
141.3095 | 20.82323
141.3296 | 20.82341
141.3527 | 20.82074
141.3735 | 20.82192
141.3964 | 20.82025
141.4175 | 20.82056
141.4396 | 20.81884
141.461 | 20.81772
141.4823 | 20.81782
141.5054 | 20.81663
141.5262 | 20.81832
141.5494 | 20.81603
141.5767 | 20.81547
141.5993 | 20.8117
141.6193 | 20.81187
141.6426 | 20.80914
141.6634 | 20.81046
141.6862 | 20.80889
141.7075 | 20.80889
141.7292 | 20.8072
141.7512 | 20.80355
141.7718 | 20.80233
141.7953 | 20.79932
141.816 | 20.80045
141.8392 | 20.79756
141.8594 | 20.79046
141.8818 | 20.77811
141.9025 | 20.76714
141.9247 | 20.75875
141.9469 | 20.75457
141.9681 | 20.75179
141.9908 | 20.74766
142.0112 | 20.74556
142.0343 | 20.74053
142.0617 | 20.73849
142.085 | 20.73505
142.1058 | 20.73529
142.129 | 20.73135
142.1494 | 20.72969
142.1718 | 20.72489
142.1925 | 20.72108
142.2142 | 20.71833
142.2368 | 20.71578
142.2579 | 20.71524
142.2808 | 20.71172
142.3009 | 20.71097
142.3241 | 20.70654
142.3442 | 20.70662
142.3674 | 20.70392
142.3889 | 20.70393
142.4109 | 20.70262
142.4329 | 20.70045
142.4538 | 20.69879
142.4761 | 20.69506
142.5038 | 20.69309
142.5266 | 20.69138
142.5476 | 20.69194
142.5708 | 20.68929
142.5982 | 20.68859
142.6211 | 20.68537
142.6411 | 20.6863
142.6648 | 20.68374
142.6856 | 20.68494
142.7083 | 20.6828
142.7294 | 20.68195
142.7513 | 20.67972
142.7727 | 20.67693
142.7937 | 20.67556
142.8165 | 20.67319
142.8374 | 20.67454
142.8605 | 20.67233
142.8808 | 20.67252
142.9035 | 20.66903
142.9241 | 20.66883
142.9467 | 20.66784
142.9689 | 20.66786
142.9904 | 20.66787
143.0128 | 20.66509
143.0331 | 20.66436
143.0561 | 20.66013
143.0834 | 20.65869
143.1064 | 20.65548
143.1269 | 20.65647
143.1504 | 20.65438
143.1708 | 20.65491
143.1935 | 20.65228
143.2142 | 20.6515
143.2363 | 20.65048
143.2588 | 20.64998
143.2802 | 20.65077
143.303 | 20.64851
143.3306 | 20.64693
143.3527 | 20.64359
143.3731 | 20.64316
143.3964 | 20.64044
143.4169 | 20.64147
143.44 | 20.639
143.4608 | 20.63925
143.4832 | 20.63711
143.5044 | 20.63537
143.5258 | 20.6344
143.5488 | 20.63287
143.5699 | 20.63348
143.5928 | 20.6305
143.6129 | 20.62955
143.6356 | 20.62475
143.6557 | 20.62332
143.6786 | 20.6205
143.7001 | 20.62015
143.7221 | 20.61898
143.7441 | 20.6173
143.765 | 20.61651
143.7878 | 20.6136
143.8079 | 20.61379
143.8315 | 20.61044
143.8522 | 20.61114
143.8751 | 20.60839
143.8961 | 20.60706
143.918 | 20.60371
143.9392 | 20.6004
143.9602 | 20.59911
143.9833 | 20.59677
144.0039 | 20.59756
144.0273 | 20.59466
144.0473 | 20.59477
144.0702 | 20.59158
144.0909 | 20.59112
144.1134 | 20.58961
144.1356 | 20.58874
144.157 | 20.5881
144.1795 | 20.58502
144.2 | 20.58385
144.2227 | 20.57906
144.25 | 20.57687
144.2731 | 20.57369
144.2938 | 20.5742
144.317 | 20.5716
144.3374 | 20.57089
144.36 | 20.56713
144.3809 | 20.56571
144.403 | 20.56417
144.4256 | 20.56259
144.4468 | 20.56203
144.4695 | 20.5583
144.4897 | 20.55684
144.5126 | 20.55188
144.5397 | 20.54929
144.563 | 20.54551
144.5835 | 20.54586
144.6067 | 20.54282
144.6275 | 20.54217
144.6499 | 20.53845
144.6708 | 20.53596
144.6926 | 20.53432
144.7155 | 20.5321
144.7366 | 20.53153
144.7594 | 20.52731
144.7871 | 20.52343
144.8094 | 20.51833
144.8296 | 20.51615
144.8528 | 20.51156
144.8735 | 20.51071
144.8964 | 20.5069
144.9174 | 20.50538
144.9396 | 20.50206
144.961 | 20.49894
144.9822 | 20.49722
145.0053 | 20.49452
145.0263 | 20.49425
145.0495 | 20.48985
145.0767 | 20.48615
145.0991 | 20.48051
145.1194 | 20.47855
145.1428 | 20.474
145.1635 | 20.47299
145.1862 | 20.46923
145.2073 | 20.46688
145.2293 | 20.46334
145.2511 | 20.45989
145.272 | 20.45767
145.2952 | 20.45432
145.316 | 20.45378
145.3393 | 20.44932
145.3594 | 20.44702
145.382 | 20.44106
145.4023 | 20.43757
145.4246 | 20.43352
145.4468 | 20.4307
145.4683 | 20.42825
145.4907 | 20.42321
145.5111 | 20.42034
145.5341 | 20.41399
145.5543 | 20.41154
145.5777 | 20.40629
145.5987 | 20.40351
145.6212 | 20.39887
145.6429 | 20.39444
145.6641 | 20.38906
145.6861 | 20.38192
145.7064 | 20.37738
145.7295 | 20.37096
145.7504 | 20.36806
145.7735 | 20.36184
145.794 | 20.35763
145.8165 | 20.35083
145.8375 | 20.34615
145.8594 | 20.34128
145.8821 | 20.33549
145.9031 | 20.3315
145.9261 | 20.32423
145.9462 | 20.31904
145.9691 | 20.31022
145.9891 | 20.30459
146.0118 | 20.29693
146.0333 | 20.29205
146.0555 | 20.28623
146.0776 | 20.28008
146.0984 | 20.27406
146.121 | 20.26524
146.1411 | 20.25983
146.1649 | 20.25198
146.1857 | 20.24747
146.2085 | 20.2392
146.2292 | 20.23159
146.2513 | 20.22123
146.2727 | 20.21137
146.2937 | 20.20235
146.3165 | 20.19217
146.3373 | 20.18391
146.3605 | 20.17158
146.3808 | 20.1619
146.4038 | 20.14818
146.424 | 20.13734
146.4467 | 20.12527
146.4688 | 20.11465
146.4904 | 20.10403
146.5131 | 20.09065
146.5332 | 20.07791
146.5559 | 20.06208
146.5834 | 20.04583
146.6065 | 20.0317
146.6271 | 20.02029
146.6503 | 20.00502
146.6706 | 19.99325
146.6936 | 19.97844
146.7142 | 19.96586
146.7365 | 19.95227
146.7587 | 19.93889
146.7802 | 19.92612
146.8028 | 19.91078
146.823 | 19.89742
146.8458 | 19.88042
146.8731 | 19.86199
146.8963 | 19.84618
146.9169 | 19.834
146.94 | 19.81804
146.9606 | 19.80428
146.9831 | 19.78832
147.0043 | 19.77319
147.0261 | 19.75768
147.0487 | 19.74155
147.0699 | 19.72642
147.0929 | 19.70775
147.113 | 19.69058
147.1358 | 19.66942
147.1627 | 19.64607
147.1862 | 19.62695
147.2068 | 19.61139
147.23 | 19.59183
147.2506 | 19.57415
147.2728 | 19.55333
147.2943 | 19.53295
147.3158 | 19.51289
147.3388 | 19.49032
147.3595 | 19.46755
147.3827 | 19.43968
147.4027 | 19.41351
147.4257 | 19.38618
147.4457 | 19.36263
147.4682 | 19.33865
147.49 | 19.31701
147.5118 | 19.29561
147.5342 | 19.27279
147.5547 | 19.25056
147.5775 | 19.22644
147.5977 | 19.20523
147.6213 | 19.18008
147.6422 | 19.15737
147.6649 | 19.13105
147.6858 | 19.10634
147.7077 | 19.08037
147.7294 | 19.05371
147.7503 | 19.02813
147.7731 | 19.00036
147.7938 | 18.97521
147.8171 | 18.947
147.8374 | 18.92108
147.8601 | 18.8916
147.8808 | 18.86436
147.9031 | 18.8359
147.9256 | 18.80721
147.9471 | 18.77753
147.9694 | 18.74436
147.9896 | 18.71367
148.0125 | 18.67928
148.0324 | 18.6481
148.0556 | 18.61429
148.0767 | 18.58287
148.099 | 18.54984
148.1209 | 18.51609
148.1422 | 18.4816
148.1575 | 18.4564
148.1774 | 18.42192
148.2006 | 18.385
148.2221 | 18.35056
148.2445 | 18.31364
148.2596 | 18.28679
148.2726 | 18.2612
148.2871 | 18.23299
148.3024 | 18.20303
148.3158 | 18.17501
148.3295 | 18.1467
148.3453 | 18.11518
148.3602 | 18.08318
148.3736 | 18.05175
148.3887 | 18.01693
148.4039 | 17.98122
148.4173 | 17.94756
148.4318 | 17.91303
148.4474 | 17.87684
148.4609 | 17.84211
148.4747 | 17.8066
148.4904 | 17.76876
148.5053 | 17.7313
148.5189 | 17.69472
148.5342 | 17.65542
148.5494 | 17.6096
148.5562 | 17.57769
148.5627 | 17.54462
148.5695 | 17.51076
148.577 | 17.47555
148.5848 | 17.43936
148.5922 | 17.40239
148.5992 | 17.3662
148.6058 | 17.33001
148.6123 | 17.29363
148.6193 | 17.2623
148.6271 | 17.23662
148.635 | 17.21132
148.6499 | 17.16259
148.6634 | 17.1156
148.6787 | 17.06608
148.6864 | 17.04059
148.6938 | 17.0153
148.7007 | 16.9902
148.7072 | 16.96491
148.714 | 16.93883
148.7214 | 16.91179
148.7293 | 16.88377
148.737 | 16.85498
148.7444 | 16.82638
148.751 | 16.79758
148.7575 | 16.76859
148.7644 | 16.73804
148.7722 | 16.70574
148.7802 | 16.67189
148.788 | 16.62714
148.7953 | 16.39522
148.8021 | 16.13995
148.8087 | 15.87067
148.816 | 15.59049
148.8239 | 15.29942
148.8318 | 15.00056
148.8395 | 14.69237
148.8464 | 14.37951
148.8528 | 14.05731
148.8594 | 13.73977
148.8667 | 13.6028
148.8746 | 13.48061
148.8822 | 13.36543
148.8894 | 13.25336
148.8959 | 13.1444
148.9023 | 13.03778

## Specimen 1.10
Specimen 1.10 | Specimen 1.10
Strain | Standard force
% | MPa
0 | 0.1247812
-0.0001220703125 | 0.1249104
-0.0001852512 | 0.1246365
-0.0002809577 | 0.1249641
3.762543e-07 | 0.1246859
7.54185e-05 | 0.1247287
0.0004050322 | 0.1250988
0.0001298971 | 0.1260008
0.0009121485 | 0.1299772
0.0007434674 | 0.1368782
0.001189638 | 0.1452081
0.001610924 | 0.1585237
0.002502394 | 0.1772675
0.003561688 | 0.1988886
0.004687977 | 0.223477
0.005683613 | 0.246302
0.006639866 | 0.2697959
0.008096603 | 0.2922926
0.008808044 | 0.3173795
0.0101079 | 0.3422597
0.01157346 | 0.3664224
0.01222959 | 0.3913756
0.01325419 | 0.4164503
0.01360443 | 0.4430816
0.01339844 | 0.4705641
0.01338675 | 0.4969764
0.01389804 | 0.5233767
0.0140852 | 0.5491081
0.01480522 | 0.5749854
0.01602188 | 0.6004736
0.01748696 | 0.6263874
0.01784676 | 0.650696
0.01948269 | 0.6764639
0.02056484 | 0.7018791
0.02152006 | 0.7263458
0.0236849 | 0.7464348
0.02373366 | 0.7719838
0.02602343 | 0.79611
0.02658729 | 0.8212455
0.02836208 | 0.8463202
0.02949361 | 0.8715044
0.03118937 | 0.8964697
0.0320052 | 0.9215809
0.03381213 | 0.9462422
0.03520223 | 0.970563
0.03635674 | 0.9951513
0.03756266 | 1.019776
0.03875219 | 1.043939
0.04052984 | 1.068247
0.04175984 | 1.092228
0.0428158 | 1.115953
0.04437887 | 1.140346
0.045663 | 1.165506
0.04766412 | 1.186033
0.04838939 | 1.20988
0.04987212 | 1.234273
0.0515249 | 1.258886
0.05291273 | 1.282574
0.05419054 | 1.305922
0.05559005 | 1.32983
0.05689611 | 1.353871
0.05817451 | 1.376392
0.05968513 | 1.400056
0.06074148 | 1.42305
0.06180768 | 1.447577
0.06330114 | 1.470062
0.06489094 | 1.492984
0.06591471 | 1.515846
0.06749972 | 1.538999
0.06852754 | 1.562116
0.06975492 | 1.585099
0.07101973 | 1.608155
0.07311168 | 1.631674
0.07448497 | 1.655046
0.07500251 | 1.678297
0.07720449 | 1.699237
0.07745685 | 1.722025
0.07916252 | 1.7453
0.08024181 | 1.768186
0.08176769 | 1.791814
0.08275761 | 1.813751
0.08479266 | 1.836844
0.08601727 | 1.860374
0.08694414 | 1.882847
0.08839516 | 1.905441
0.08936218 | 1.927986
0.09178392 | 1.950531
0.09238402 | 1.973709
0.09407441 | 1.995914
0.09614483 | 2.018095
0.0966616 | 2.04064
0.09863386 | 2.063368
0.1000927 | 2.086022
0.1012722 | 2.108154
0.1029123 | 2.130821
0.1041006 | 2.152905
0.1049768 | 2.175438
0.1061862 | 2.197801
0.1078137 | 2.219702
0.1089857 | 2.242685
0.110751 | 2.26399
0.1120394 | 2.287058
0.1138495 | 2.308412
0.1151093 | 2.330981
0.1164104 | 2.353369
0.1172001 | 2.375878
0.1186775 | 2.397608
0.1201855 | 2.420239
0.121987 | 2.442894
0.1239824 | 2.465415
0.1256513 | 2.48751
0.1269345 | 2.509873
0.1272807 | 2.531506
0.1293651 | 2.548739
0.1305015 | 2.571212
0.1312434 | 2.593344
0.1328199 | 2.614442
0.1336624 | 2.636586
0.1354172 | 2.657684
0.1369726 | 2.67978
0.1381761 | 2.701413
0.1391735 | 2.724117
0.1399051 | 2.745033
0.1419574 | 2.762227
0.1419879 | 2.784651
0.1441065 | 2.795316
0.1453808 | 2.816925
0.1461237 | 2.839871
0.147611 | 2.860933
0.1484991 | 2.882676
0.1504999 | 2.895505
0.1510263 | 2.917686
0.1528054 | 2.938541
0.1530729 | 2.959931
0.1551727 | 2.982318
0.1560091 | 3.003404
0.1582712 | 3.025804
0.1595664 | 3.046294
0.1602745 | 3.067782
0.1613493 | 3.089719
0.1633811 | 3.104433
0.1639338 | 3.125762
0.1655784 | 3.147153
0.1659317 | 3.168798
0.1679993 | 3.179572
0.1689711 | 3.200196
0.1706767 | 3.223301
0.1714673 | 3.243378
0.1732053 | 3.266239
0.174176 | 3.287508
0.1759825 | 3.308557
0.1775094 | 3.330239
0.1793853 | 3.351386
0.180272 | 3.373336
0.1816477 | 3.39351
0.1822995 | 3.415824
0.1836847 | 3.437166
0.1848486 | 3.458313
0.186437 | 3.479168
0.1874777 | 3.499731
0.1895996 | 3.52117
0.1902467 | 3.541623
0.1919783 | 3.562406
0.1927419 | 3.583261
0.1940203 | 3.604104
0.1955358 | 3.625361
0.1970606 | 3.646532
0.198608 | 3.667594
0.1998499 | 3.688546
0.2008384 | 3.709863
0.2019642 | 3.729575
0.2028858 | 3.750698
0.2043572 | 3.771893
0.2059568 | 3.791764
0.2068264 | 3.813628
0.207771 | 3.834337
0.2097799 | 3.849258
0.210826 | 3.870356
0.2115737 | 3.890701
0.213689 | 3.911568
0.2146135 | 3.932046
0.216235 | 3.952913
0.2170667 | 3.973707
0.2191668 | 3.994283
0.2200587 | 4.015308
0.2215736 | 4.035434
0.2231291 | 4.055523
0.224075 | 4.076183
0.225434 | 4.09609
0.2266668 | 4.116142
0.2279051 | 4.136049
0.2286771 | 4.156235
0.2302987 | 4.177041
0.2313439 | 4.197203
0.2329916 | 4.217195
0.2338776 | 4.237503
0.2352373 | 4.257653
0.2363308 | 4.2779
0.2379673 | 4.298098
0.2392962 | 4.317993
0.2405012 | 4.337838
0.2420943 | 4.357331
0.2437387 | 4.377299
0.2446509 | 4.397935
0.2456912 | 4.417671
0.2471772 | 4.437906
0.2477926 | 4.457606
0.2491995 | 4.477415
0.2504267 | 4.497772
0.2507135 | 4.502113
0.2522289 | 4.52202
0.2525918 | 4.535737
0.2541226 | 4.555874
0.2555461 | 4.57758
0.2571831 | 4.605331
0.2591037 | 4.639185
0.2609547 | 4.670997
0.2629848 | 4.709132
0.2652603 | 4.752909
0.2676818 | 4.801551
0.2690684 | 4.827428
0.2704218 | 4.854473
0.2719145 | 4.88249
0.2734868 | 4.911675
0.2751188 | 4.942222
0.2767973 | 4.973353
0.2785753 | 5.005845
0.2804594 | 5.0397
0.2823435 | 5.074722
0.2842011 | 5.110522
0.2862577 | 5.1471
0.288394 | 5.184652
0.2904904 | 5.22337
0.2926266 | 5.263451
0.2948094 | 5.305341
0.2970783 | 5.348924
0.2994268 | 5.394063
0.3019611 | 5.440954
0.3047342 | 5.48979
0.3076533 | 5.539988
0.3105326 | 5.591743
0.3135976 | 5.644276
0.3167289 | 5.697976
0.319794 | 5.752844
0.3227794 | 5.807711
0.3258444 | 5.863357
0.3289758 | 5.919003
0.3321735 | 5.974649
0.3354243 | 6.030684
0.338622 | 6.087887
0.3417932 | 6.147035
0.3451368 | 6.208518
0.3485336 | 6.272336
0.3521692 | 6.336932
0.3561232 | 6.403085
0.3603691 | 6.470794
0.3647477 | 6.53967
0.3689406 | 6.610103
0.3730273 | 6.680925
0.377167 | 6.752526
0.3813068 | 6.823737
0.3855793 | 6.895338
0.3897191 | 6.967716
0.3937792 | 7.042041
0.3979986 | 7.118311
0.4025099 | 7.196137
0.4073397 | 7.274742
0.4124348 | 7.353736
0.4176095 | 7.433897
0.4227046 | 7.514448
0.4276405 | 7.595387
0.4324702 | 7.676716
0.4373265 | 7.759212
0.441997 | 7.842876
0.4465879 | 7.927317
0.4514973 | 8.011759
0.4570435 | 8.096979
0.4629878 | 8.182588
0.4688525 | 8.268587
0.474558 | 8.355363
0.4799715 | 8.444475
0.4851728 | 8.535921
0.490374 | 8.628145
0.495708 | 8.720759
0.50144 | 8.813372
0.5077293 | 8.906375
0.51439 | 9.000156
0.5208651 | 9.094715
0.5271013 | 9.19122
0.533364 | 9.290449
0.5395206 | 9.390845
0.5453853 | 9.49202
0.5516215 | 9.592416
0.5584681 | 9.692034
0.5656331 | 9.790874
0.572745 | 9.889324
0.5795915 | 9.990499
0.5860135 | 10.09479
0.5921966 | 10.20063
0.5985655 | 10.30492
0.6056774 | 10.40765
0.6135324 | 10.50727
0.6211751 | 10.60766
0.6285524 | 10.70962
0.6353458 | 10.8139
0.6417943 | 10.91741
0.6486409 | 11.01937
0.6561774 | 11.11704
0.6641916 | 11.21043
0.6719404 | 11.30227
0.6792646 | 11.39449
0.6863235 | 11.48632
0.6930904 | 11.57621
0.7000962 | 11.66066
0.7078981 | 11.74004
0.7157 | 11.8167
0.7233427 | 11.89219
0.7305077 | 11.96924
0.7370092 | 12.04745
0.7434843 | 12.12139
0.7507554 | 12.19104
0.7586104 | 12.25564
0.7663061 | 12.31712
0.7735773 | 12.38055
0.7802115 | 12.44787
0.7867131 | 12.51636
0.7933473 | 12.58485
0.8007246 | 12.651
0.8086327 | 12.71676
0.8164346 | 12.78564
0.823918 | 12.85957
0.8309769 | 12.93857
0.8376377 | 13.02067
0.8445904 | 13.10161
0.8522861 | 13.17983
0.8602472 | 13.25688
0.8679429 | 13.33432
0.875161 | 13.4137
0.8817157 | 13.49386
0.8881907 | 13.57285
0.8951965 | 13.6499
0.9028922 | 13.725
0.9108003 | 13.8005
0.9183368 | 13.87754
0.9252895 | 13.95732
0.9318176 | 14.03826
0.9384784 | 14.11842
0.9458557 | 14.19663
0.9538699 | 14.27368
0.9617779 | 14.35034
0.9694206 | 14.42895
0.9765325 | 14.5095
0.9831667 | 14.58966
0.9899602 | 14.66787
0.9975498 | 14.74336
1.005405 | 14.81691
1.013047 | 14.89046
1.020319 | 14.96595
1.027006 | 15.04261
1.033481 | 15.11927
1.040487 | 15.19359
1.048182 | 15.26519
1.055931 | 15.33524
1.063468 | 15.40645
1.070367 | 15.4796
1.076842 | 15.55471
1.083371 | 15.62864
1.090536 | 15.70024
1.098444 | 15.77029
1.106192 | 15.83955
1.113729 | 15.91076
1.120788 | 15.98431
1.127502 | 16.05863
1.134401 | 16.13218
1.141938 | 16.20339
1.149899 | 16.27343
1.157542 | 16.34387
1.164919 | 16.41586
1.171819 | 16.49018
1.1784 | 16.56451
1.185299 | 16.6365
1.192889 | 16.70693
1.200691 | 16.77658
1.208174 | 16.84702
1.215074 | 16.91939
1.221735 | 16.99333
1.228342 | 17.06649
1.235507 | 17.1377
1.243522 | 17.20696
1.251483 | 17.27584
1.259178 | 17.34588
1.266397 | 17.41826
1.273137 | 17.49103
1.27993 | 17.56263
1.287255 | 17.63112
1.29511 | 17.69727
1.302911 | 17.76303
1.310289 | 17.83074
1.317082 | 17.9004
1.323451 | 17.97005
1.330192 | 18.03776
1.337781 | 18.10275
1.345636 | 18.16618
1.353279 | 18.22999
1.360285 | 18.29654
1.366839 | 18.36541
1.373367 | 18.4339
1.380373 | 18.50005
1.388175 | 18.56387
1.396083 | 18.62769
1.40362 | 18.69267
1.410891 | 18.75921
1.417605 | 18.82809
1.424292 | 18.89658
1.431616 | 18.96234
1.439312 | 19.02577
1.44722 | 19.08881
1.454809 | 19.15341
1.461762 | 19.22034
1.468343 | 19.28727
1.475057 | 19.35264
1.482488 | 19.41568
1.490502 | 19.47639
1.498144 | 19.53748
1.505256 | 19.60013
1.511838 | 19.66511
1.518286 | 19.73049
1.525239 | 19.79431
1.532988 | 19.85501
1.541055 | 19.91533
1.548857 | 19.97681
1.556287 | 20.04063
1.563187 | 20.10561
1.569741 | 20.1706
1.576959 | 20.23247
1.584814 | 20.29201
1.592669 | 20.35038
1.600312 | 20.40953
1.607265 | 20.4714
1.613607 | 20.53366
1.620215 | 20.59436
1.627433 | 20.65273
1.635288 | 20.70955
1.64293 | 20.76558
1.650149 | 20.82395
1.656862 | 20.88427
1.663364 | 20.94575
1.670211 | 21.00529
1.6778 | 21.0621
1.685761 | 21.11814
1.69351 | 21.17495
1.700887 | 21.23332
1.707681 | 21.29325
1.714262 | 21.35356
1.721321 | 21.41193
1.729017 | 21.46758
1.736925 | 21.52206
1.744514 | 21.57809
1.751732 | 21.63607
1.75834 | 21.69483
1.764948 | 21.75242
1.772219 | 21.80807
1.780021 | 21.86138
1.787823 | 21.9143
1.795253 | 21.96839
1.8021 | 22.02443
1.808522 | 22.08163
1.815262 | 22.13766
1.822746 | 22.19136
1.830707 | 22.24351
1.838509 | 22.29643
1.846045 | 22.3513
1.853051 | 22.40772
1.859712 | 22.46415
1.86677 | 22.51862
1.874572 | 22.57077
1.88248 | 22.62097
1.890123 | 22.67194
1.897235 | 22.72409
1.903816 | 22.77701
1.910371 | 22.82954
1.917483 | 22.87935
1.925072 | 22.92702
1.932662 | 22.9741
1.940039 | 23.02255
1.946886 | 23.07314
1.953255 | 23.12528
1.959915 | 23.17626
1.967346 | 23.22568
1.975307 | 23.27335
1.983162 | 23.32141
1.990698 | 23.37121
1.997704 | 23.42297
2.004445 | 23.47472
2.011397 | 23.52453
2.01904 | 23.5722
2.026842 | 23.6187
2.034431 | 23.6652
2.041596 | 23.71365
2.04831 | 23.76327
2.054812 | 23.8123
2.061977 | 23.85919
2.069726 | 23.90413
2.077581 | 23.9483
2.085117 | 23.99383
2.092017 | 24.0413
2.098518 | 24.08955
2.105153 | 24.13703
2.112583 | 24.18256
2.120597 | 24.22614
2.128452 | 24.26972
2.135989 | 24.31525
2.142994 | 24.36272
2.149602 | 24.41039
2.156502 | 24.45689
2.164091 | 24.50028
2.172106 | 24.54211
2.179854 | 24.58434
2.187179 | 24.62811
2.193892 | 24.67325
2.200261 | 24.71781
2.207214 | 24.76003
2.214857 | 24.79953
2.222659 | 24.83844
2.230142 | 24.87813
2.236936 | 24.92035
2.243384 | 24.96374
2.249912 | 25.00674
2.257077 | 25.04799
2.264985 | 25.08768
2.272893 | 25.12718
2.28043 | 25.16823
2.287807 | 25.21142
2.294521 | 25.25539
2.301288 | 25.29839
2.308665 | 25.33886
2.316467 | 25.37719
2.324375 | 25.41533
2.331699 | 25.45502
2.338493 | 25.49627
2.344968 | 25.53771
2.351735 | 25.5774
2.359324 | 25.61515
2.367285 | 25.65134
2.374875 | 25.6885
2.381934 | 25.72761
2.388542 | 25.76827
2.395149 | 25.80874
2.402421 | 25.84746
2.410329 | 25.88404
2.418237 | 25.92003
2.425826 | 25.95778
2.432991 | 25.99689
2.439758 | 26.03697
2.446472 | 26.07608
2.453849 | 26.11324
2.461704 | 26.14807
2.469506 | 26.18328
2.476936 | 26.21967
2.48373 | 26.25761
2.490232 | 26.29555
2.497131 | 26.33154
2.504721 | 26.3654
2.512523 | 26.39808
2.520006 | 26.43116
2.527012 | 26.4656
2.533567 | 26.50198
2.539988 | 26.53817
2.546941 | 26.57339
2.55469 | 26.60646
2.562492 | 26.63935
2.570188 | 26.67339
2.577512 | 26.70958
2.584305 | 26.74713
2.591019 | 26.7841
2.59829 | 26.81932
2.606198 | 26.8522
2.614 | 26.88508
2.62159 | 26.91835
2.628543 | 26.95357
2.634991 | 26.98918
2.641731 | 27.024
2.649109 | 27.05611
2.656964 | 27.08685
2.664659 | 27.11739
2.671878 | 27.15028
2.678538 | 27.1851
2.684987 | 27.22013
2.691993 | 27.25398
2.699688 | 27.28608
2.707809 | 27.31721
2.715611 | 27.34932
2.723041 | 27.38298
2.729834 | 27.4178
2.736522 | 27.45244
2.743793 | 27.48474
2.751595 | 27.51509
2.759237 | 27.54447
2.766721 | 27.57501
2.773727 | 27.60692
2.780202 | 27.63961
2.786863 | 27.67113
2.794187 | 27.7007
2.801989 | 27.72892
2.809631 | 27.75674
2.816956 | 27.78651
2.823669 | 27.81803
2.830038 | 27.84994
2.836832 | 27.88087
2.844527 | 27.90967
2.852436 | 27.93808
2.860131 | 27.96668
2.867349 | 27.998
2.874196 | 28.0303
2.880936 | 28.06318
2.888101 | 28.09373
2.895903 | 28.12272
2.903758 | 28.15074
2.911348 | 28.17953
2.91846 | 28.21008
2.92512 | 28.2414
2.931702 | 28.27195
2.938973 | 28.30016
2.946828 | 28.32701
2.954577 | 28.35328
2.961795 | 28.3813
2.968509 | 28.41146
2.974984 | 28.44259
2.98183 | 28.47274
2.98942 | 28.50096
2.997487 | 28.5282
3.005395 | 28.55563
3.012932 | 28.5852
3.019778 | 28.61653
3.026492 | 28.64746
3.033551 | 28.67684
3.041193 | 28.7035
3.049208 | 28.72899
3.056744 | 28.75525
3.063803 | 28.78327
3.070305 | 28.81226
3.07678 | 28.84086
3.083945 | 28.86732
3.091746 | 28.89203
3.099389 | 28.91645
3.106766 | 28.94213
3.113533 | 28.97015
3.120035 | 28.99875
3.126828 | 29.02658
3.134206 | 29.05304
3.142167 | 29.07814
3.149916 | 29.10343
3.157346 | 29.13028
3.164352 | 29.15908
3.171013 | 29.18826
3.177912 | 29.21667
3.185502 | 29.24293
3.19341 | 29.26803
3.201159 | 29.29352
3.20843 | 29.32096
3.215117 | 29.34956
3.221619 | 29.37796
3.228625 | 29.40462
3.236426 | 29.42913
3.244281 | 29.45307
3.251818 | 29.47778
3.258718 | 29.50463
3.265139 | 29.53245
3.271774 | 29.56008
3.279151 | 29.58615
3.287059 | 29.61076
3.294914 | 29.63547
3.302504 | 29.66154
3.309775 | 29.68976
3.316489 | 29.71816
3.323335 | 29.74521
3.330978 | 29.77011
3.338833 | 29.79375
3.346582 | 29.8172
3.353906 | 29.84171
3.360487 | 29.86778
3.366909 | 29.89347
3.373809 | 29.91779
3.381451 | 29.93997
3.3892 | 29.96157
3.396577 | 29.98423
3.403424 | 30.00904
3.410032 | 30.03492
3.416666 | 30.06079
3.423937 | 30.08531
3.431792 | 30.10817
3.439647 | 30.13094
3.447236 | 30.15516
3.454348 | 30.18104
3.461009 | 30.20769
3.467856 | 30.23337
3.475233 | 30.25731
3.483088 | 30.27988
3.490837 | 30.30254
3.498214 | 30.32618
3.505061 | 30.35187
3.511589 | 30.37755
3.518488 | 30.40187
3.526131 | 30.42415
3.533933 | 30.44545
3.541576 | 30.46754
3.548687 | 30.49127
3.555269 | 30.51618
3.561823 | 30.54128
3.568988 | 30.56501
3.576843 | 30.58671
3.584804 | 30.60821
3.592447 | 30.63107
3.599559 | 30.65617
3.606246 | 30.68204
3.613093 | 30.70695
3.620629 | 30.7301
3.628537 | 30.7515
3.636339 | 30.77252
3.643717 | 30.7947
3.650563 | 30.81844
3.657038 | 30.84227
3.663779 | 30.86455
3.671209 | 30.88469
3.679011 | 30.90346
3.686494 | 30.92301
3.693606 | 30.94432
3.700108 | 30.96757
3.706556 | 30.99092
3.713509 | 31.0132
3.721311 | 31.03382
3.729272 | 31.05415
3.736968 | 31.07575
3.744239 | 31.09929
3.751032 | 31.1239
3.757866 | 31.14789
3.76519 | 31.16978
3.773098 | 31.19011
3.780847 | 31.20995
3.788224 | 31.23097
3.795124 | 31.25344
3.801572 | 31.27689
3.808339 | 31.29887
3.815769 | 31.31901
3.823624 | 31.33798
3.83132 | 31.35744
3.838591 | 31.37864
3.845252 | 31.4017
3.851754 | 31.42485
3.858706 | 31.44713
3.866614 | 31.46727
3.874682 | 31.48653
3.882324 | 31.50667
3.889702 | 31.52875
3.896415 | 31.552
3.903076 | 31.57486
3.910347 | 31.59597
3.918043 | 31.61494
3.925951 | 31.63362
3.933435 | 31.65318
3.940494 | 31.67438
3.946969 | 31.69637
3.953629 | 31.71719
3.961007 | 31.73606
3.968862 | 31.75328
3.976451 | 31.7705
3.983669 | 31.78937
3.990224 | 31.81
3.996619 | 31.83101
4.003413 | 31.85134
4.010949 | 31.87012
4.018964 | 31.88821
4.026606 | 31.90679
4.03409 | 31.92722
4.041095 | 31.94931
4.047677 | 31.97168
4.054842 | 31.9924
4.062537 | 32.01118
4.070392 | 32.02908
4.078088 | 32.04756
4.0852 | 32.06799
4.091755 | 32.0891
4.098283 | 32.10973
4.105448 | 32.12831
4.113356 | 32.14572
4.121051 | 32.16284
4.128429 | 32.18133
4.135196 | 32.20146
4.141644 | 32.22296
4.148491 | 32.24349
4.156133 | 32.26227
4.164148 | 32.27978
4.172003 | 32.29787
4.179539 | 32.31772
4.186492 | 32.33893
4.1931 | 32.35994
4.200158 | 32.37949
4.207854 | 32.39739
4.215656 | 32.41393
4.223299 | 32.43105
4.230358 | 32.44973
4.236859 | 32.46958
4.243493 | 32.48864
4.250711 | 32.50596
4.258513 | 32.52153
4.266262 | 32.5367
4.273533 | 32.55353
4.280327 | 32.57163
4.286802 | 32.59069
4.293463 | 32.60908
4.300893 | 32.62611
4.308748 | 32.64196
4.316444 | 32.6584
4.323874 | 32.67669
4.330774 | 32.69644
4.337567 | 32.71687
4.344573 | 32.73594
4.352269 | 32.75325
4.360177 | 32.7695
4.367872 | 32.78614
4.375144 | 32.80413
4.381831 | 32.8231
4.388332 | 32.84178
4.395391 | 32.85881
4.403087 | 32.87408
4.410836 | 32.88877
4.418266 | 32.90424
4.425219 | 32.92214
4.431721 | 32.94111
4.438381 | 32.95969
4.445759 | 32.97671
4.453773 | 32.99257
4.461734 | 33.00853
4.46943 | 33.02604
4.476489 | 33.04501
4.483149 | 33.06427
4.490102 | 33.08246
4.497745 | 33.09861
4.5056 | 33.1132
4.513136 | 33.12818
4.520354 | 33.14443
4.527015 | 33.16204
4.53349 | 33.17936
4.540443 | 33.19511
4.548085 | 33.20912
4.555887 | 33.22265
4.563477 | 33.23675
4.570377 | 33.253
4.576825 | 33.27041
4.583353 | 33.28734
4.590624 | 33.30281
4.598585 | 33.31691
4.606387 | 33.33092
4.613871 | 33.3462
4.62093 | 33.36341
4.627564 | 33.38112
4.63441 | 33.39853
4.641894 | 33.414
4.649643 | 33.4283
4.657391 | 33.4426
4.664928 | 33.45827
4.671934 | 33.47539
4.678409 | 33.49251
4.685255 | 33.50846
4.692898 | 33.52228
4.700753 | 33.53512
4.708343 | 33.54835
4.715295 | 33.56362
4.72177 | 33.58016
4.728325 | 33.5968
4.735437 | 33.61197
4.743451 | 33.62569
4.751359 | 33.63902
4.759108 | 33.65371
4.766379 | 33.67044
4.773013 | 33.68815
4.77986 | 33.70488
4.787343 | 33.71928
4.795198 | 33.73192
4.803106 | 33.74438
4.810537 | 33.75819
4.817224 | 33.77317
4.823487 | 33.78864
4.830148 | 33.80265
4.837684 | 33.81481
4.845539 | 33.82585
4.853182 | 33.83772
4.860187 | 33.85124
4.866742 | 33.86661
4.873323 | 33.88189
4.880382 | 33.89628
4.888184 | 33.90883
4.896145 | 33.92109
4.903735 | 33.93413
4.911006 | 33.94882
4.917746 | 33.96477
4.92446 | 33.98024
4.931625 | 33.99415
4.939321 | 34.0066
4.947176 | 34.01876
4.954712 | 34.0318
4.961665 | 34.04649
4.968299 | 34.06166
4.975066 | 34.07616
4.98255 | 34.08871
4.990458 | 34.10004
4.9981 | 34.11133
5.005372 | 34.12417
5.011979 | 34.13857
5.018534 | 34.15297
5.025487 | 34.16668
5.033129 | 34.17884
5.041037 | 34.19022
5.048733 | 34.20238
5.056163 | 34.21649
5.06301 | 34.23147
5.069724 | 34.24645
5.077048 | 34.25978
5.084956 | 34.27121
5.092758 | 34.28245
5.100295 | 34.29403
5.107247 | 34.30706
5.113722 | 34.32039
5.120383 | 34.33279
5.127707 | 34.3434
5.135509 | 34.35283
5.142993 | 34.36222
5.149998 | 34.37326
5.156739 | 34.38591
5.163187 | 34.39914
5.170034 | 34.41169
5.17773 | 34.42259
5.185691 | 34.43314
5.193546 | 34.44433
5.200923 | 34.45697
5.20777 | 34.47098
5.214457 | 34.4847
5.221569 | 34.49696
5.229318 | 34.50771
5.237066 | 34.51768
5.244497 | 34.52823
5.251609 | 34.54064
5.25819 | 34.55348
5.264904 | 34.56613
5.272228 | 34.57693
5.280083 | 34.58651
5.287779 | 34.5959
5.295209 | 34.60684
5.302056 | 34.6189
5.308451 | 34.63204
5.315245 | 34.6442
5.322887 | 34.6548
5.330901 | 34.66419
5.338756 | 34.67406
5.346187 | 34.68574
5.353033 | 34.69858
5.359641 | 34.71171
5.3667 | 34.72363
5.374502 | 34.73365
5.382357 | 34.7425
5.389946 | 34.75213
5.397217 | 34.76317
5.403799 | 34.77509
5.41038 | 34.78623
5.417492 | 34.79537
5.425187 | 34.80325
5.432883 | 34.8106
5.440101 | 34.81897
5.446868 | 34.82942
5.453184 | 34.84076
5.459924 | 34.8516
5.467408 | 34.86114
5.475369 | 34.86965
5.483171 | 34.8787
5.490654 | 34.88954
5.497713 | 34.90156
5.504427 | 34.91396
5.51138 | 34.9251
5.519076 | 34.93454
5.526877 | 34.94266
5.53452 | 34.95112
5.541844 | 34.96071
5.548372 | 34.97185
5.554821 | 34.9825
5.56188 | 34.99164
5.569629 | 34.99943
5.577537 | 35.00697
5.58502 | 35.01553
5.591867 | 35.02579
5.598421 | 35.03703
5.605188 | 35.04802
5.612725 | 35.05741
5.620739 | 35.06548
5.628541 | 35.07336
5.63613 | 35.0827
5.64303 | 35.09345
5.64977 | 35.10454
5.65667 | 35.11456
5.664153 | 35.12283
5.671955 | 35.12998
5.679704 | 35.13732
5.687135 | 35.14608
5.693795 | 35.15595
5.700244 | 35.16559
5.70725 | 35.17405
5.714945 | 35.18052
5.722694 | 35.18626
5.730231 | 35.19258
5.737077 | 35.2009
5.743473 | 35.2099
5.750001 | 35.2189
5.757166 | 35.22683
5.764968 | 35.23359
5.772823 | 35.24054
5.780359 | 35.24852
5.78763 | 35.25854
5.794318 | 35.26929
5.801164 | 35.2795
5.808648 | 35.28772
5.816503 | 35.29468
5.824411 | 35.30139
5.831841 | 35.30937
5.838608 | 35.31851
5.845003 | 35.32766
5.851797 | 35.33578
5.859493 | 35.34186
5.867294 | 35.34741
5.874725 | 35.35344
5.881784 | 35.36137
5.888391 | 35.37095
5.895079 | 35.38039
5.90235 | 35.38856
5.910258 | 35.39527
5.918272 | 35.40179
5.925862 | 35.40904
5.933133 | 35.41823
5.939873 | 35.42796
5.946587 | 35.43691
5.954017 | 35.44362
5.961872 | 35.44929
5.969568 | 35.45483
5.976892 | 35.46169
5.98358 | 35.46986
5.990055 | 35.47813
5.996954 | 35.48519
6.004544 | 35.49071
6.012452 | 35.49499
6.019989 | 35.49987
6.026994 | 35.50664
6.033602 | 35.51437
6.040077 | 35.52201
6.047083 | 35.52848
6.054779 | 35.53353
6.062634 | 35.53854
6.07017 | 35.54465
6.077388 | 35.55253
6.084129 | 35.56148
6.090922 | 35.57043
6.098352 | 35.57753
6.10626 | 35.58344
6.114115 | 35.58903
6.121599 | 35.59536
6.128498 | 35.60309
6.135053 | 35.61097
6.141847 | 35.61798
6.14933 | 35.62318
6.157079 | 35.6271
6.164668 | 35.63101
6.171833 | 35.63687
6.178494 | 35.64407
6.184916 | 35.65186
6.191816 | 35.65891
6.199671 | 35.66436
6.207791 | 35.66927
6.215646 | 35.67525
6.223076 | 35.6826
6.22987 | 35.69121
6.236557 | 35.69909
6.243882 | 35.70512
6.251683 | 35.70945
6.259485 | 35.71319
6.266916 | 35.71747
6.273709 | 35.7236
6.280105 | 35.73017
6.286765 | 35.73579
6.294037 | 35.7399
6.301891 | 35.74278
6.30964 | 35.74594
6.316911 | 35.75078
6.323599 | 35.75706
6.329994 | 35.76391
6.336894 | 35.76965
6.344643 | 35.77393
6.352498 | 35.77746
6.360193 | 35.78179
6.367464 | 35.78743
6.374258 | 35.79448
6.380919 | 35.80154
6.388031 | 35.80737
6.395833 | 35.81178
6.403581 | 35.81557
6.411277 | 35.82039
6.418495 | 35.82639
6.425076 | 35.83311
6.431737 | 35.83909
6.439114 | 35.84369
6.446916 | 35.8466
6.454665 | 35.84936
6.461936 | 35.85345
6.468571 | 35.85907
6.474939 | 35.8651
6.481786 | 35.87057
6.489482 | 35.87468
6.497443 | 35.87818
6.505139 | 35.88198
6.512728 | 35.88745
6.519734 | 35.89416
6.526421 | 35.90107
6.533586 | 35.90662
6.541282 | 35.91017
6.54919 | 35.91289
6.556833 | 35.91592
6.563998 | 35.92044
6.57042 | 35.92562
6.576789 | 35.93034
6.583954 | 35.93302
6.591755 | 35.93488
6.599398 | 35.93616
6.606775 | 35.93863
6.613463 | 35.9432
6.619938 | 35.94853
6.626731 | 35.95344
6.634109 | 35.95694
6.642123 | 35.95945
6.649872 | 35.96207
6.657461 | 35.96638
6.664467 | 35.97187
6.671048 | 35.97805
6.677948 | 35.98292
6.685431 | 35.98637
6.693339 | 35.98853
6.701088 | 35.99146
6.708306 | 35.9957
6.71502 | 36.00119
6.721522 | 36.00635
6.728687 | 36.01039
6.736488 | 36.01248
6.74429 | 36.0144
6.751827 | 36.01687
6.758727 | 36.02088
6.765175 | 36.02579
6.771942 | 36.03051
6.779319 | 36.03372
6.787227 | 36.03581
6.794976 | 36.03821
6.802406 | 36.0421
6.809571 | 36.04757
6.816312 | 36.05317
6.823318 | 36.05798
6.831013 | 36.06103
6.838868 | 36.06326
6.846617 | 36.06496
6.853888 | 36.068
6.860523 | 36.07206
6.866971 | 36.07576
6.873924 | 36.0779
6.881566 | 36.07873
6.889262 | 36.07897
6.896586 | 36.08019
6.903433 | 36.08289
6.909988 | 36.08669
6.916622 | 36.09058
6.923893 | 36.09346
6.931695 | 36.09507
6.939603 | 36.09685
6.947193 | 36.09978
6.954304 | 36.10416
6.961045 | 36.10905
6.967838 | 36.11323
6.975322 | 36.11584
6.98323 | 36.11723
6.990926 | 36.11866
6.998197 | 36.12135
7.00499 | 36.12522
7.011412 | 36.12935
7.018312 | 36.13236
7.026008 | 36.13391
7.033916 | 36.13436
7.041558 | 36.13569
7.048723 | 36.1386
7.055278 | 36.14307
7.061806 | 36.1476
7.069024 | 36.15055
7.076932 | 36.15215
7.084946 | 36.15333
7.092589 | 36.15546
7.099807 | 36.15891
7.106388 | 36.16368
7.113129 | 36.16777
7.120506 | 36.17011
7.128308 | 36.1712
7.136163 | 36.17163
7.143699 | 36.17331
7.150546 | 36.17627
7.157021 | 36.17968
7.163814 | 36.18172
7.171351 | 36.18237
7.179153 | 36.18187
7.186742 | 36.18149
7.193695 | 36.18288
7.20009 | 36.18547
7.206486 | 36.18841
7.213545 | 36.1903
7.2214 | 36.19092
7.229308 | 36.19122
7.237003 | 36.19301
7.244275 | 36.19625
7.250988 | 36.20023
7.257755 | 36.20405
7.265186 | 36.20606
7.273094 | 36.20638
7.280843 | 36.20673
7.288326 | 36.20816
7.295173 | 36.21075
7.301568 | 36.21381
7.308255 | 36.2158
7.315739 | 36.21634
7.323594 | 36.21603
7.33129 | 36.21604
7.338455 | 36.21777
7.345168 | 36.22103
7.351723 | 36.22429
7.358782 | 36.22655
7.36669 | 36.22764
7.374651 | 36.22784
7.382347 | 36.22883
7.389755 | 36.23113
7.396495 | 36.23455
7.403209 | 36.23758
7.410427 | 36.23911
7.418176 | 36.23876
7.425978 | 36.23843
7.433461 | 36.2388
7.440414 | 36.24069
7.446809 | 36.24318
7.45347 | 36.24482
7.461007 | 36.24491
7.468809 | 36.24381
7.476451 | 36.24245
7.483722 | 36.24263
7.490277 | 36.24457
7.496752 | 36.24663
7.503546 | 36.24808
7.511135 | 36.24802
7.51899 | 36.24744
7.52658 | 36.24774
7.53401 | 36.2495
7.540963 | 36.25262
7.547677 | 36.25604
7.554842 | 36.25806
7.562644 | 36.25852
7.570499 | 36.25847
7.578141 | 36.25894
7.5852 | 36.26104
7.591755 | 36.26349
7.598362 | 36.26511
7.605687 | 36.26537
7.613542 | 36.26436
7.621131 | 36.26316
7.628349 | 36.26332
7.635063 | 36.26513
7.641591 | 36.2675
7.648597 | 36.26946
7.65624 | 36.26989
7.664254 | 36.26948
7.672056 | 36.26979
7.679539 | 36.27143
7.686545 | 36.27408
7.693153 | 36.27695
7.700318 | 36.27827
7.708013 | 36.27801
7.715815 | 36.27688
7.723352 | 36.27625
7.730411 | 36.27676
7.736806 | 36.27841
7.743387 | 36.27934
7.750605 | 36.27906
7.75846 | 36.27754
7.766209 | 36.27554
7.773533 | 36.27484
7.780327 | 36.27565
7.786722 | 36.27714
7.793436 | 36.27789
7.800973 | 36.27736
7.808881 | 36.27615
7.81663 | 36.27544
7.824007 | 36.27571
7.8308 | 36.27742
7.837435 | 36.27977
7.844546 | 36.28089
7.852242 | 36.28057
7.860203 | 36.27947
7.867846 | 36.27913
7.875064 | 36.28011
7.881725 | 36.28173
7.888306 | 36.28262
7.895471 | 36.28256
7.90322 | 36.28104
7.910969 | 36.27888
7.918346 | 36.27791
7.925246 | 36.27863
7.931694 | 36.28049
7.938355 | 36.28177
7.945732 | 36.28162
7.953746 | 36.28048
7.961761 | 36.27989
7.969403 | 36.28066
7.976409 | 36.28269
7.983096 | 36.28525
7.990102 | 36.28661
7.997851 | 36.28603
8.005706 | 36.28428
8.013349 | 36.28258
8.020514 | 36.2822
8.027068 | 36.28272
8.03349 | 36.28322
8.040443 | 36.28235
8.048032 | 36.28017
8.055781 | 36.2774
8.063318 | 36.27544
8.070324 | 36.27527
8.076719 | 36.2761
8.0833 | 36.27669
8.090624 | 36.27623
8.098532 | 36.27464
8.10644 | 36.27294
8.113977 | 36.27268
8.12093 | 36.27367
8.12759 | 36.27491
8.134437 | 36.27575
8.141974 | 36.27512
8.149829 | 36.2735
8.157524 | 36.27207
8.164902 | 36.27199
8.171695 | 36.27298
8.178197 | 36.27424
8.185255 | 36.27393
8.192951 | 36.27224
8.200806 | 36.27005
8.208396 | 36.26851
8.215348 | 36.26845
8.221877 | 36.26923
8.228458 | 36.27005
8.235623 | 36.26945
8.243584 | 36.2679
8.251492 | 36.26584
8.259081 | 36.26527
8.2663 | 36.2663
8.27304 | 36.26805
8.279833 | 36.26902
8.287264 | 36.26814
8.295278 | 36.2662
8.30308 | 36.26404
8.31051 | 36.26285
8.317198 | 36.26286
8.32354 | 36.26317
8.330333 | 36.26229
8.33787 | 36.25948
8.345566 | 36.25601
8.353049 | 36.25287
8.360055 | 36.25207
8.36653 | 36.25206
8.373164 | 36.25253
8.380276 | 36.25186
8.388184 | 36.25016
8.396145 | 36.24802
8.403682 | 36.24676
8.411006 | 36.2471
8.41772 | 36.24839
8.42446 | 36.24927
8.431784 | 36.24816
8.439533 | 36.24619
8.447388 | 36.24388
8.454766 | 36.24285
8.461559 | 36.2431
8.468167 | 36.24356
8.475013 | 36.24318
8.48255 | 36.2412
8.490405 | 36.23852
8.497994 | 36.23628
8.505319 | 36.23564
8.511873 | 36.23593
8.518401 | 36.23644
8.525566 | 36.23603
8.533315 | 36.234
8.541223 | 36.23176
8.548866 | 36.23042
8.556243 | 36.23075
8.562984 | 36.23191
8.569618 | 36.23249
8.576995 | 36.23154
8.584956 | 36.22936
8.592811 | 36.227
8.600348 | 36.22525
8.607141 | 36.22503
8.61351 | 36.22485
8.620304 | 36.2237
8.627787 | 36.22102
8.635589 | 36.21716
8.643125 | 36.21368
8.650184 | 36.21153
8.656765 | 36.21109
8.663134 | 36.2106
8.670034 | 36.2097
8.67773 | 36.20718
8.685691 | 36.20471
8.693493 | 36.20269
8.700923 | 36.20241
8.707664 | 36.20326
8.714351 | 36.20394
8.721569 | 36.20314
8.729371 | 36.20061
8.737279 | 36.1979
8.744815 | 36.19564
8.751768 | 36.19497
8.758217 | 36.19488
8.764851 | 36.19452
8.772122 | 36.19255
8.779977 | 36.18927
8.787726 | 36.18617
8.795156 | 36.18451
8.801923 | 36.18444
8.808398 | 36.18446
8.815298 | 36.184
8.822993 | 36.18221
8.831061 | 36.17949
8.838756 | 36.17723
8.846081 | 36.17646
8.85298 | 36.17671
8.859668 | 36.17691
8.866886 | 36.17583
8.874688 | 36.17343
8.882383 | 36.17056
8.88992 | 36.1682
8.897032 | 36.16696
8.903639 | 36.16662
8.910274 | 36.16552
8.917545 | 36.16294
8.925294 | 36.15907
8.932989 | 36.15486
8.940314 | 36.15192
8.947001 | 36.15036
8.953317 | 36.14957
8.959978 | 36.14804
8.967461 | 36.14542
8.975422 | 36.1419
8.983171 | 36.13918
8.990548 | 36.13796
8.997448 | 36.13803
9.004294 | 36.1386
9.011406 | 36.13788
9.019155 | 36.13588
9.026957 | 36.13285
9.0346 | 36.13045
9.041871 | 36.12913
9.048426 | 36.12884
9.054901 | 36.12793
9.062066 | 36.12576
9.069814 | 36.12253
9.07751 | 36.11886
9.084887 | 36.11636
9.091681 | 36.11529
9.098289 | 36.11534
9.105082 | 36.11494
9.112672 | 36.1132
9.120686 | 36.11032
9.128488 | 36.10785
9.13613 | 36.10659
9.143083 | 36.10637
9.149717 | 36.10635
9.156723 | 36.1053
9.164366 | 36.10252
9.172221 | 36.09858
9.17981 | 36.09495
9.187028 | 36.09255
9.193583 | 36.09141
9.199925 | 36.08996
9.207037 | 36.08717
9.214786 | 36.08311
9.222535 | 36.07861
9.230018 | 36.07494
9.236865 | 36.07298
9.24334 | 36.072
9.25008 | 36.07081
9.257299 | 36.06872
9.265154 | 36.06531
9.272955 | 36.06188
9.280439 | 36.05982
9.287657 | 36.05928
9.294238 | 36.05927
9.301085 | 36.05872
9.308674 | 36.05658
9.316529 | 36.05339
9.324384 | 36.0503
9.331815 | 36.04827
9.338528 | 36.04742
9.344977 | 36.04652
9.35193 | 36.04413
9.359678 | 36.04038
9.36748 | 36.03649
9.374858 | 36.03296
9.381757 | 36.03117
9.388259 | 36.03038
9.394999 | 36.02965
9.402323 | 36.02787
9.410231 | 36.02508
9.41814 | 36.02216
9.425782 | 36.02069
9.433 | 36.02046
9.439767 | 36.02044
9.446667 | 36.01954
9.454256 | 36.01684
9.462111 | 36.01332
9.469807 | 36.00923
9.477078 | 36.00651
9.48358 | 36.00482
9.490028 | 36.0034
9.496928 | 36.00066
9.504518 | 35.99653
9.512373 | 35.99184
9.519803 | 35.98794
9.526809 | 35.98573
9.533416 | 35.98438
9.539998 | 35.98356
9.547109 | 35.98109
9.554858 | 35.97742
9.562872 | 35.97336
9.570515 | 35.9704
9.577521 | 35.96919
9.584102 | 35.96881
9.590789 | 35.96823
9.59822 | 35.96596
9.606181 | 35.96266
9.613983 | 35.95896
9.621519 | 35.9566
9.628472 | 35.95556
9.634894 | 35.95516
9.641741 | 35.95364
9.649277 | 35.95041
9.657079 | 35.94603
9.664775 | 35.94199
9.672046 | 35.93954
9.678574 | 35.93844
9.684943 | 35.93754
9.692002 | 35.9359
9.699804 | 35.93287
9.707818 | 35.92932
9.71562 | 35.92679
9.722944 | 35.92582
9.729737 | 35.92577
9.736504 | 35.92536
9.743935 | 35.92332
9.751737 | 35.91984
9.759538 | 35.91598
9.767022 | 35.91274
9.773922 | 35.91064
9.780317 | 35.90889
9.786978 | 35.90635
9.794302 | 35.90233
9.802051 | 35.89747
9.80964 | 35.89275
9.816805 | 35.88952
9.823387 | 35.88787
9.829835 | 35.88649
9.836841 | 35.88444
9.844643 | 35.88106
9.852551 | 35.87714
9.8603 | 35.87396
9.867571 | 35.87239
9.874338 | 35.87155
9.881025 | 35.87059
9.888243 | 35.8683
9.895992 | 35.86457
9.918336 | 35.85554
9.938955 | 35.84946
9.96183 | 35.83803
9.981839 | 35.83357
10.0053 | 35.82309
10.02629 | 35.81982
10.04916 | 35.81013
10.07031 | 35.80231
10.09197 | 35.79106
10.11344 | 35.77931
10.13414 | 35.77192
10.15743 | 35.76147
10.178 | 35.75762
10.20119 | 35.74585
10.22139 | 35.74036
10.24421 | 35.72896
10.26504 | 35.72275
10.28739 | 35.71435
10.30978 | 35.70691
10.33088 | 35.70027
10.35365 | 35.68959
10.3739 | 35.68282
10.39677 | 35.66864
10.42392 | 35.65811
10.44717 | 35.64686
10.46779 | 35.64318
10.49108 | 35.63231
10.5116 | 35.62593
10.53389 | 35.61336
10.55499 | 35.6053
10.57693 | 35.59757
10.59986 | 35.58957
10.62074 | 35.58346
10.64346 | 35.57173
10.66373 | 35.56424
10.68666 | 35.54986
10.71373 | 35.5387
10.73692 | 35.52671
10.75773 | 35.52274
10.78087 | 35.51165
10.80167 | 35.50464
10.82386 | 35.49205
10.84501 | 35.48234
10.86658 | 35.47478
10.88962 | 35.46596
10.91058 | 35.46006
10.93356 | 35.44708
10.9609 | 35.43449
10.98356 | 35.42063
11.00357 | 35.41337
11.02685 | 35.40025
11.04755 | 35.39515
11.07037 | 35.38437
11.09165 | 35.37662
11.11365 | 35.36593
11.13517 | 35.35468
11.15622 | 35.34657
11.17946 | 35.33673
11.20021 | 35.33131
11.22351 | 35.31779
11.25069 | 35.30436
11.27319 | 35.28889
11.29341 | 35.2817
11.31671 | 35.26868
11.33762 | 35.26206
11.36023 | 35.25099
11.38162 | 35.24196
11.40312 | 35.23187
11.42541 | 35.22002
11.44597 | 35.21202
11.46933 | 35.20011
11.49003 | 35.1948
11.51322 | 35.18177
11.53357 | 35.17276
11.55602 | 35.15678
11.57651 | 35.14597
11.59862 | 35.13457
11.62091 | 35.12495
11.64211 | 35.11694
11.66498 | 35.10429
11.68507 | 35.09616
11.70827 | 35.08144
11.72835 | 35.07427
11.75165 | 35.06179
11.77294 | 35.05476
11.79518 | 35.04441
11.81707 | 35.03399
11.83809 | 35.02286
11.86022 | 35.00788
11.88033 | 34.99883
11.90358 | 34.98582
11.92438 | 34.98069
11.94752 | 34.9678
11.9682 | 34.95943
11.99038 | 34.94654
12.01172 | 34.93633
12.03324 | 34.92742
12.05633 | 34.91667
12.07724 | 34.90949
12.10011 | 34.89592
12.12028 | 34.88693
12.14316 | 34.87105
12.16332 | 34.86125
12.18588 | 34.84797
12.20748 | 34.83971
12.22945 | 34.83002
12.25174 | 34.81859
12.27244 | 34.80878
12.29495 | 34.79431
12.31509 | 34.78751
12.33881 | 34.77598
12.35983 | 34.77011
12.3826 | 34.75753
12.40343 | 34.74691
12.42508 | 34.73331
12.44679 | 34.7201
12.46765 | 34.70932
12.49074 | 34.69631
12.51125 | 34.68938
12.53444 | 34.67614
12.55488 | 34.66845
12.5777 | 34.654
12.59824 | 34.64439
12.62053 | 34.63373
12.64298 | 34.62502
12.66448 | 34.61623
12.68714 | 34.60259
12.71479 | 34.58655
12.73668 | 34.57259
12.75738 | 34.56317
12.78063 | 34.54953
12.80114 | 34.54239
12.82423 | 34.52865
12.84479 | 34.52007
12.86746 | 34.50662
12.88837 | 34.49615
12.91029 | 34.48546
12.9329 | 34.47564
12.95423 | 34.46757
12.97711 | 34.45414
12.99712 | 34.44363
13.01973 | 34.42653
13.03979 | 34.41708
13.06288 | 34.40404
13.08421 | 34.39616
13.10645 | 34.38488
13.12821 | 34.3738
13.14933 | 34.36315
13.17184 | 34.34958
13.19219 | 34.34122
13.21554 | 34.32853
13.2363 | 34.32214
13.25954 | 34.3095
13.28021 | 34.2996
13.30229 | 34.28398
13.3232 | 34.27051
13.34457 | 34.25937
13.36749 | 34.24783
13.38835 | 34.24029
13.41144 | 34.22616
13.43153 | 34.21704
13.45446 | 34.20177
13.47492 | 34.19313
13.49784 | 34.18094
13.51968 | 34.17139
13.54121 | 34.16048
13.56376 | 34.14733
13.58417 | 34.13605
13.60678 | 34.11927
13.63427 | 34.10495
13.65731 | 34.09203
13.678 | 34.0846
13.70136 | 34.0702
13.72153 | 34.06072
13.74419 | 34.04545
13.76494 | 34.03513
13.78739 | 34.02336
13.80973 | 34.01322
13.83115 | 34.00237
13.85349 | 33.98871
13.8739 | 33.97748
13.89678 | 33.96038
13.92414 | 33.94521
13.94712 | 33.93083
13.96771 | 33.92332
13.99106 | 33.90972
14.0115 | 33.90047
14.03411 | 33.88493
14.05494 | 33.8739
14.07699 | 33.86225
14.09965 | 33.85173
14.12088 | 33.84222
14.1436 | 33.82724
14.16363 | 33.81644
14.18656 | 33.79898
14.21373 | 33.78428
14.23719 | 33.76932
14.2576 | 33.76149
14.28069 | 33.74746
14.30152 | 33.73812
14.32392 | 33.7233
14.34507 | 33.71094
14.36664 | 33.69979
14.38952 | 33.68795
14.41059 | 33.67937
14.43357 | 33.66427
14.46109 | 33.64729
14.48338 | 33.63097
14.50357 | 33.62071
14.52682 | 33.60543
14.5476 | 33.59721
14.57042 | 33.58323
14.59144 | 33.5739
14.61373 | 33.56067
14.63509 | 33.548
14.65642 | 33.53668
14.67941 | 33.52386
14.70018 | 33.51517
14.72343 | 33.49975
14.74357 | 33.48839
14.76613 | 33.47015
14.78643 | 33.45831
14.80893 | 33.44408
14.8309 | 33.43332
14.85251 | 33.4219
14.8749 | 33.40789
14.89536 | 33.39685
14.91829 | 33.38087
14.93849 | 33.37204
14.96205 | 33.3573
14.98286 | 33.348
15.00557 | 33.33321
15.02685 | 33.32061
15.04835 | 33.305
15.07016 | 33.2888
15.09057 | 33.27671
15.11392 | 33.26161
15.13446 | 33.25337
15.15776 | 33.23787
15.17812 | 33.22781
15.20073 | 33.21139
15.22156 | 33.1997
15.24374 | 33.18701
15.26635 | 33.17464
15.2875 | 33.16388
15.31022 | 33.14783
15.33033 | 33.13557
15.35331 | 33.11677
15.38046 | 33.09965
15.4036 | 33.08308
15.42422 | 33.07451
15.44757 | 33.05921
15.46817 | 33.04822
15.49062 | 33.03234
15.51153 | 33.01889
15.53342 | 33.00622
15.55629 | 32.99282
15.57731 | 32.98146
15.60013 | 32.96465
15.62014 | 32.95176
15.64318 | 32.93292
15.66319 | 32.92056
15.68601 | 32.90361
15.70734 | 32.89183
15.72937 | 32.87828
15.75166 | 32.86451
15.77247 | 32.85138
15.79508 | 32.83363
15.81508 | 32.82251
15.83891 | 32.80661
15.85969 | 32.79708
15.88262 | 32.78013
15.90343 | 32.76573
15.92513 | 32.748
15.94665 | 32.7313
15.9678 | 32.71658
15.99073 | 32.70092
16.01138 | 32.6892
16.03441 | 32.6721
16.05485 | 32.66001
16.07777 | 32.64172
16.09821 | 32.62801
16.12066 | 32.61288
16.14295 | 32.59972
16.16447 | 32.58605
16.18708 | 32.56866
16.20733 | 32.55305
16.22988 | 32.53179
16.25732 | 32.512
16.28052 | 32.49468
16.30124 | 32.48264
16.32438 | 32.46403
16.34463 | 32.45051
16.36745 | 32.43188
16.38826 | 32.41717
16.4105 | 32.40065
16.43295 | 32.38538
16.45412 | 32.37113
16.47694 | 32.35267
16.49719 | 32.33725
16.51996 | 32.31512
16.54703 | 32.29333
16.57033 | 32.27443
16.59097 | 32.26203
16.61427 | 32.24332
16.63473 | 32.22837
16.65713 | 32.20847
16.67831 | 32.19235
16.70017 | 32.1762
16.72294 | 32.15942
16.74385 | 32.14482
16.76673 | 32.12459
16.7869 | 32.10854
16.80982 | 32.08577
16.83689 | 32.0624
16.86014 | 32.04168
16.88089 | 32.02796
16.90392 | 32.00885
16.92492 | 31.99233
16.94691 | 31.97195
16.9682 | 31.95269
16.98985 | 31.93525
17.01283 | 31.91691
17.03377 | 31.90111
17.0567 | 31.87897
17.08411 | 31.85336
17.10672 | 31.82982
17.12678 | 31.81204
17.14998 | 31.78928
17.17075 | 31.77315
17.19368 | 31.75158
17.21486 | 31.7331
17.23686 | 31.71097
17.25827 | 31.68913
17.2794 | 31.67035
17.30264 | 31.64951
17.32345 | 31.63333
17.34675 | 31.60974
17.3739 | 31.58192
17.39656 | 31.55531
17.42408 | 31.52734
17.44727 | 31.50356
17.46776 | 31.48517
17.49095 | 31.46071
17.51141 | 31.4412
17.53423 | 31.41566
17.5549 | 31.39402
17.57712 | 31.37101
17.59951 | 31.34898
17.62098 | 31.32811
17.64364 | 31.30194
17.66379 | 31.27844
17.68645 | 31.24921
17.71378 | 31.21784
17.73708 | 31.19118
17.7577 | 31.17012
17.78079 | 31.14283
17.8013 | 31.12031
17.82391 | 31.09234
17.84501 | 31.06754
17.86698 | 31.04151
17.88938 | 31.01583
17.91047 | 30.99224
17.93356 | 30.96315
17.9536 | 30.93766
17.97653 | 30.90478
17.99632 | 30.87822
18.0193 | 30.84743
18.04082 | 30.8219
18.06288 | 30.79339
18.08485 | 30.76406
18.10573 | 30.7358
18.1284 | 30.70389
18.14878 | 30.67719
18.17218 | 30.64562
18.19288 | 30.61877
18.21597 | 30.58555
18.23661 | 30.55573
18.2588 | 30.52061
18.28008 | 30.48623
18.30097 | 30.45373
18.324 | 30.42002
18.34475 | 30.39045
18.368 | 30.3546
18.38814 | 30.32221
18.40322 | 30.29638
18.41818 | 30.27094
18.43824 | 30.23927
18.46208 | 30.20221
18.48301 | 30.17015
18.49793 | 30.145
18.51311 | 30.11806
18.53341 | 30.08226
18.54848 | 30.05463
18.5635 | 30.02651
18.58327 | 29.98891
18.59871 | 29.96051
18.61384 | 29.93337
18.63454 | 29.89742
18.65009 | 29.86921
18.6649 | 29.84216
18.67814 | 29.81667
18.69316 | 29.78729
18.70818 | 29.75694
18.72147 | 29.73087
18.73578 | 29.70334
18.75165 | 29.67347
18.76624 | 29.64692
18.77996 | 29.62026
18.79557 | 29.58835
18.81021 | 29.55722
18.82316 | 29.52842
18.83787 | 29.49593
18.8532 | 29.46237
18.86655 | 29.43289
18.88056 | 29.40215
18.89627 | 29.36849
18.91071 | 29.33765
18.92424 | 29.30818
18.93974 | 29.27432
18.95476 | 29.24105
18.968 | 29.21041
18.98292 | 29.17577
18.99826 | 29.1391
19.0116 | 29.1066
19.02551 | 29.07343
19.04138 | 29.03666
19.05619 | 29.003
19.06977 | 28.9707
19.08527 | 28.93305
19.10024 | 28.89482
19.11327 | 28.85902
19.12781 | 28.81972
19.14299 | 28.77837
19.15652 | 28.74092
19.17032 | 28.70327
19.18603 | 28.66192
19.20079 | 28.6234
19.21419 | 28.58614
19.22953 | 28.54479
19.2446 | 28.50277
19.25797 | 28.46385
19.27246 | 28.42163
19.28796 | 28.37649
19.30176 | 28.33457
19.31529 | 28.29264
19.33106 | 28.24662
19.34602 | 28.20323
19.35953 | 28.1615
19.37492 | 28.11529
19.3901 | 28.06733
19.40342 | 28.0218
19.41767 | 27.97257
19.42537 | 27.94631
19.43285 | 27.92063
19.43991 | 27.89572
19.45294 | 27.84834
19.46775 | 27.79834
19.47571 | 27.77246
19.48341 | 27.74697
19.49736 | 27.69911
19.51154 | 27.64872
19.51939 | 27.62167
19.52714 | 27.59424
19.53457 | 27.56778
19.54147 | 27.54171
19.54794 | 27.51602
19.55463 | 27.48937
19.56211 | 27.46135
19.56997 | 27.43236
19.57772 | 27.40357
19.58499 | 27.37574
19.59168 | 27.34889
19.59818 | 27.32185
19.60518 | 27.29383
19.61304 | 27.26445
19.62105 | 27.23429
19.6287 | 27.20491
19.63597 | 27.17612
19.64273 | 27.14829
19.64945 | 27.11989
19.65672 | 27.09031
19.66452 | 27.05918
19.67238 | 27.02747
19.67997 | 26.99614
19.68702 | 26.9656
19.69342 | 26.93524
19.69997 | 26.90392
19.70741 | 26.87104
19.71521 | 26.83718
19.7229 | 26.80294
19.73001 | 26.76967
19.73657 | 26.73737
19.74302 | 26.70507
19.74986 | 26.67219
19.7574 | 26.63814
19.76536 | 26.60331
19.773 | 26.56907
19.78043 | 26.5356
19.78749 | 26.50292
19.79413 | 26.46984
19.80124 | 26.43579
19.80894 | 26.39999
19.81684 | 26.36361
19.82459 | 26.32722
19.8317 | 26.29201
19.83818 | 26.25679
19.84471 | 26.22119
19.85187 | 26.18402
19.85973 | 26.1455
19.86742 | 26.10698
19.87475 | 26.06884
19.88159 | 26.03187
19.88818 | 25.9951
19.89507 | 25.95774
19.90266 | 25.91902
19.91057 | 25.87914
19.91843 | 25.83925
19.92591 | 25.80034
19.93297 | 25.76201
19.93958 | 25.72329
19.94653 | 25.6836
19.95423 | 25.64235
19.96208 | 25.60013
19.96972 | 25.55791
19.97684 | 25.51666
19.98339 | 25.4758
19.98997 | 25.43455
19.99714 | 25.39175
20.00489 | 25.34758
20.01258 | 25.30303
20.01991 | 25.25905
20.0267 | 25.21625
20.0332 | 25.17364
20.03991 | 25.13064
20.04729 | 25.08628
20.05515 | 25.04134
20.06284 | 24.996
20.07022 | 24.95203
20.07728 | 24.90903
20.08399 | 24.86603
20.091 | 24.82225
20.09864 | 24.77711
20.10655 | 24.731
20.11424 | 24.68528
20.12162 | 24.64014
20.12823 | 24.59539
20.13476 | 24.55044
20.14182 | 24.50453
20.14957 | 24.45725
20.15721 | 24.40958
20.16469 | 24.36249
20.17164 | 24.31677
20.17815 | 24.27202
20.18478 | 24.22669
20.19216 | 24.18057
20.20017 | 24.13388
20.20819 | 24.08718
20.21583 | 24.04126
20.22289 | 23.99651
20.22957 | 23.95215
20.23647 | 23.90682
20.24417 | 23.86032
20.25197 | 23.81284
20.25956 | 23.76576
20.26673 | 23.71965
20.27344 | 23.67451
20.27997 | 23.62917
20.28692 | 23.58326
20.29462 | 23.53617
20.30237 | 23.48889
20.30985 | 23.44258
20.31675 | 23.39764
20.32322 | 23.35386
20.3297 | 23.30989
20.33697 | 23.26533
20.34488 | 23.22019
20.35273 | 23.17564
20.36016 | 23.13225
20.36722 | 23.09042
20.37399 | 23.04956
20.38084 | 23.00812
20.38837 | 22.96609
20.39628 | 22.92348
20.40398 | 22.88126
20.41141 | 22.8404
20.41825 | 22.80071
20.42475 | 22.7616
20.4316 | 22.72152
20.43924 | 22.68066
20.4471 | 22.63961
20.45479 | 22.59953
20.46169 | 22.561
20.46817 | 22.52404
20.4747 | 22.48746
20.48181 | 22.4503
20.48988 | 22.41235
20.49784 | 22.3748
20.50559 | 22.33861
20.51275 | 22.30418
20.51949 | 22.27052
20.52634 | 22.23686
20.53382 | 22.20203
20.54168 | 22.16662
20.54943 | 22.13121
20.55686 | 22.09735
20.56365 | 22.06486
20.56994 | 22.03295
20.57671 | 22.00046
20.58429 | 21.96738
20.59204 | 21.93392
20.59963 | 21.90123
20.60664 | 21.87049
20.61322 | 21.84091
20.61977 | 21.81212
20.62683 | 21.78293
20.63464 | 21.75297
20.64249 | 21.7232
20.65003 | 21.69441
20.6574 | 21.66717
20.6642 | 21.64129
20.67086 | 21.6158
20.67813 | 21.58934
20.68577 | 21.56229
20.69368 | 21.53544
20.70127 | 21.50976
20.71467 | 21.462
20.7289 | 21.41355
20.73686 | 21.38845
20.75172 | 21.34039
20.76483 | 21.29691
20.77958 | 21.25284
20.79513 | 21.20848
20.80951 | 21.16937
20.82347 | 21.12997
20.83913 | 21.08862
20.85346 | 21.04961
20.8667 | 21.01284
20.88193 | 20.97324
20.89648 | 20.9355
20.90967 | 20.90233
20.92415 | 20.86818
20.93986 | 20.83374
20.95404 | 20.80446
20.96789 | 20.77557
20.98349 | 20.74356
20.99803 | 20.71418
21.0113 | 20.68801
21.02643 | 20.65844
21.04155 | 20.62954
21.06164 | 20.59321
21.0773 | 20.56665
21.09943 | 20.53129
21.12098 | 20.49753
21.14348 | 20.46188
21.16394 | 20.42929
21.17928 | 20.40419
21.19964 | 20.37335
21.22177 | 20.34241
21.24406 | 20.31483
21.26547 | 20.28905
21.28814 | 20.26108
21.30841 | 20.2373
21.33139 | 20.20962
21.35153 | 20.18934
21.37499 | 20.16472
21.39604 | 20.14605
21.41849 | 20.12411
21.44014 | 20.10339
21.46134 | 20.08262
21.48337 | 20.0599
21.50351 | 20.04266
21.52681 | 20.02293
21.54751 | 20.01053
21.57076 | 19.9921
21.5913 | 19.9785
21.61375 | 19.96104
21.63476 | 19.94703
21.65663 | 19.93407
21.67945 | 19.92137
21.7005 | 19.911
21.72332 | 19.89624
21.74338 | 19.88549
21.76631 | 19.86902
21.78637 | 19.85839
21.80909 | 19.84504
21.83055 | 19.83669
21.85261 | 19.82733
21.87484 | 19.81756
21.89568 | 19.80901
21.91835 | 19.7968
21.94614 | 19.78743
21.96939 | 19.77918
21.99027 | 19.77438
22.01325 | 19.76365
22.04061 | 19.75332
22.06333 | 19.74163
22.09095 | 19.73253
22.11383 | 19.72421
22.1345 | 19.72134
22.15775 | 19.71333
22.17807 | 19.71025
22.20105 | 19.70102
22.22135 | 19.69662
22.24396 | 19.69034
22.26604 | 19.68681
22.28767 | 19.6829
22.31028 | 19.67563
22.33034 | 19.67114
22.35322 | 19.66159
22.3806 | 19.6575
22.4038 | 19.65134
22.42434 | 19.65084
22.44748 | 19.6446
22.46786 | 19.64357
22.49068 | 19.63721
22.51154 | 19.63465
22.53362 | 19.63069
22.55601 | 19.62791
22.57735 | 19.62715
22.60017 | 19.6218
22.62034 | 19.61937
22.643 | 19.61125
22.67028 | 19.60808
22.69358 | 19.60326
22.71423 | 19.60426
22.73737 | 19.59994
22.75788 | 19.59979
22.78038 | 19.59542
22.80159 | 19.59373
22.82332 | 19.59176
22.84598 | 19.58991
22.86705 | 19.59113
22.89003 | 19.58665
22.91012 | 19.58602
22.933 | 19.57847
22.95993 | 19.57739
22.98344 | 19.57286
23.00412 | 19.57576
23.0272 | 19.57237
23.04801 | 19.57217
23.06996 | 19.56854
23.0915 | 19.56738
23.11303 | 19.56788
23.13611 | 19.56667
23.15681 | 19.56843
23.17979 | 19.56444
23.19988 | 19.56493
23.22286 | 19.55886
23.24298 | 19.55858
23.26553 | 19.55511
23.28729 | 19.55599
23.30895 | 19.55686
23.33156 | 19.55554
23.35212 | 19.55569
23.37468 | 19.55149
23.3949 | 19.55323
23.41841 | 19.55169
23.43954 | 19.55541
23.46225 | 19.55325
23.48314 | 19.55294
23.505 | 19.5503
23.5266 | 19.54758
23.54736 | 19.54744
23.57034 | 19.545
23.5909 | 19.5481
23.61426 | 19.5463
23.63461 | 19.54922
23.65743 | 19.5459
23.67803 | 19.54693
23.70026 | 19.54746
23.72271 | 19.54914
23.74416 | 19.55195
23.76682 | 19.5497
23.78683 | 19.5505
23.80965 | 19.54536
23.83701 | 19.54675
23.86026 | 19.54413
23.88079 | 19.54832
23.90394 | 19.54658
23.92461 | 19.54934
23.94716 | 19.54745
23.96818 | 19.5484
23.99002 | 19.54923
24.01263 | 19.55083
24.03378 | 19.55442
24.05676 | 19.55232
24.07677 | 19.55349
24.09965 | 19.54842
24.12671 | 19.5499
24.15001 | 19.54802
24.17082 | 19.55204
24.1938 | 19.55033
24.21447 | 19.55328
24.23697 | 19.55195
24.2582 | 19.55291
24.27978 | 19.55402
24.30249 | 19.55457
24.32349 | 19.55818
24.34668 | 19.5569
24.3742 | 19.55795
24.39644 | 19.55436
24.41647 | 19.55623
24.43988 | 19.5545
24.46066 | 19.55911
24.48369 | 19.55831
24.50447 | 19.56046
24.52649 | 19.55973
24.54825 | 19.55988
24.56932 | 19.56208
24.59257 | 19.5617
24.61327 | 19.566
24.63636 | 19.56382
24.6566 | 19.56612
24.67932 | 19.56211
24.69965 | 19.56216
24.72181 | 19.56106
24.74383 | 19.56274
24.76554 | 19.56546
24.78815 | 19.56507
24.80842 | 19.56737
24.83135 | 19.56464
24.85147 | 19.5685
24.87493 | 19.56775
24.89608 | 19.57188
24.91853 | 19.57161
24.93999 | 19.57222
24.96136 | 19.57145
24.98333 | 19.56909
25.00368 | 19.57049
25.02672 | 19.56872
25.04744 | 19.5737
25.07085 | 19.57295
25.09126 | 19.57656
25.11381 | 19.57498
25.13464 | 19.57673
25.15656 | 19.5786
25.17928 | 19.58102
25.20056 | 19.58466
25.22333 | 19.58368
25.25098 | 19.58464
25.27322 | 19.58277
25.29347 | 19.58544
25.31677 | 19.58346
25.33725 | 19.58857
25.36039 | 19.58861
25.38138 | 19.59261
25.40368 | 19.592
25.42485 | 19.59248
25.44616 | 19.59465
25.46935 | 19.5964
25.49024 | 19.60165
25.51338 | 19.60021
25.54073 | 19.60237
25.56323 | 19.59898
25.59091 | 19.60175
25.61384 | 19.60188
25.63462 | 19.60674
25.65765 | 19.60647
25.67806 | 19.61026
25.70099 | 19.60858
25.72137 | 19.61122
25.74403 | 19.6117
25.766 | 19.61543
25.78776 | 19.61813
25.81021 | 19.618
25.83049 | 19.6193
25.8532 | 19.61602
25.88064 | 19.61904
25.90378 | 19.61895
25.92438 | 19.62384
25.94762 | 19.62271
25.96779 | 19.62661
25.99077 | 19.62492
26.01142 | 19.62772
26.03376 | 19.62894
26.05595 | 19.63183
26.07739 | 19.63554
26.1001 | 19.63553
26.12046 | 19.63762
26.14312 | 19.63339
26.17035 | 19.63573
26.19359 | 19.63507
26.21413 | 19.64095
26.23749 | 19.63975
26.25773 | 19.64358
26.28034 | 19.64209
26.30152 | 19.64463
26.32341 | 19.64661
26.34602 | 19.64842
26.36712 | 19.65225
26.38989 | 19.65101
26.41019 | 19.65338
26.43296 | 19.65005
26.45302 | 19.65213
26.47574 | 19.65071
26.49718 | 19.65424
26.51947 | 19.65595
26.54144 | 19.65723
26.56238 | 19.65893
26.58472 | 19.65768
26.6051 | 19.66208
26.62883 | 19.66253
26.64955 | 19.66778
26.67248 | 19.66653
26.6931 | 19.66881
26.71529 | 19.66686
26.73646 | 19.66645
26.75774 | 19.66674
26.78041 | 19.66629
26.80116 | 19.67054
26.82446 | 19.66977
26.84465 | 19.6738
26.86779 | 19.67151
26.88788 | 19.6745
26.91065 | 19.67517
26.93278 | 19.6792
26.95452 | 19.68146
26.97665 | 19.68099
26.99711 | 19.68223
27.01977 | 19.67886
27.03986 | 19.68125
27.06305 | 19.6793
27.08386 | 19.68398
27.10668 | 19.68385
27.12791 | 19.68626
27.14962 | 19.68663
27.17164 | 19.68589
27.19231 | 19.68885
27.21572 | 19.68889
27.23647 | 19.69395
27.25967 | 19.69249
27.27981 | 19.6943
27.30231 | 19.69055
27.3229 | 19.69184
27.34506 | 19.69201
27.3673 | 19.69352
27.38845 | 19.69653
27.41127 | 19.69577
27.43152 | 19.69887
27.45471 | 19.69671
27.47472 | 19.70053
27.49802 | 19.69976
27.51922 | 19.70408
27.54173 | 19.70479
27.56344 | 19.70539
27.58451 | 19.70474
27.60643 | 19.70173
27.62673 | 19.70388
27.65003 | 19.70288
27.6708 | 19.70793
27.69394 | 19.70712
27.71448 | 19.71023
27.73688 | 19.70936
27.75816 | 19.71109
27.77987 | 19.71272
27.80254 | 19.71368
27.82353 | 19.71772
27.84661 | 19.71667
27.86662 | 19.71936
27.88955 | 19.7154
27.91646 | 19.71767
27.93976 | 19.71646
27.96067 | 19.7217
27.9837 | 19.72141
28.00456 | 19.72379
28.02648 | 19.72331
28.04822 | 19.72383
28.06931 | 19.72691
28.09266 | 19.72785
28.11334 | 19.73297
28.13637 | 19.73152
28.15654 | 19.73442
28.17936 | 19.73073
28.19958 | 19.73156
28.22193 | 19.73069
28.24379 | 19.73364
28.26561 | 19.73662
28.28811 | 19.7376
28.30865 | 19.74019
28.33137 | 19.73773
28.3591 | 19.74188
28.38245 | 19.74205
28.4032 | 19.7468
28.42624 | 19.74456
28.44632 | 19.74709
28.4692 | 19.74334
28.48963 | 19.74466
28.51184 | 19.74383
28.53398 | 19.74502
28.55502 | 19.74799
28.57805 | 19.74738
28.59822 | 19.75058
28.62136 | 19.74719
28.64877 | 19.75096
28.67218 | 19.7502
28.69291 | 19.75555
28.71615 | 19.75345
28.73637 | 19.75529
28.75888 | 19.75186
28.77966 | 19.7518
28.80142 | 19.75118
28.82381 | 19.75133
28.84491 | 19.75391
28.86773 | 19.75258
28.88809 | 19.75502
28.91123 | 19.75182
28.93134 | 19.75449
28.95438 | 19.75358
28.9759 | 19.7569
28.99819 | 19.75776
29.02008 | 19.75736
29.04086 | 19.75654
29.0631 | 19.75252
29.08311 | 19.75401
29.10667 | 19.75201
29.12737 | 19.75615
29.1503 | 19.75479
29.17109 | 19.75674
29.19327 | 19.75563
29.21479 | 19.75622
29.23616 | 19.75785
29.25908 | 19.75794
29.27986 | 19.76235
29.30311 | 19.7609
29.32314 | 19.76353
29.34613 | 19.7596
29.36613 | 19.76021
29.38853 | 19.75942
29.41072 | 19.76177
29.43218 | 19.76442
29.45474 | 19.76413
29.47507 | 19.76611
29.498 | 19.76386
29.51822 | 19.76736
29.54162 | 19.76638
29.56267 | 19.77103
29.58528 | 19.77051
29.60648 | 19.77179
29.62813 | 19.7706
29.64987 | 19.76835
29.67041 | 19.76938
29.69349 | 19.76801
29.71417 | 19.77339
29.73752 | 19.7728
29.75787 | 19.77599
29.78043 | 19.77387
29.80124 | 19.77558
29.82345 | 19.77745
29.84606 | 19.77997
29.86731 | 19.78307
29.88987 | 19.78141
29.90998 | 19.78339
29.93307 | 19.77973
29.96017 | 19.78136
29.98325 | 19.77922
30.00403 | 19.78403
30.02728 | 19.78369
30.04787 | 19.787
30.07027 | 19.78539
30.09134 | 19.78669
30.11318 | 19.78861
30.13595 | 19.79049
30.15694 | 19.79414
30.17992 | 19.79183
30.20744 | 19.7926
30.22983 | 19.78993
30.24998 | 19.79222
30.27328 | 19.78998
30.29384 | 19.79416
30.31688 | 19.79286
30.33784 | 19.79586
30.36013 | 19.79485
30.38141 | 19.79497
30.40275 | 19.79674
30.42573 | 19.79734
30.44667 | 19.80157
30.46992 | 19.79955
30.49722 | 19.80012
30.51957 | 19.79643
30.53979 | 19.79926
30.56325 | 19.7974
30.58392 | 19.80137
30.60669 | 19.80036
30.62776 | 19.80228
30.6497 | 19.80234
30.67157 | 19.8023
30.69248 | 19.80453
30.71573 | 19.80432
30.73635 | 19.80873
30.7597 | 19.80732
30.77989 | 19.80941
30.80245 | 19.80545
30.82278 | 19.80585
30.84499 | 19.80511
30.86717 | 19.80668
30.88875 | 19.80892
30.9112 | 19.80772
30.93153 | 19.81035
30.95467 | 19.80796
30.9747 | 19.81145
30.99816 | 19.80986
31.01915 | 19.81399
31.04171 | 19.81375
31.06336 | 19.81434
31.08449 | 19.81353
31.10651 | 19.80993
31.12673 | 19.81147
31.15003 | 19.80941
31.17073 | 19.81377
31.19393 | 19.81166
31.21449 | 19.81354
31.23684 | 19.81167
31.25799 | 19.81272
31.27988 | 19.81415
31.30265 | 19.81466
31.32359 | 19.81731
31.34646 | 19.81541
31.3666 | 19.81721
31.38953 | 19.81335
31.40962 | 19.81447
31.43223 | 19.81215
31.4537 | 19.81439
31.47588 | 19.81543
31.49801 | 19.81595
31.51879 | 19.81669
31.54135 | 19.81418
31.56152 | 19.81771
31.58524 | 19.81703
31.60607 | 19.82178
31.62905 | 19.81983
31.64965 | 19.82063
31.67165 | 19.81805
31.69311 | 19.81684
31.71416 | 19.81693
31.73703 | 19.81536
31.75757 | 19.8188
31.78092 | 19.81705
31.80125 | 19.81995
31.82423 | 19.81623
31.84443 | 19.81785
31.86709 | 19.81774
31.88928 | 19.82024
31.91098 | 19.82256
31.93338 | 19.8206
31.95352 | 19.82117
31.97634 | 19.81681
31.99635 | 19.81931
32.01949 | 19.81722
32.04067 | 19.82019
32.06296 | 19.81983
32.08448 | 19.82118
32.10619 | 19.82158
32.12821 | 19.82076
32.14881 | 19.82301
32.17205 | 19.82178
32.19286 | 19.82697
32.21621 | 19.82533
32.23646 | 19.82722
32.25886 | 19.82342
32.27948 | 19.82385
32.30142 | 19.82377
32.32387 | 19.82511
32.34505 | 19.82776
32.36771 | 19.82656
32.38807 | 19.82942
32.41121 | 19.82663
32.43135 | 19.82998
32.45454 | 19.82865
32.4758 | 19.83204
32.49809 | 19.83297
32.52001 | 19.83313
32.54105 | 19.83241
32.56318 | 19.82829
32.59099 | 19.82805
32.61382 | 19.82815
32.63478 | 19.83145
32.65781 | 19.82882
32.68528 | 19.83009
32.7081 | 19.8276
32.72838 | 19.83073
32.75199 | 19.82906
32.77267 | 19.83231
32.79554 | 19.82979
32.81638 | 19.83065
32.83846 | 19.82791
32.85982 | 19.82585
32.88079 | 19.82525
32.90355 | 19.82355
32.92449 | 19.82705
32.94774 | 19.82481
32.96785 | 19.82677
32.99078 | 19.82305
33.01113 | 19.82455
33.03385 | 19.82403
33.05598 | 19.8257
33.07756 | 19.82654
33.09995 | 19.82508
33.12039 | 19.82548
33.14305 | 19.82111
33.16306 | 19.82207
33.1862 | 19.81918
33.20706 | 19.82229
33.22988 | 19.82168
33.25122 | 19.82326
33.27287 | 19.82247
33.29479 | 19.82043
33.31538 | 19.82274
33.339 | 19.82179
33.35959 | 19.82624
33.38284 | 19.82355
33.40301 | 19.82483
33.42551 | 19.82001
33.44618 | 19.81987
33.46824 | 19.81879
33.49037 | 19.81864
33.51162 | 19.821
33.5345 | 19.81982
33.55472 | 19.82222
33.57786 | 19.8185
33.59795 | 19.82119
33.62104 | 19.81941
33.64253 | 19.82209
33.66493 | 19.82181
33.68664 | 19.82034
33.70765 | 19.81894
33.72957 | 19.81499
33.74998 | 19.81543
33.77317 | 19.81321
33.79411 | 19.81609
33.81693 | 19.81365
33.83768 | 19.81547
33.86013 | 19.8133
33.88139 | 19.81341
33.90304 | 19.81366
33.9256 | 19.81316
33.94667 | 19.81605
33.96986 | 19.81388
33.9973 | 19.81368
34.01975 | 19.80903
34.04746 | 19.80906
34.07033 | 19.80774
34.09114 | 19.81107
34.11433 | 19.80834
34.13437 | 19.81068
34.1574 | 19.80725
34.17792 | 19.809
34.20052 | 19.80873
34.2226 | 19.81015
34.2442 | 19.8116
34.2666 | 19.80985
34.28701 | 19.80997
34.30983 | 19.8054
34.33711 | 19.80562
34.3602 | 19.8039
34.38092 | 19.80739
34.40406 | 19.80525
34.42442 | 19.80696
34.44719 | 19.80372
34.46781 | 19.80477
34.49026 | 19.80474
34.5126 | 19.80616
34.53399 | 19.8079
34.5566 | 19.80549
34.57671 | 19.80618
34.59969 | 19.80109
34.6269 | 19.80192
34.64998 | 19.79938
34.67063 | 19.80337
34.69398 | 19.80158
34.71449 | 19.80424
34.73705 | 19.80165
34.75783 | 19.80259
34.77988 | 19.80307
34.8026 | 19.80421
34.82377 | 19.80669
34.8466 | 19.8041
34.87422 | 19.80363
34.89635 | 19.80008
34.91673 | 19.80086
34.93998 | 19.7982
34.96052 | 19.80167
34.98361 | 19.80029
35.00441 | 19.80249
35.02676 | 19.801
35.04806 | 19.80069
35.06948 | 19.80147
35.09241 | 19.80141
35.11345 | 19.8049
35.13654 | 19.80228
35.15655 | 19.80321
35.17921 | 19.79794
35.19941 | 19.79824
35.22212 | 19.79622
35.24378 | 19.79756
35.26567 | 19.79793
35.28785 | 19.79733
35.30861 | 19.79814
35.33143 | 19.79532
35.35144 | 19.79812
35.37495 | 19.79626
35.39586 | 19.80028
35.41884 | 19.79909
35.4398 | 19.79991
35.46151 | 19.79704
35.4829 | 19.79461
35.50379 | 19.79531
35.52698 | 19.79392
35.5476 | 19.79759
35.57074 | 19.7955
35.59101 | 19.79839
35.61394 | 19.79629
35.63459 | 19.79834
35.65704 | 19.79787
35.67917 | 19.79918
35.70061 | 19.80151
35.72333 | 19.80004
35.74355 | 19.80083
35.76626 | 19.79608
35.79341 | 19.79728
35.81676 | 19.79609
35.83741 | 19.80022
35.86066 | 19.79795
35.8809 | 19.80003
35.90351 | 19.79744
35.92461 | 19.79881
35.94664 | 19.79973
35.96924 | 19.80044
35.99039 | 19.80275
36.01311 | 19.80057
36.03331 | 19.80166
36.05629 | 19.79719
36.08319 | 19.79798
36.10649 | 19.79583
36.12727 | 19.79999
36.15041 | 19.79878
36.17116 | 19.80111
36.19335 | 19.79886
36.21455 | 19.79894
36.23626 | 19.80044
36.25919 | 19.80079
36.2801 | 19.80423
36.30297 | 19.80134
36.32301 | 19.80315
36.3461 | 19.79917
36.36616 | 19.80064
36.38882 | 19.79855
36.4104 | 19.80051
36.4322 | 19.80203
36.45459 | 19.8024
36.47529 | 19.804
36.49801 | 19.80136
36.51812 | 19.80475
36.54169 | 19.80338
36.5626 | 19.80822
36.58547 | 19.80704
36.60628 | 19.80807
36.62815 | 19.80642
36.64961 | 19.80519
36.67068 | 19.80552
36.69356 | 19.80467
36.71418 | 19.80785
36.73737 | 19.80628
36.75775 | 19.80926
36.78068 | 19.80675
36.80122 | 19.80838
36.82349 | 19.80842
36.84583 | 19.81055
36.8674 | 19.81309
36.88996 | 19.81194
36.91023 | 19.81284
36.9329 | 19.80876
36.96023 | 19.81023
36.98348 | 19.80907
37.00418 | 19.81261
37.02716 | 19.81108
37.04764 | 19.8138
37.07036 | 19.81213
37.0913 | 19.81365
37.1134 | 19.81378
37.13569 | 19.81489
37.157 | 19.81777
37.17993 | 19.81633
37.19997 | 19.81786
37.22295 | 19.81306
37.24988 | 19.81457
37.27318 | 19.81283
37.29399 | 19.8171
37.31713 | 19.81526
37.33764 | 19.8174
37.3602 | 19.81609
37.38129 | 19.81691
37.40303 | 19.81818
37.42574 | 19.81879
37.44673 | 19.82194
37.46982 | 19.8205
37.49745 | 19.82147
37.51968 | 19.81808
37.54747 | 19.81906
37.57029 | 19.81916
37.59112 | 19.82334
37.61437 | 19.82215
37.63446 | 19.8247
37.65738 | 19.8218
37.67777 | 19.82448
37.70064 | 19.8247
37.72248 | 19.82766
37.74427 | 19.82952
37.76645 | 19.82896
37.78707 | 19.82982
37.80968 | 19.82642
37.83731 | 19.82766
37.86002 | 19.82702
37.88088 | 19.83101
37.90418 | 19.83003
37.92443 | 19.83311
37.94725 | 19.83025
37.96782 | 19.83241
37.99032 | 19.83325
38.01256 | 19.83593
38.03408 | 19.8385
38.05653 | 19.8375
38.07678 | 19.83885
38.0996 | 19.8355
38.12698 | 19.83799
38.15007 | 19.83701
38.17072 | 19.84163
38.19396 | 19.84026
38.21434 | 19.84387
38.23717 | 19.84179
38.25789 | 19.84331
38.27992 | 19.84407
38.30242 | 19.84593
38.32384 | 19.84933
38.3466 | 19.84807
38.36661 | 19.84964
38.38938 | 19.84586
38.40942 | 19.84771
38.43245 | 19.8465
38.45376 | 19.84952
38.47595 | 19.85
38.49773 | 19.85082
38.51888 | 19.85222
38.54144 | 19.85072
38.56177 | 19.85338
38.58523 | 19.85265
38.60592 | 19.85675
38.62901 | 19.85555
38.64974 | 19.85696
38.67187 | 19.85399
38.69281 | 19.85297
38.71425 | 19.85306
38.73696 | 19.85324
38.75801 | 19.85629
38.78088 | 19.85499
38.80105 | 19.85784
38.82424 | 19.85532
38.84447 | 19.85807
38.86745 | 19.85761
38.88905 | 19.86035
38.91094 | 19.86169
38.93329 | 19.8615
38.9538 | 19.862
38.97636 | 19.85843
39.00385 | 19.85986
39.02688 | 19.85919
39.04766 | 19.86423
39.07091 | 19.86268
39.09097 | 19.86617
39.1139 | 19.86431
39.13441 | 19.86674
39.15707 | 19.86749
39.17915 | 19.86993
39.20059 | 19.87216
39.22299 | 19.87097
39.24345 | 19.87277
39.26617 | 19.86938
39.29363 | 19.87087
39.31672 | 19.8697
39.33723 | 19.87411
39.36058 | 19.87351
39.3811 | 19.87691
39.40371 | 19.87457
39.42441 | 19.87617
39.44659 | 19.87758
39.4692 | 19.87997
39.49054 | 19.88294
39.51304 | 19.88158
39.53334 | 19.88323
39.55616 | 19.87961
39.58347 | 19.88143
39.60656 | 19.87984
39.62715 | 19.88431
39.65034 | 19.88374
39.67109 | 19.88706
39.6936 | 19.88555
39.71451 | 19.88645
39.73627 | 19.88824
39.75909 | 19.88988
39.78019 | 19.89388
39.80317 | 19.8918
39.83061 | 19.89243
39.85295 | 19.88945
39.87317 | 19.89203
39.89647 | 19.89033
39.91712 | 19.89494
39.9401 | 19.89435
39.96106 | 19.89741
39.98328 | 19.89739
40.00467 | 19.89796
40.02597 | 19.89994
40.04896 | 19.9008
40.06993 | 19.90521
40.09307 | 19.90399
40.12046 | 19.90565
40.14296 | 19.90246
40.17059 | 19.90469
40.19368 | 19.90447
40.21429 | 19.90834
40.23733 | 19.90714
40.2576 | 19.91047
40.28064 | 19.90908
40.3012 | 19.91199
40.32376 | 19.91219
40.34563 | 19.91466
40.36736 | 19.91713
40.38992 | 19.9171
40.41032 | 19.91848
40.43299 | 19.91457
40.46019 | 19.91623
40.48338 | 19.91587
40.50418 | 19.92082
40.52727 | 19.91988
40.54763 | 19.92307
40.57029 | 19.92096
40.59115 | 19.9231
40.61349 | 19.92423
40.63578 | 19.9259
40.65696 | 19.92874
40.67989 | 19.92764
40.69995 | 19.92987
40.72298 | 19.92592
40.74994 | 19.92773
40.77308 | 19.92641
40.79402 | 19.93153
40.81722 | 19.93118
40.83773 | 19.93385
40.86013 | 19.93212
40.88109 | 19.93341
40.90309 | 19.93557
40.92586 | 19.93744
40.94688 | 19.94089
40.96964 | 19.93957
40.98987 | 19.94154
41.01263 | 19.93815
41.03283 | 19.93957
41.05549 | 19.93783
41.07691 | 19.94078
41.09907 | 19.94232
41.12125 | 19.94349
41.14208 | 19.94526
41.16464 | 19.9432
41.18473 | 19.94694
41.2084 | 19.94659
41.22928 | 19.95146
41.25232 | 19.95042
41.27286 | 19.95183
41.29483 | 19.95004
41.31635 | 19.94952
41.33737 | 19.9502
41.36024 | 19.94935
41.381 | 19.95298
41.40408 | 19.95177
41.42446 | 19.95444
41.44739 | 19.95205
41.46774 | 19.95409
41.4903 | 19.9542
41.51243 | 19.95648
41.53414 | 19.95859
41.5567 | 19.95699
41.57681 | 19.95748
41.59953 | 19.95344
41.62699 | 19.95511
41.65008 | 19.95386
41.67075 | 19.95789
41.69395 | 19.95626
41.71427 | 19.95963
41.73715 | 19.95803
41.75782 | 19.9597
41.78006 | 19.96003
41.80235 | 19.96165
41.82377 | 19.96438
41.84648 | 19.9635
41.86678 | 19.9651
41.8895 | 19.96119
41.91665 | 19.96314
41.94005 | 19.96201
41.96048 | 19.96633
41.98378 | 19.96504
42.00414 | 19.96821
42.02675 | 19.9669
42.04795 | 19.96882
42.06979 | 19.96992
42.0924 | 19.97102
42.11347 | 19.97475
42.1364 | 19.97323
42.15651 | 19.97509
42.17939 | 19.97095
42.20635 | 19.97241
42.22965 | 19.97081
42.25051 | 19.97551
42.27359 | 19.97464
42.29429 | 19.97678
42.31648 | 19.97581
42.33787 | 19.9767
42.35947 | 19.97899
42.3825 | 19.97979
42.40328 | 19.98344
42.42621 | 19.98148
42.44632 | 19.98367
42.46925 | 19.98007
42.48939 | 19.98101
42.5119 | 19.98012
42.5336 | 19.98172
42.55539 | 19.98386
42.57779 | 19.98432
42.59849 | 19.98649
42.62104 | 19.98486
42.6414 | 19.98837
42.66486 | 19.98792
42.68582 | 19.99281
42.7087 | 19.99231
42.72945 | 19.99355
42.75131 | 19.99255
42.77294 | 19.99171
42.79385 | 19.99286
42.81673 | 19.99181
42.83724 | 19.99596
42.86059 | 19.99524
42.88097 | 19.99904
42.90374 | 19.99714
42.92442 | 19.99881
42.9466 | 19.99977
42.96916 | 20.00258
42.99057 | 20.00616
43.01318 | 20.00499
43.03332 | 20.00644
43.0562 | 20.00325
43.0834 | 20.00539
43.10665 | 20.00449
43.12726 | 20.0087
43.15035 | 20.00798
43.17092 | 20.01161
43.19363 | 20.01048
43.2146 | 20.0119
43.23649 | 20.01329
43.25899 | 20.01467
43.28017 | 20.01861
43.30321 | 20.01768
43.3308 | 20.01849
43.35283 | 20.01588
43.37308 | 20.01808
43.39654 | 20.01694
43.41713 | 20.02156
43.44016 | 20.02068
43.46089 | 20.02418
43.48339 | 20.02385
43.50452 | 20.02536
43.52617 | 20.02701
43.54894 | 20.02802
43.56977 | 20.03233
43.59307 | 20.03144
43.6131 | 20.03426
43.63587 | 20.03008
43.66286 | 20.03244
43.68627 | 20.03136
43.70706 | 20.0364
43.73004 | 20.03612
43.75082 | 20.03832
43.77282 | 20.03811
43.79453 | 20.03851
43.81573 | 20.04157
43.83903 | 20.04236
43.85957 | 20.04677
43.88282 | 20.04584
43.90291 | 20.04853
43.92573 | 20.04513
43.9459 | 20.04653
43.96819 | 20.04592
43.99016 | 20.04823
44.01192 | 20.05147
44.03453 | 20.05147
44.05488 | 20.05344
44.07765 | 20.05178
44.09785 | 20.05571
44.12131 | 20.05567
44.14251 | 20.05991
44.16501 | 20.06001
44.18624 | 20.06078
44.20768 | 20.0606
44.22966 | 20.05954
44.25017 | 20.06118
44.2732 | 20.0602
44.29385 | 20.06532
44.31715 | 20.06511
44.33769 | 20.0687
44.36019 | 20.06742
44.38097 | 20.0687
44.4031 | 20.07027
44.42576 | 20.07283
44.44702 | 20.07628
44.46979 | 20.07523
44.49741 | 20.07668
44.5196 | 20.07444
44.5399 | 20.07657
44.56315 | 20.07518
44.58358 | 20.07946
44.60677 | 20.07961
44.62763 | 20.08344
44.65003 | 20.08277
44.67121 | 20.0838
44.69259 | 20.08598
44.71573 | 20.08762
44.7367 | 20.09271
44.75973 | 20.09143
44.78709 | 20.09265
44.80954 | 20.08971
44.82961 | 20.09232
44.85301 | 20.09113
44.87376 | 20.09543
44.89648 | 20.09512
44.9176 | 20.09781
44.93968 | 20.09789
44.96131 | 20.09848
44.98249 | 20.10041
45.00541 | 20.1012
45.02638 | 20.10627
45.04957 | 20.10583
45.06963 | 20.10811
45.0923 | 20.1052
45.11249 | 20.10635
45.13505 | 20.1064
45.15702 | 20.10884
45.17859 | 20.11097
45.20094 | 20.11117
45.22132 | 20.11452
45.24456 | 20.11359
45.26463 | 20.11804
45.28798 | 20.11762
45.30889 | 20.12255
45.33166 | 20.12381
45.35305 | 20.12617
45.3746 | 20.1264
45.39617 | 20.12473
45.41666 | 20.12715
45.43996 | 20.12722
45.46055 | 20.13335
45.4839 | 20.13354
45.50418 | 20.13746
45.52668 | 20.13633
45.54778 | 20.13888
45.56983 | 20.14087
45.59255 | 20.14293
45.61343 | 20.14679
45.63625 | 20.14608
45.65653 | 20.14907
45.67945 | 20.14641
45.70644 | 20.1488
45.72969 | 20.14796
45.75039 | 20.15296
45.77363 | 20.15334
45.79436 | 20.15646
45.8166 | 20.15523
45.83769 | 20.15633
45.8594 | 20.15883
45.88244 | 20.16057
45.9034 | 20.16473
45.92612 | 20.16341
45.94618 | 20.16599
45.96926 | 20.16325
45.98933 | 20.16553
46.01204 | 20.16457
46.03346 | 20.16722
46.05543 | 20.16957
46.07783 | 20.17085
46.09853 | 20.1732
46.12119 | 20.17172
46.14133 | 20.17537
46.16468 | 20.17541
46.18581 | 20.18034
46.20874 | 20.1796
46.22938 | 20.18118
46.25135 | 20.18017
46.27282 | 20.17996
46.29389 | 20.18131
46.31682 | 20.18107
46.33731 | 20.18506
46.3605 | 20.18405
46.38091 | 20.18822
46.40384 | 20.1866
46.42445 | 20.18886
46.44667 | 20.18996
46.46906 | 20.1923
46.49066 | 20.19534
46.51317 | 20.19495
46.53336 | 20.19645
46.55608 | 20.1933
46.58344 | 20.19607
46.60663 | 20.1959
46.62744 | 20.20016
46.65031 | 20.19906
46.67085 | 20.20242
46.69357 | 20.20146
46.7145 | 20.20353
46.73658 | 20.20465
46.75893 | 20.20603
46.7801 | 20.20974
46.80319 | 20.20934
46.8232 | 20.21155
46.84602 | 20.20784
46.87309 | 20.21011
46.89639 | 20.20928
46.91714 | 20.21412
46.94033 | 20.21358
46.96082 | 20.21687
46.98332 | 20.21607
47.0045 | 20.21772
47.02621 | 20.21973
47.04903 | 20.22053
47.06986 | 20.22433
47.09284 | 20.22312
47.11301 | 20.22554
47.13594 | 20.22195
47.16293 | 20.22392
47.18617 | 20.22258
47.20708 | 20.2274
47.23007 | 20.22723
47.25092 | 20.22976
47.2729 | 20.22912
47.29442 | 20.2301
47.31586 | 20.23287
47.339 | 20.23388
47.35978 | 20.23798
47.38276 | 20.23646
47.40293 | 20.23869
47.4257 | 20.23561
47.44584 | 20.23712
47.46845 | 20.23619
47.49005 | 20.23869
47.51192 | 20.24118
47.53453 | 20.24202
47.55499 | 20.24439
47.5777 | 20.24243
47.59771 | 20.24605
47.62133 | 20.24626
47.64238 | 20.25116
47.66514 | 20.25124
47.68613 | 20.25258
47.70774 | 20.25187
47.72952 | 20.25059
47.75025 | 20.25208
47.77323 | 20.25148
47.79387 | 20.25604
47.81712 | 20.2555
47.83755 | 20.25934
47.86032 | 20.25814
47.88097 | 20.26003
47.90307 | 20.26192
47.92563 | 20.26478
47.94702 | 20.26874
47.96984 | 20.26835
47.99749 | 20.2692
48.01931 | 20.2676
48.03995 | 20.2703
48.0632 | 20.27041
48.08385 | 20.27499
48.10683 | 20.27461
48.12745 | 20.27809
48.15006 | 20.27771
48.17115 | 20.27963
48.19278 | 20.28175
48.21555 | 20.28374
48.23667 | 20.2883
48.25965 | 20.28759
48.27974 | 20.28996
48.30246 | 20.28645
48.32958 | 20.28883
48.35298 | 20.28834
48.37374 | 20.29308
48.39672 | 20.29303
48.41742 | 20.2959
48.43971 | 20.29568
48.46112 | 20.2971
48.4827 | 20.29943
48.50547 | 20.29985
48.52624 | 20.30379
48.54944 | 20.3029
48.56955 | 20.30533
48.59248 | 20.30171
48.61249 | 20.30287
48.63489 | 20.30223
48.65691 | 20.30461
48.67859 | 20.30757
48.70115 | 20.30757
48.72148 | 20.30964
48.74435 | 20.30768
48.76463 | 20.31188
48.78798 | 20.31116
48.80902 | 20.31595
48.83174 | 20.31591
48.85278 | 20.31777
48.87454 | 20.31688
48.89614 | 20.31528
48.91695 | 20.31606
48.93972 | 20.31498
48.96055 | 20.31928
48.98385 | 20.31852
49.00415 | 20.32155
49.02687 | 20.31961
49.04764 | 20.32141
49.06991 | 20.3224
49.09236 | 20.32483
49.11375 | 20.3279
49.1363 | 20.32663
49.15637 | 20.32816
49.1794 | 20.32436
49.20657 | 20.32632
49.22966 | 20.32477
49.25041 | 20.32896
49.27355 | 20.32815
49.29423 | 20.33164
49.31678 | 20.32988
49.33772 | 20.33045
49.35951 | 20.33156
49.38222 | 20.33273
49.40343 | 20.33631
49.4263 | 20.3346
49.45387 | 20.33507
49.47611 | 20.33204
49.49631 | 20.3339
49.5196 | 20.33217
49.54038 | 20.33585
49.56326 | 20.33502
49.58412 | 20.33727
49.60651 | 20.33684
49.62782 | 20.33751
49.64924 | 20.33873
49.67206 | 20.33884
49.69287 | 20.34254
49.71632 | 20.34099
49.74374 | 20.34205
49.76592 | 20.3384
49.78617 | 20.33976
49.80947 | 20.33809
49.83027 | 20.34166
49.8532 | 20.34048
49.87406 | 20.34227
49.89611 | 20.3416
49.91787 | 20.3415
49.93894 | 20.34304
49.96214 | 20.34244
49.98273 | 20.34617
50.00592 | 20.34433
50.02622 | 20.34627
50.04889 | 20.34248
50.06916 | 20.34236
50.0914 | 20.34118
50.11353 | 20.34239
50.13505 | 20.34387
50.15766 | 20.34263
50.17788 | 20.34397
50.20097 | 20.34092
50.22108 | 20.34385
50.24449 | 20.34249
50.26564 | 20.34508
50.28809 | 20.34494
50.30959 | 20.34475
50.33087 | 20.34396
50.35279 | 20.34134
50.3732 | 20.34221
50.39639 | 20.34016
50.41706 | 20.34367
50.44031 | 20.34204
50.46085 | 20.34426
50.48324 | 20.34228
50.50429 | 20.34279
50.52626 | 20.34354
50.54892 | 20.3437
50.57007 | 20.34602
50.5929 | 20.3438
50.61293 | 20.34501
50.63586 | 20.34115
50.65592 | 20.34223
50.67874 | 20.3398
50.7001 | 20.34168
50.72229 | 20.34217
50.74432 | 20.34217
50.76528 | 20.34274
50.78789 | 20.33988
50.80792 | 20.34235
50.83165 | 20.34074
50.85235 | 20.34495
50.87549 | 20.34323
50.89613 | 20.34338
50.91795 | 20.34055
50.93939 | 20.33904
50.96049 | 20.3391
50.98342 | 20.33824
51.00414 | 20.34082
51.02723 | 20.33922
51.04756 | 20.34152
51.07059 | 20.33843
51.09097 | 20.33986
51.11348 | 20.33924
51.1355 | 20.34068
51.15726 | 20.34216
51.17966 | 20.34069
51.20009 | 20.34069
51.2226 | 20.33664
51.24268 | 20.33788
51.26588 | 20.33616
51.28695 | 20.33896
51.30956 | 20.33819
51.33079 | 20.33891
51.35255 | 20.33835
51.37447 | 20.33723
51.39538 | 20.33847
51.41847 | 20.33743
51.4393 | 20.3409
51.4626 | 20.33908
51.48282 | 20.34021
51.50537 | 20.33604
51.52583 | 20.3356
51.54778 | 20.33483
51.57012 | 20.33577
51.59149 | 20.33761
51.61426 | 20.33597
51.63448 | 20.33732
51.65751 | 20.33413
51.6776 | 20.3372
51.70095 | 20.33592
51.72229 | 20.3387
51.74453 | 20.33903
51.76629 | 20.33851
51.78733 | 20.33812
51.80957 | 20.33433
51.8296 | 20.33486
51.85274 | 20.33275
51.8736 | 20.33684
51.89674 | 20.33545
51.91757 | 20.33687
51.93968 | 20.33519
51.96096 | 20.33513
51.98259 | 20.33624
52.00557 | 20.33622
52.02646 | 20.33893
52.04944 | 20.33645
52.07693 | 20.33638
52.09949 | 20.3325
52.11952 | 20.3337
52.14256 | 20.33092
52.16347 | 20.33456
52.18639 | 20.33393
52.20757 | 20.33585
52.22957 | 20.33481
52.25099 | 20.3341
52.27219 | 20.33594
52.29538 | 20.33599
52.31621 | 20.33958
52.33946 | 20.33731
52.36669 | 20.33785
52.3894 | 20.33388
52.41692 | 20.33462
52.43996 | 20.33237
52.46047 | 20.33575
52.48372 | 20.33393
52.5042 | 20.33639
52.52697 | 20.33365
52.54759 | 20.33449
52.56983 | 20.33455
52.59223 | 20.33634
52.61372 | 20.33891
52.63638 | 20.33696
52.65647 | 20.33764
52.67929 | 20.33305
52.70663 | 20.33407
52.72987 | 20.3317
52.75047 | 20.3349
52.7735 | 20.33308
52.79409 | 20.33516
52.81681 | 20.33286
52.83767 | 20.33349
52.85967 | 20.33356
52.88212 | 20.3345
52.9034 | 20.33712
52.92633 | 20.33539
52.94634 | 20.33615
52.96916 | 20.33181
52.99628 | 20.33294
53.01963 | 20.33119
53.04036 | 20.33499
53.06339 | 20.33331
53.08401 | 20.3358
53.10646 | 20.33461
53.12774 | 20.33533
53.14934 | 20.33638
53.17217 | 20.33621
53.19294 | 20.33896
53.21619 | 20.33725
53.23625 | 20.33866
53.25913 | 20.33404
53.28596 | 20.33445
53.30947 | 20.3325
53.33019 | 20.33657
53.35328 | 20.33589
53.37409 | 20.33693
53.39603 | 20.336
53.41777 | 20.33564
53.43894 | 20.33749
53.46214 | 20.3371
53.48283 | 20.34014
53.50592 | 20.33828
53.52612 | 20.3399
53.54894 | 20.33585
53.56913 | 20.33577
53.59148 | 20.33437
53.61345 | 20.33529
53.63508 | 20.33737
53.65769 | 20.33648
53.67812 | 20.3377
53.70089 | 20.33498
53.72095 | 20.33794
53.74457 | 20.33741
53.76564 | 20.3411
53.7883 | 20.34006
53.80943 | 20.34049
53.83089 | 20.33939
53.85276 | 20.3372
53.87335 | 20.33822
53.89644 | 20.33648
53.91701 | 20.3395
53.94025 | 20.33816
53.96077 | 20.34067
53.98354 | 20.3389
54.00418 | 20.33948
54.02626 | 20.33997
54.04892 | 20.34109
54.07013 | 20.34357
54.093 | 20.34159
54.12057 | 20.34128
54.14276 | 20.33862
54.16308 | 20.34023
54.18644 | 20.33851
54.20695 | 20.34202
54.23004 | 20.34091
54.25074 | 20.34325
54.27319 | 20.34211
54.29444 | 20.34223
54.31591 | 20.34327
54.33879 | 20.34398
54.35986 | 20.34754
54.38289 | 20.34595
54.40295 | 20.34729
54.42567 | 20.34305
54.45268 | 20.34445
54.4762 | 20.34289
54.49689 | 20.34617
54.51982 | 20.34546
54.54068 | 20.34754
54.56284 | 20.34725
54.58438 | 20.34748
54.60572 | 20.34859
54.62859 | 20.3489
54.64951 | 20.35242
54.6727 | 20.35064
54.69273 | 20.3521
54.71561 | 20.34808
54.73575 | 20.34854
54.75815 | 20.34734
54.78023 | 20.3483
54.8017 | 20.34988
54.82425 | 20.34918
54.84463 | 20.3509
54.86761 | 20.34865
54.88783 | 20.35155
54.91119 | 20.35028
54.93218 | 20.35364
54.95484 | 20.35319
54.9761 | 20.35389
54.99775 | 20.35274
55.01946 | 20.35028
55.03997 | 20.35047
55.06311 | 20.34853
55.08365 | 20.35234
55.107 | 20.35103
55.12746 | 20.35287
55.14997 | 20.3509
55.17093 | 20.35169
55.19298 | 20.35274
55.21575 | 20.35403
55.23682 | 20.35609
55.25949 | 20.35423
55.27968 | 20.35537
55.30256 | 20.35168
55.32978 | 20.3524
55.35287 | 20.35045
55.37365 | 20.35378
55.39674 | 20.35278
55.41743 | 20.35514
55.43988 | 20.35317
55.46085 | 20.35344
55.48269 | 20.35474
55.50546 | 20.35518
55.5265 | 20.35796
55.54943 | 20.35572
55.57697 | 20.35603
55.59937 | 20.35309
55.61948 | 20.35454
55.64289 | 20.35216
55.66346 | 20.35506
55.68644 | 20.35365
55.70735 | 20.35552
55.72967 | 20.3546
55.751 | 20.3547
55.77236 | 20.35588
55.79534 | 20.35591
55.81623 | 20.35933
55.83948 | 20.3574
55.86676 | 20.35792
55.88915 | 20.35422
55.90932 | 20.35584
55.93273 | 20.35375
55.95348 | 20.35687
55.97625 | 20.35579
55.99737 | 20.35727
56.01929 | 20.357
56.0411 | 20.35622
56.06212 | 20.35764
56.08526 | 20.35671
56.10599 | 20.35982
56.12918 | 20.3579
56.14945 | 20.35847
56.17201 | 20.35406
56.19239 | 20.35325
56.2145 | 20.35197
56.23674 | 20.35239
56.25823 | 20.35384
56.28084 | 20.35241
56.30114 | 20.3537
56.32417 | 20.35094
56.34424 | 20.35342
56.36775 | 20.35209
56.38882 | 20.35471
56.41127 | 20.35411
56.43284 | 20.35415
56.4541 | 20.35331
56.47618 | 20.35011
56.49629 | 20.35113
56.51954 | 20.34913
56.54029 | 20.35282
56.56354 | 20.35152
56.5841 | 20.35311
56.60645 | 20.35145
56.62755 | 20.35184
56.64944 | 20.35287
56.6721 | 20.35333
56.69328 | 20.3555
56.7161 | 20.35383
56.73616 | 20.35505
56.75898 | 20.35163
56.77921 | 20.35276
56.80181 | 20.35076
56.82331 | 20.35276
56.84549 | 20.35372
56.86752 | 20.35416
56.88841 | 20.35522
56.91096 | 20.35268
56.93113 | 20.35531
56.9548 | 20.35429
56.97566 | 20.35788
56.99859 | 20.35616
57.01926 | 20.35639
57.04123 | 20.35394
57.06262 | 20.35319
57.08374 | 20.35319
57.10657 | 20.35224
57.12726 | 20.35534
57.15041 | 20.35392
57.17076 | 20.35667
57.19379 | 20.35365
57.21415 | 20.35491
57.2367 | 20.35506
57.25884 | 20.35678
57.28044 | 20.3584
57.30305 | 20.35678
57.32308 | 20.35711
57.3459 | 20.35296
57.37324 | 20.35451
57.39659 | 20.35288
57.41705 | 20.35614
57.44024 | 20.35472
57.46073 | 20.35719
57.4835 | 20.35528
57.50425 | 20.35658
57.52643 | 20.35636
57.54878 | 20.35745
57.57019 | 20.35949
57.59286 | 20.35808
57.6131 | 20.35919
57.63577 | 20.35486
57.66302 | 20.35583
57.68637 | 20.35404
57.70691 | 20.35723
57.73011 | 20.35575
57.75059 | 20.3578
57.77315 | 20.35625
57.7943 | 20.35702
57.81609 | 20.35766
57.83875 | 20.35847
57.85982 | 20.36165
57.8828 | 20.35992
57.90294 | 20.36195
57.92582 | 20.358
57.95275 | 20.35882
57.97605 | 20.35692
57.99688 | 20.36097
58.02002 | 20.36012
58.04067 | 20.36229
58.06277 | 20.36084
58.0843 | 20.36162
58.10582 | 20.36345
58.12885 | 20.36343
58.14947 | 20.36637
58.17261 | 20.36375
58.19265 | 20.36556
58.21567 | 20.36138
58.23581 | 20.36178
58.25815 | 20.35993
58.28002 | 20.36127
58.30181 | 20.36299
58.32426 | 20.36265
58.3448 | 20.36387
58.36751 | 20.3612
58.38776 | 20.36372
58.41122 | 20.36291
58.43229 | 20.36647
58.45501 | 20.36547
58.47589 | 20.36541
58.49776 | 20.36391
58.51936 | 20.3622
58.54011 | 20.36236
58.56314 | 20.36077
58.58366 | 20.36413
58.60706 | 20.36233
58.62739 | 20.36466
58.65011 | 20.36156
58.67078 | 20.36251
58.69296 | 20.36302
58.71552 | 20.36452
58.73686 | 20.36704
58.75957 | 20.36504
58.77971 | 20.36576
58.80248 | 20.36113
58.82966 | 20.36203
58.85311 | 20.35968
58.87355 | 20.36326
58.89669 | 20.3616
58.91736 | 20.36398
58.93997 | 20.3623
58.96093 | 20.36242
58.98275 | 20.36286
59.00536 | 20.36345
59.02653 | 20.36618
59.04951 | 20.36397
59.07717 | 20.36347
59.09925 | 20.35994
59.11952 | 20.36163
59.14277 | 20.35984
59.16365 | 20.36287
59.18647 | 20.36136
59.20725 | 20.36329
59.22965 | 20.36242
59.2509 | 20.36261
59.27259 | 20.36373
59.29519 | 20.36447
59.31632 | 20.36715
59.33941 | 20.36578
59.35944 | 20.36723
59.38226 | 20.36304
59.4023 | 20.36388
59.42491 | 20.3622
59.44672 | 20.36425
59.46864 | 20.36538
59.49083 | 20.36505
59.51134 | 20.3663
59.53427 | 20.36402
59.55436 | 20.36713
59.57797 | 20.36567
59.59886 | 20.36935
59.62157 | 20.36823
59.64275 | 20.36881
59.66443 | 20.36688
59.68606 | 20.36426
59.70662 | 20.3644
59.72961 | 20.36287
59.75052 | 20.36668
59.77382 | 20.36514
59.79406 | 20.36717
59.81673 | 20.36438
59.83751 | 20.36565
59.85985 | 20.36637
59.88225 | 20.36737
59.90348 | 20.3689
59.92609 | 20.36669
59.94628 | 20.36753
59.96931 | 20.36378
59.99646 | 20.36442
60.0195 | 20.36236
60.04025 | 20.36605
60.06349 | 20.36475
60.08406 | 20.36712
60.10662 | 20.36479
60.12742 | 20.36543
60.14945 | 20.36632
60.17216 | 20.36764
60.19329 | 20.37039
60.21616 | 20.36836
60.24381 | 20.36839
60.26589 | 20.36535
60.28622 | 20.36658
60.30957 | 20.36414
60.33001 | 20.36742
60.35325 | 20.36598
60.37395 | 20.36848
60.3963 | 20.36671
60.41763 | 20.36648
60.43897 | 20.36752
60.462 | 20.3673
60.48294 | 20.37072
60.50608 | 20.36809
60.52611 | 20.36914
60.54878 | 20.36453
60.56892 | 20.36524
60.59169 | 20.36292
60.6134 | 20.36434
60.63518 | 20.36509
60.65753 | 20.36469
60.67817 | 20.36595
60.70099 | 20.36318
60.72883 | 20.36521
60.75197 | 20.3644
60.77264 | 20.36777
60.79584 | 20.36569
60.81601 | 20.36689
60.83872 | 20.36245
60.85889 | 20.36204
60.88139 | 20.36041
60.90347 | 20.36112
60.92486 | 20.36202
60.94731 | 20.36085
60.96774 | 20.36254
60.99088 | 20.36022
61.01097 | 20.36288
61.03433 | 20.36122
61.05545 | 20.36436
61.07801 | 20.36378
61.09934 | 20.36375
61.12094 | 20.36236
61.1426 | 20.35935
61.16303 | 20.3597
61.18638 | 20.35777
61.20695 | 20.36091
61.23014 | 20.3588
61.25055 | 20.36076
61.27311 | 20.35828
61.2942 | 20.35905
61.3161 | 20.3596
61.33892 | 20.36008
61.35983 | 20.3626
61.3827 | 20.36067
61.40282 | 20.36235
61.4258 | 20.358
61.45276 | 20.35806
61.47611 | 20.35557
61.49676 | 20.3588
61.51995 | 20.358
61.54071 | 20.35945
61.563 | 20.35773
61.58412 | 20.35747
61.60591 | 20.35845
61.62878 | 20.35867
61.64964 | 20.36124
61.67262 | 20.35862
61.70017 | 20.35913
61.72267 | 20.35572
61.74278 | 20.35675
61.76593 | 20.35407
61.7866 | 20.35688
61.80968 | 20.35577
61.83076 | 20.35784
61.85279 | 20.35629
61.87416 | 20.35544
61.89547 | 20.35708
61.91855 | 20.35664
61.93941 | 20.35976
61.96271 | 20.35718
61.98991 | 20.35731
62.01257 | 20.35335
62.04015 | 20.35416
62.06323 | 20.35254
62.08372 | 20.35529
62.10697 | 20.35347
62.12729 | 20.35589
62.15022 | 20.35362
62.17079 | 20.35473
62.19308 | 20.35438
62.21548 | 20.3558
62.23697 | 20.35783
62.25947 | 20.35633
62.2798 | 20.35653
62.30236 | 20.35233
62.32977 | 20.35321
62.35302 | 20.35155
62.37372 | 20.35425
62.39675 | 20.35211
62.41718 | 20.35376
62.43995 | 20.35235
62.46089 | 20.35293
62.48305 | 20.35294
62.50529 | 20.35303
62.52665 | 20.35489
62.54942 | 20.35288
62.56951 | 20.35339
62.59249 | 20.34902
62.6195 | 20.34999
62.64275 | 20.34817
62.66355 | 20.35149
62.68669 | 20.34979
62.70726 | 20.3514
62.72966 | 20.34986
62.75081 | 20.35066
62.77262 | 20.35182
62.79544 | 20.3519
62.81612 | 20.35429
62.83936 | 20.35247
62.86693 | 20.35328
62.88928 | 20.35012
62.90931 | 20.35132
62.93256 | 20.34917
62.95331 | 20.35272
62.97645 | 20.35192
62.99731 | 20.35364
63.01931 | 20.35275
63.04091 | 20.35229
63.06214 | 20.35408
63.08533 | 20.35375
63.10614 | 20.35651
63.12912 | 20.35465
63.14934 | 20.35591
63.17206 | 20.35228
63.1923 | 20.35238
63.21475 | 20.35062
63.23651 | 20.35206
63.2583 | 20.35317
63.28081 | 20.35254
63.30137 | 20.35377
63.32414 | 20.35082
63.35182 | 20.35326
63.37528 | 20.3524
63.3959 | 20.35515
63.41909 | 20.35216
63.4391 | 20.35312
63.46187 | 20.34954
63.48238 | 20.34923
63.50451 | 20.34798
63.5267 | 20.34774
63.54782 | 20.34938
63.5707 | 20.34772
63.59102 | 20.34945
63.61416 | 20.34627
63.64152 | 20.3485
63.66482 | 20.34784
63.68568 | 20.35156
63.70893 | 20.34968
63.72923 | 20.35055
63.75157 | 20.34738
63.77238 | 20.3469
63.79416 | 20.34643
63.81667 | 20.34612
63.83755 | 20.3482
63.86053 | 20.34661
63.88089 | 20.34878
63.90387 | 20.34575
63.92412 | 20.34744
63.94699 | 20.3467
63.9687 | 20.34902
63.99088 | 20.34991
64.01286 | 20.34931
64.03361 | 20.34876
64.05585 | 20.34541
64.07599 | 20.3468
64.09934 | 20.34498
64.12007 | 20.34833
64.14315 | 20.34692
64.16385 | 20.34845
64.18606 | 20.34733
64.20758 | 20.34745
64.22895 | 20.34862
64.25187 | 20.34798
64.27257 | 20.35089
64.29593 | 20.34897
64.31596 | 20.35037
64.33889 | 20.34627
64.3589 | 20.3467
64.38135 | 20.34513
64.40343 | 20.34635
64.425 | 20.34749
64.44745 | 20.34642
64.46775 | 20.34788
64.49084 | 20.34554
64.51093 | 20.34821
64.53439 | 20.34675
64.55538 | 20.34983
64.57799 | 20.34916
64.59924 | 20.34935
64.62103 | 20.34835
64.64263 | 20.3461
64.66315 | 20.34617
64.68623 | 20.34471
64.70691 | 20.34804
64.7302 | 20.34715
64.75066 | 20.34907
64.77317 | 20.34696
64.79411 | 20.34756
64.81618 | 20.34816
64.83885 | 20.34918
64.8601 | 20.35107
64.88261 | 20.34918
64.90283 | 20.3501
64.9257 | 20.34672
64.95293 | 20.34737
64.97607 | 20.34565
64.99674 | 20.34891
65.01999 | 20.34789
65.04066 | 20.34982
65.06306 | 20.34789
65.08402 | 20.3479
65.10589 | 20.3489
65.12871 | 20.34966
65.14968 | 20.35204
65.17271 | 20.34997
65.20023 | 20.34972
65.22247 | 20.34689
65.24277 | 20.34821
65.26596 | 20.34601
65.28663 | 20.34924
65.30967 | 20.34837
65.33068 | 20.35015
65.35292 | 20.3496
65.37423 | 20.34929
65.39557 | 20.35038
65.41855 | 20.35034
65.43946 | 20.35365
65.4626 | 20.35171
65.4899 | 20.35238
65.5124 | 20.34887
65.53255 | 20.35063
65.55584 | 20.34918
65.57665 | 20.35181
65.59947 | 20.3514
65.62057 | 20.35292
65.64241 | 20.35269
65.66428 | 20.35224
65.68527 | 20.35393
65.70846 | 20.35319
65.72911 | 20.35695
65.75246 | 20.35538
65.7726 | 20.35687
65.79521 | 20.35339
65.81554 | 20.35347
65.83775 | 20.35258
65.85993 | 20.35387
65.88151 | 20.35577
65.90406 | 20.35491
65.92429 | 20.35715
65.94743 | 20.35496
65.96749 | 20.35776
65.99095 | 20.35676
66.01199 | 20.35968
66.03449 | 20.3589
66.05601 | 20.35934
66.07732 | 20.35868
66.09924 | 20.35609
66.11944 | 20.35742
66.14284 | 20.35565
66.16357 | 20.3598
66.18676 | 20.35851
66.20725 | 20.36049
66.22965 | 20.35906
66.25074 | 20.36011
66.27266 | 20.36126
66.29538 | 20.36199
66.31629 | 20.36466
66.33927 | 20.36292
66.35941 | 20.36494
66.38229 | 20.36116
66.4023 | 20.36235
66.42501 | 20.36074
66.44648 | 20.36267
66.46867 | 20.36424
66.49077 | 20.36471
66.51152 | 20.36555
66.53419 | 20.3636
66.5543 | 20.36654
66.57808 | 20.36573
66.59883 | 20.36987
66.62176 | 20.36813
66.64243 | 20.36891
66.66443 | 20.36708
66.68587 | 20.36611
66.70694 | 20.36647
66.72966 | 20.3655
66.75052 | 20.36842
66.77371 | 20.36726
66.79401 | 20.36992
66.81694 | 20.36741
66.83729 | 20.36923
66.8599 | 20.36961
66.88203 | 20.37159
66.90371 | 20.37358
66.92622 | 20.37232
66.94631 | 20.3727
66.96913 | 20.36912
66.9967 | 20.37055
67.01973 | 20.36917
67.0403 | 20.37234
67.06344 | 20.37091
67.0839 | 20.37361
67.10672 | 20.37226
67.12739 | 20.37331
67.14953 | 20.37368
67.17187 | 20.37499
67.19342 | 20.37725
67.21613 | 20.37665
67.2363 | 20.37753
67.25891 | 20.37365
67.27897 | 20.37495
67.30206 | 20.37346
67.32329 | 20.37593
67.34564 | 20.37599
67.36721 | 20.37675
67.38857 | 20.37768
67.41097 | 20.37649
67.4314 | 20.37877
67.45486 | 20.37773
67.47543 | 20.38188
67.49867 | 20.38084
67.51929 | 20.38222
67.54148 | 20.37927
67.56228 | 20.37824
67.5838 | 20.37795
67.60657 | 20.37818
67.62756 | 20.38117
67.6506 | 20.37945
67.67061 | 20.38175
67.69375 | 20.37913
67.71408 | 20.38174
67.73706 | 20.38115
67.75866 | 20.38281
67.78052 | 20.38363
67.80282 | 20.38294
67.82343 | 20.3833
67.84599 | 20.37966
67.87354 | 20.38046
67.89641 | 20.37933
67.91732 | 20.38241
67.94046 | 20.38104
67.9606 | 20.38269
67.98348 | 20.37983
68.00397 | 20.38169
68.02668 | 20.38126
68.04876 | 20.3832
68.07041 | 20.38387
68.0926 | 20.38232
68.11306 | 20.38272
68.13578 | 20.37952
68.15581 | 20.3805
68.17884 | 20.37797
68.19978 | 20.38032
68.22255 | 20.38023
68.24402 | 20.38155
68.26573 | 20.38101
68.28749 | 20.37957
68.30821 | 20.38118
68.33178 | 20.38055
68.35242 | 20.38401
68.37551 | 20.38146
68.39573 | 20.3827
68.41829 | 20.37934
68.43893 | 20.37897
68.46096 | 20.37808
68.4832 | 20.37803
68.5043 | 20.37995
68.52722 | 20.37903
68.54755 | 20.38151
68.57069 | 20.37835
68.59792 | 20.38061
68.62143 | 20.37937
68.64226 | 20.38317
68.66545 | 20.38139
68.68581 | 20.38202
68.70805 | 20.37851
68.7289 | 20.37753
68.75056 | 20.377
68.77327 | 20.37639
68.79421 | 20.37856
68.81709 | 20.37659
68.83731 | 20.37819
68.86045 | 20.37566
68.88072 | 20.37689
68.9036 | 20.37578
68.92531 | 20.37764
68.94736 | 20.3783
68.96941 | 20.37755
68.99019 | 20.37665
69.01237 | 20.37288
69.03246 | 20.37337
69.05587 | 20.37144
69.07665 | 20.3744
69.09968 | 20.37307
69.12037 | 20.3737
69.14242 | 20.3729
69.1642 | 20.37233
69.18535 | 20.37362
69.20855 | 20.37297
69.22911 | 20.37573
69.25236 | 20.37359
69.27261 | 20.375
69.29532 | 20.37077
69.31549 | 20.37029
69.33778 | 20.36899
69.35992 | 20.36991
69.38154 | 20.37158
69.40405 | 20.37037
69.42432 | 20.3719
69.4473 | 20.36897
69.46747 | 20.37199
69.49088 | 20.37073
69.51203 | 20.37325
69.53448 | 20.37277
69.55589 | 20.37274
69.57731 | 20.37173
69.5992 | 20.36911
69.61969 | 20.36931
69.64267 | 20.36764
69.6635 | 20.37086
69.68675 | 20.36965
69.70723 | 20.37164
69.72974 | 20.36965
69.75057 | 20.37024
69.77267 | 20.3709
69.79539 | 20.37193
69.81649 | 20.37407
69.8392 | 20.37217
69.85929 | 20.37326
69.88227 | 20.37005
69.90231 | 20.37132
69.92523 | 20.36963
69.94644 | 20.37122
69.96852 | 20.37155
69.9907 | 20.3722
70.01177 | 20.37299
70.03417 | 20.37023
70.05434 | 20.3723
70.07801 | 20.37138
70.09876 | 20.37533
70.1219 | 20.37416
70.14247 | 20.37438
70.16433 | 20.37197
70.18575 | 20.37088
70.20706 | 20.37091
70.22972 | 20.3699
70.25055 | 20.37243
70.27359 | 20.37114
70.29391 | 20.37338
70.317 | 20.37119
70.3373 | 20.37258
70.35996 | 20.37225
70.38188 | 20.37364
70.40364 | 20.37506
70.42609 | 20.37406
70.4465 | 20.37404
70.469 | 20.37051
70.49652 | 20.3713
70.51977 | 20.37076
70.54044 | 20.3736
70.56358 | 20.37191
70.58372 | 20.37382
70.6067 | 20.3721
70.62738 | 20.37363
70.64977 | 20.37321
70.6718 | 20.37427
70.69337 | 20.37568
70.71604 | 20.37487
70.73631 | 20.37577
70.75903 | 20.37117
70.7862 | 20.3716
70.8095 | 20.37003
70.83009 | 20.37309
70.85339 | 20.37132
70.87369 | 20.37274
70.89636 | 20.3707
70.91743 | 20.37131
70.93937 | 20.37186
70.96204 | 20.37171
70.98305 | 20.3737
71.00582 | 20.37193
71.02615 | 20.37271
71.04897 | 20.36848
71.07588 | 20.36873
71.09939 | 20.36678
71.12001 | 20.3705
71.1432 | 20.36943
71.1639 | 20.3713
71.18614 | 20.3695
71.20729 | 20.36954
71.22908 | 20.37064
71.2519 | 20.37064
71.27292 | 20.37359
71.29574 | 20.37173
71.31577 | 20.37309
71.33876 | 20.36977
71.35895 | 20.37081
71.38156 | 20.36911
71.40305 | 20.37066
71.42497 | 20.37186
71.44732 | 20.37247
71.46804 | 20.37342
71.49065 | 20.37137
71.51087 | 20.37416
71.53439 | 20.37348
71.5554 | 20.37744
71.57833 | 20.37656
71.59903 | 20.37699
71.6209 | 20.37539
71.64239 | 20.37433
71.66341 | 20.37512
71.68639 | 20.37379
71.70688 | 20.37679
71.73018 | 20.37555
71.75053 | 20.37852
71.77346 | 20.37627
71.79392 | 20.37756
71.81624 | 20.37775
71.83863 | 20.37945
71.86023 | 20.38169
71.88274 | 20.37999
71.90285 | 20.38047
71.92557 | 20.37657
71.95306 | 20.37808
71.97625 | 20.37707
71.99687 | 20.38031
72.01996 | 20.37885
72.04042 | 20.38119
72.06319 | 20.37928
72.08405 | 20.3803
72.10618 | 20.38055
72.12842 | 20.38136
72.14975 | 20.38374
72.17268 | 20.38239
72.19274 | 20.38335
72.21562 | 20.37903
72.24269 | 20.37975
72.26604 | 20.37767
72.28668 | 20.38093
72.30988 | 20.37936
72.33036 | 20.38118
72.35287 | 20.37985
72.37407 | 20.38034
72.39583 | 20.38096
72.41855 | 20.3805
72.43938 | 20.3829
72.46257 | 20.38069
72.48269 | 20.38218
72.50551 | 20.37812
72.5325 | 20.3779
72.55574 | 20.37541
72.57658 | 20.37821
72.59961 | 20.37732
72.62057 | 20.37787
72.64244 | 20.37653
72.66407 | 20.37542
72.68538 | 20.37689
72.70862 | 20.37634
72.72938 | 20.37896
72.7523 | 20.3763
72.77247 | 20.37725
72.79529 | 20.37333
72.81559 | 20.37314
72.83799 | 20.37123
72.85969 | 20.37163
72.88153 | 20.37259
72.90398 | 20.37136
72.92466 | 20.37168
72.94732 | 20.36816
72.96733 | 20.36966
72.99089 | 20.36738
73.01199 | 20.36996
73.0347 | 20.36798
73.05575 | 20.36711
73.07732 | 20.36452
73.09906 | 20.36127
73.11976 | 20.36116
73.1429 | 20.35824
73.16344 | 20.36054
73.18668 | 20.35841
73.20714 | 20.36012
73.22991 | 20.35725
73.25061 | 20.357
73.27269 | 20.35627
73.29524 | 20.35625
73.31653 | 20.35726
73.33935 | 20.35438
73.35938 | 20.35402
73.38215 | 20.34926
73.40222 | 20.34936
73.4252 | 20.34653
73.44645 | 20.34703
73.46874 | 20.3457
73.4905 | 20.34467
73.51171 | 20.34398
73.53421 | 20.34117
73.55456 | 20.34191
73.57786 | 20.33949
73.59864 | 20.34159
73.62184 | 20.33919
73.6424 | 20.3389
73.66464 | 20.33448
73.68555 | 20.33184
73.70694 | 20.32956
73.72966 | 20.32776
73.7507 | 20.32881
73.77368 | 20.3256
73.79388 | 20.32607
73.81691 | 20.32182
73.83726 | 20.32217
73.86009 | 20.31988
73.88179 | 20.32026
73.90369 | 20.31964
73.92608 | 20.31748
73.94654 | 20.31611
73.96905 | 20.31053
73.99659 | 20.30939
74.01963 | 20.30719
74.04035 | 20.30918
74.06365 | 20.30627
74.08377 | 20.30708
74.10664 | 20.30386
74.12723 | 20.30405
74.14979 | 20.30273
74.17203 | 20.30278
74.19344 | 20.30305
74.216 | 20.3003
74.23627 | 20.29964
74.25904 | 20.29473
74.28646 | 20.29346
74.30949 | 20.29077
74.33014 | 20.29272
74.35338 | 20.29021
74.37382 | 20.29094
74.39648 | 20.28722
74.4172 | 20.2868
74.43942 | 20.28606
74.46197 | 20.28597
74.48333 | 20.28664
74.50578 | 20.28364
74.52603 | 20.2834
74.54891 | 20.27843
74.57616 | 20.27759
74.59941 | 20.27403
74.61992 | 20.27617
74.64317 | 20.27366
74.66381 | 20.27473
74.68632 | 20.27192
74.70728 | 20.27098
74.72909 | 20.2708
74.75186 | 20.27018
74.77288 | 20.27179
74.79591 | 20.26843
74.82338 | 20.26724
74.84578 | 20.26281
74.86589 | 20.26316
74.88919 | 20.25978
74.90989 | 20.26182
74.93282 | 20.25958
74.95384 | 20.26001
74.97599 | 20.25809
74.99738 | 20.25647
75.01869 | 20.25621
75.04167 | 20.25473
75.06251 | 20.25647
75.08591 | 20.25329
75.11324 | 20.25227
75.13559 | 20.24754
75.15568 | 20.24772
75.17908 | 20.24473
75.19991 | 20.2464
75.22263 | 20.24437
75.2437 | 20.24426
75.26565 | 20.24276
75.28749 | 20.24122
75.30853 | 20.24126
75.33162 | 20.23986
75.35232 | 20.24209
75.37556 | 20.23957
75.39584 | 20.23974
75.41839 | 20.23475
75.43867 | 20.23294
75.46099 | 20.23087
75.48317 | 20.23052
75.50474 | 20.23104
75.5272 | 20.22828
75.54747 | 20.22826
75.57056 | 20.22406
75.59067 | 20.22513
75.61408 | 20.22196
75.63515 | 20.22279
75.6577 | 20.2206
75.67925 | 20.21845
75.70056 | 20.21513
75.7224 | 20.20985
75.7427 | 20.20783
75.76595 | 20.20354
75.78667 | 20.20428
75.80997 | 20.19967
75.83043 | 20.19868
75.85294 | 20.19354
75.8739 | 20.19052
75.89587 | 20.18798
75.91864 | 20.18512
75.93963 | 20.18317
75.96246 | 20.17753
75.98262 | 20.17485
76.0055 | 20.16675
76.02551 | 20.16333
76.04822 | 20.15678
76.06959 | 20.15386
76.09188 | 20.1501
76.1139 | 20.14581
76.13487 | 20.14138
76.15732 | 20.13395
76.17751 | 20.13089
76.20118 | 20.1245
76.22204 | 20.12271
76.24502 | 20.1157
76.26561 | 20.11025
76.28764 | 20.10226
76.30903 | 20.09517
76.33015 | 20.08933
76.35297 | 20.08177
76.37361 | 20.07792
76.39691 | 20.06987
76.41718 | 20.06554
76.44021 | 20.05597
76.46046 | 20.05023
76.48313 | 20.04292
76.50526 | 20.03687
76.52683 | 20.0307
76.54939 | 20.02139
76.56958 | 20.01376
76.59235 | 20.00186
76.61982 | 19.99233
76.64296 | 19.9828
76.66344 | 19.97757
76.68669 | 19.96747
76.70699 | 19.96155
76.72992 | 19.95124
76.75049 | 19.94389
76.77283 | 19.93528
76.79507 | 19.92828
76.81664 | 19.92156
76.83931 | 19.91207
76.85958 | 19.90422
76.88208 | 19.89167
76.90209 | 19.88412
76.92529 | 19.87344
76.94641 | 19.86731
76.96891 | 19.85853
76.99035 | 19.85067
77.01174 | 19.8425
77.03409 | 19.83314
77.0546 | 19.82691
77.07811 | 19.8174
77.09863 | 19.81259
77.12182 | 19.80281
77.14238 | 19.79573
77.16468 | 19.78425
77.18551 | 19.77476
77.20698 | 19.76641
77.22969 | 19.75809
77.25076 | 19.7525
77.27369 | 19.74282
77.29381 | 19.73684
77.31695 | 19.72592
77.33719 | 19.72063
77.36023 | 19.71227
77.38186 | 19.70689
77.40383 | 19.70007
77.42591 | 19.69184
77.44658 | 19.68462
77.46914 | 19.67436
77.49679 | 19.66486
77.51956 | 19.65649
77.54044 | 19.65216
77.56363 | 19.64413
77.58388 | 19.63928
77.60681 | 19.62961
77.62703 | 19.6241
77.64985 | 19.6172
77.67193 | 19.61281
77.69372 | 19.60711
77.71574 | 19.59933
77.73626 | 19.59339
77.75897 | 19.58396
77.77898 | 19.57911
77.80223 | 19.57052
77.82293 | 19.56712
77.8458 | 19.5608
77.86714 | 19.55658
77.88885 | 19.55017
77.91071 | 19.54258
77.93138 | 19.53863
77.95495 | 19.53252
77.97565 | 19.53049
77.99889 | 19.5227
78.0189 | 19.51836
78.04135 | 19.50986
78.06216 | 19.50454
78.08421 | 19.49895
78.1064 | 19.49396
78.12755 | 19.49086
78.15047 | 19.48468
78.17072 | 19.48142
78.19381 | 19.47421
78.21392 | 19.47118
78.23706 | 19.46595
78.25845 | 19.46369
78.2809 | 19.45959
78.30256 | 19.45455
78.32357 | 19.4491
78.34555 | 19.44164
78.36593 | 19.43813
78.38917 | 19.4324
78.40993 | 19.43052
78.43285 | 19.42479
78.4535 | 19.42162
78.47595 | 19.41612
78.49718 | 19.41217
78.51894 | 19.40882
78.54166 | 19.4047
78.56267 | 19.40306
78.58576 | 19.39752
78.60585 | 19.39476
78.62867 | 19.3865
78.65558 | 19.38166
78.67893 | 19.37591
78.69979 | 19.37535
78.72282 | 19.37055
78.74363 | 19.36755
78.76558 | 19.36278
78.78739 | 19.35844
78.80851 | 19.35643
78.83181 | 19.352
78.85246 | 19.35122
78.87549 | 19.3451
78.89571 | 19.34256
78.91854 | 19.33518
78.93873 | 19.3315
78.96097 | 19.32648
78.98299 | 19.32393
79.00467 | 19.32236
79.02728 | 19.31828
79.04766 | 19.31606
79.07049 | 19.31036
79.09055 | 19.30907
79.11411 | 19.30498
79.13532 | 19.3044
79.15777 | 19.29982
79.17897 | 19.29659
79.20052 | 19.292
79.22238 | 19.28644
79.24282 | 19.28405
79.2659 | 19.27908
79.28663 | 19.27912
79.30998 | 19.27467
79.33036 | 19.27375
79.35303 | 19.26873
79.37372 | 19.26632
79.39588 | 19.26412
79.41849 | 19.2624
79.43978 | 19.26169
79.46249 | 19.25688
79.49017 | 19.25292
79.51235 | 19.24751
79.53268 | 19.24591
79.55593 | 19.24078
79.57647 | 19.24119
79.59956 | 19.23687
79.62028 | 19.23657
79.64284 | 19.23284
79.66391 | 19.23022
79.68546 | 19.22866
79.70838 | 19.22663
79.72945 | 19.22732
79.75238 | 19.22306
79.77244 | 19.2216
79.79516 | 19.21536
79.81533 | 19.21373
79.8381 | 19.21024
79.8598 | 19.20931
79.88159 | 19.2078
79.90383 | 19.20507
79.92455 | 19.20391
79.94738 | 19.19941
79.96744 | 19.19919
79.99084 | 19.19522
80.01179 | 19.1962
80.03478 | 19.19305
80.05577 | 19.19115
80.07755 | 19.18638
80.09884 | 19.18177
80.11975 | 19.1795
80.14294 | 19.17581
80.16359 | 19.17626
80.18678 | 19.17198
80.20692 | 19.17148
80.23001 | 19.16657
80.25047 | 19.165
80.27308 | 19.16207
80.2951 | 19.16035
80.31657 | 19.15879
80.33929 | 19.15456
80.35954 | 19.15176
80.38225 | 19.14366
80.40945 | 19.13954
80.43275 | 19.13418
80.45334 | 19.13414
80.47664 | 19.12896
80.49697 | 19.1271
80.51953 | 19.1218
80.54054 | 19.11921
80.56265 | 19.11655
80.58521 | 19.1132
80.60633 | 19.11146
80.6291 | 19.10555
80.64927 | 19.10293
80.67214 | 19.0946
80.69934 | 19.08946
80.72248 | 19.08265
80.74316 | 19.08173
80.76635 | 19.07641
80.78713 | 19.07375
80.80937 | 19.0678
80.83052 | 19.06328
80.85233 | 19.05934
80.87515 | 19.05457
80.89619 | 19.05133
80.91896 | 19.04316
80.93897 | 19.03811
80.96201 | 19.02857
80.98207 | 19.0231
81.00484 | 19.01419
81.02625 | 19.00846
81.04815 | 19.00099
81.07054 | 18.99319
81.09132 | 18.9864
81.11404 | 18.97567
81.13413 | 18.96947
81.15748 | 18.95926
81.17857 | 18.95325
81.20161 | 18.94239
81.22215 | 18.93289
81.2442 | 18.92081
81.26554 | 18.9093
81.28661 | 18.89938
81.30964 | 18.888
81.33018 | 18.87995
81.35327 | 18.86752
81.3737 | 18.85885
81.39663 | 18.8453
81.41717 | 18.83517
81.43954 | 18.82383
81.46178 | 18.81426
81.48341 | 18.80494
81.5058 | 18.79249
81.52624 | 18.78169
81.54879 | 18.76693
81.57618 | 18.75224
81.59943 | 18.73981
81.62007 | 18.73148
81.64311 | 18.71888
81.66365 | 18.70986
81.68631 | 18.69687
81.70722 | 18.68671
81.72935 | 18.67615
81.75164 | 18.66583
81.77295 | 18.6567
81.79583 | 18.64439
81.81597 | 18.63427
81.83884 | 18.61939
81.8658 | 18.60596
81.88916 | 18.59322
81.90994 | 18.58576
81.93308 | 18.57377
81.95356 | 18.56445
81.97607 | 18.55221
81.99716 | 18.54204
82.01903 | 18.53239
82.04174 | 18.52164
82.06268 | 18.51336
82.08577 | 18.50057
82.11337 | 18.48685
82.13566 | 18.47267
82.15569 | 18.46275
82.17905 | 18.44969
82.19972 | 18.4421
82.22286 | 18.43035
82.24369 | 18.42114
82.26566 | 18.40873
82.28719 | 18.39773
82.3086 | 18.38889
82.33174 | 18.37851
82.35252 | 18.37128
82.3755 | 18.35868
82.39564 | 18.34911
82.41846 | 18.33481
82.43863 | 18.32492
82.46119 | 18.31281
82.4829 | 18.30353
82.50474 | 18.29475
82.52724 | 18.28406
82.54775 | 18.27465
82.57047 | 18.26159
82.59053 | 18.25386
82.6141 | 18.24257
82.63519 | 18.23598
82.65796 | 18.22458
82.67887 | 18.214
82.70053 | 18.20235
82.72234 | 18.19011
82.74288 | 18.18062
82.76613 | 18.16884
82.78659 | 18.1615
82.80989 | 18.14963
82.83027 | 18.1424
82.85319 | 18.12992
82.87371 | 18.12108
82.89584 | 18.11085
82.91834 | 18.10229
82.93984 | 18.09493
82.96261 | 18.08406
82.99028 | 18.07027
83.0122 | 18.05811
83.03274 | 18.04958
83.05599 | 18.03829
83.07645 | 18.03153
83.09959 | 18.02046
83.12024 | 18.01288
83.14285 | 18.00205
83.16394 | 17.99245
83.18562 | 17.98303
83.20823 | 17.97339
83.22949 | 17.96608
83.25242 | 17.95485
83.27251 | 17.94596
83.29522 | 17.93212
83.32229 | 17.92025
83.34585 | 17.90896
83.36655 | 17.90241
83.38943 | 17.89154
83.41021 | 17.88344
83.43244 | 17.87351
83.45391 | 17.86436
83.47551 | 17.85637
83.49828 | 17.8472
83.51898 | 17.84116
83.54228 | 17.83065
83.56232 | 17.82376
83.58535 | 17.81172
83.61218 | 17.80118
83.63541 | 17.79143
83.6564 | 17.78655
83.67928 | 17.77786
83.7003 | 17.77139
83.72216 | 17.76285
83.74392 | 17.75534
83.7651 | 17.75006
83.78824 | 17.74249
83.80886 | 17.7388
83.832 | 17.73021
83.85222 | 17.7252
83.87499 | 17.71578
83.8954 | 17.7093
83.9175 | 17.70168
83.93942 | 17.69663
83.961 | 17.69285
83.98387 | 17.68695
84.00415 | 17.68279
84.02702 | 17.67399
84.04706 | 17.6708
84.07057 | 17.66461
84.0918 | 17.66193
84.11435 | 17.65609
84.13556 | 17.65049
84.15692 | 17.64494
84.17905 | 17.63802
84.19943 | 17.63441
84.22252 | 17.62743
84.24314 | 17.62537
84.26638 | 17.61996
84.28706 | 17.61756
84.30956 | 17.61109
84.33042 | 17.60741
84.35226 | 17.60333
84.37513 | 17.59997
84.3962 | 17.59791
84.41908 | 17.59148
84.44657 | 17.58594
84.46897 | 17.57867
84.48914 | 17.57545
84.51244 | 17.56858
84.53298 | 17.5668
84.55601 | 17.56132
84.57695 | 17.55903
84.59934 | 17.55383
84.6206 | 17.55003
84.64196 | 17.54643
84.66484 | 17.54226
84.68588 | 17.54097
84.70913 | 17.53511
84.73638 | 17.52998
84.75878 | 17.52152
84.77884 | 17.51834
84.80225 | 17.5121
84.82313 | 17.51052
84.84585 | 17.50509
84.86678 | 17.50204
84.88889 | 17.49717
84.9107 | 17.49281
84.93169 | 17.48965
84.95473 | 17.48519
84.97561 | 17.48398
84.99881 | 17.47807
85.01903 | 17.47494
85.04169 | 17.4664
85.06183 | 17.46174
85.08423 | 17.45612
85.1062 | 17.45297
85.12791 | 17.45021
85.15036 | 17.44497
85.17063 | 17.44186
85.19377 | 17.43508
85.21386 | 17.43286
85.23737 | 17.4269
85.25834 | 17.42475
85.28084 | 17.41905
85.30236 | 17.41447
85.32383 | 17.40851
85.34562 | 17.4008
85.36587 | 17.39717
85.38922 | 17.39062
85.40987 | 17.38905
85.43311 | 17.38283
85.45365 | 17.37939
85.47605 | 17.37293
85.49701 | 17.36827
85.51912 | 17.36417
85.54173 | 17.35994
85.56277 | 17.35743
85.58565 | 17.35164
85.60566 | 17.34893
85.62874 | 17.34158
85.65584 | 17.33705
85.67903 | 17.33104
85.69962 | 17.33045
85.72287 | 17.32611
85.74362 | 17.32485
85.76591 | 17.32023
85.78709 | 17.31682
85.80856 | 17.31527
85.8317 | 17.31321
85.85266 | 17.31346
85.87554 | 17.30881
85.89557 | 17.30769
85.91845 | 17.30225
85.93864 | 17.30149
85.9613 | 17.29862
85.98285 | 17.298
86.00477 | 17.29755
86.02712 | 17.29571
86.04779 | 17.29551
86.07056 | 17.29187
86.09829 | 17.29222
86.12154 | 17.29114
86.14237 | 17.29375
86.16561 | 17.29092
86.19276 | 17.29015
86.21548 | 17.28617
86.24305 | 17.28643
86.26614 | 17.28439
86.28668 | 17.28653
86.30987 | 17.28412
86.33014 | 17.28562
86.35312 | 17.28328
86.37377 | 17.28365
86.39606 | 17.28295
86.4183 | 17.28373
86.43985 | 17.2851
86.46251 | 17.28401
86.48268 | 17.28446
86.50534 | 17.28043
86.53267 | 17.28109
86.55597 | 17.2797
86.57659 | 17.28275
86.59973 | 17.28135
86.62011 | 17.28349
86.64272 | 17.28159
86.66382 | 17.28285
86.68582 | 17.28363
86.70832 | 17.28411
86.72937 | 17.28676
86.7524 | 17.28529
86.77252 | 17.28662
86.79539 | 17.28251
86.82222 | 17.28354
86.84573 | 17.28209
86.86646 | 17.28627
86.8896 | 17.28591
86.91022 | 17.28828
86.93251 | 17.28819
86.95374 | 17.28928
86.97542 | 17.29155
86.9984 | 17.29299
87.0191 | 17.29678
87.04218 | 17.29634
87.06225 | 17.2992
87.08528 | 17.29669
87.11224 | 17.29924
87.13544 | 17.29874
87.15627 | 17.30323
87.1793 | 17.30428
87.20032 | 17.30696
87.22237 | 17.30768
87.24376 | 17.30937
87.26511 | 17.3129
87.2882 | 17.31501
87.30905 | 17.32017
87.33214 | 17.31996
87.35945 | 17.3232
87.38222 | 17.32163
87.40974 | 17.32471
87.43266 | 17.32518
87.45331 | 17.33026
87.47661 | 17.33077
87.49691 | 17.33468
87.51978 | 17.33409
87.54027 | 17.33654
87.56264 | 17.33842
87.58509 | 17.34137
87.60659 | 17.34426
87.62904 | 17.3437
87.64921 | 17.34542
87.67208 | 17.34333
87.69939 | 17.34595
87.72263 | 17.34527
87.74315 | 17.34945
87.76634 | 17.34941
87.78691 | 17.35325
87.80962 | 17.35251
87.83048 | 17.35414
87.85235 | 17.35553
87.87485 | 17.35745
87.89624 | 17.36124
87.91911 | 17.36106
87.93912 | 17.36301
87.96194 | 17.36016
87.98917 | 17.36269
88.01237 | 17.36175
88.03306 | 17.36629
88.05615 | 17.36578
88.07685 | 17.36893
88.09935 | 17.36928
88.12045 | 17.37125
88.14218 | 17.37337
88.16474 | 17.37507
88.18581 | 17.37903
88.20895 | 17.37914
88.22904 | 17.38197
88.25181 | 17.37945
88.27187 | 17.38171
88.29459 | 17.38185
88.31619 | 17.38563
88.33824 | 17.38839
88.36037 | 17.3898
88.38102 | 17.39285
88.40384 | 17.39259
88.42393 | 17.39685
88.44755 | 17.39752
88.46832 | 17.40221
88.49125 | 17.40328
88.51216 | 17.40601
88.53408 | 17.40649
88.5556 | 17.40696
88.57633 | 17.40918
88.59931 | 17.40958
88.62006 | 17.41468
88.64326 | 17.41558
88.66361 | 17.41988
88.68638 | 17.41979
88.70687 | 17.42354
88.72948 | 17.42623
88.75171 | 17.43037
88.77316 | 17.43404
88.79555 | 17.43502
88.81588 | 17.43861
88.83881 | 17.43827
88.86614 | 17.44257
88.88912 | 17.44352
88.90979 | 17.44894
88.93309 | 17.45036
88.95358 | 17.45502
88.9763 | 17.45538
88.99694 | 17.45833
89.01905 | 17.4613
89.04171 | 17.46484
89.06291 | 17.46972
89.08568 | 17.47025
89.10569 | 17.47353
89.12851 | 17.47285
89.14868 | 17.47672
89.17166 | 17.47767
89.19287 | 17.48231
89.21508 | 17.48534
89.237 | 17.48838
89.25812 | 17.4918
89.28068 | 17.49226
89.30079 | 17.4969
89.32436 | 17.49829
89.34506 | 17.50431
89.36825 | 17.50568
89.38881 | 17.50923
89.41089 | 17.50932
89.43196 | 17.51129
89.45333 | 17.51439
89.47625 | 17.51666
89.49706 | 17.52195
89.51999 | 17.52298
89.54026 | 17.52781
89.5634 | 17.52843
89.5837 | 17.53257
89.60652 | 17.53397
89.62813 | 17.53806
89.6501 | 17.54158
89.67244 | 17.54311
89.69296 | 17.54541
89.71535 | 17.544
89.73539 | 17.54714
89.75863 | 17.54746
89.77955 | 17.55176
89.80237 | 17.55275
89.82349 | 17.55567
89.84533 | 17.55745
89.86717 | 17.55927
89.88819 | 17.56321
89.91149 | 17.56458
89.93211 | 17.56968
89.9553 | 17.56956
89.97552 | 17.57292
89.99824 | 17.57155
90.01862 | 17.57303
90.04062 | 17.57404
90.06275 | 17.57691
90.08432 | 17.5809
90.10699 | 17.58202
90.12721 | 17.58545
90.15024 | 17.58457
90.17041 | 17.58911
90.19376 | 17.59013
90.21505 | 17.59453
90.23739 | 17.5963
90.25886 | 17.59793
90.28009 | 17.59942
90.30227 | 17.59908
90.32252 | 17.60155
90.34566 | 17.60128
90.36633 | 17.60648
90.38958 | 17.60747
90.41017 | 17.61142
90.43268 | 17.61145
90.45356 | 17.61384
90.47551 | 17.61687
90.49833 | 17.61974
90.51937 | 17.62394
90.54225 | 17.62389
90.56982 | 17.62622
90.59222 | 17.62508
90.6123 | 17.62781
90.63544 | 17.62727
90.65625 | 17.63237
90.67928 | 17.63369
90.70022 | 17.63735
90.72246 | 17.63843
90.74374 | 17.63994
90.76505 | 17.64279
90.78809 | 17.64495
90.809 | 17.65004
90.83224 | 17.65035
90.85952 | 17.65359
90.88197 | 17.65233
90.90206 | 17.65573
90.92541 | 17.65575
90.94624 | 17.66026
90.96901 | 17.66138
90.99011 | 17.66454
91.01197 | 17.6665
91.03397 | 17.66785
91.0548 | 17.67128
91.078 | 17.67254
91.09872 | 17.67881
91.12202 | 17.67952
91.14222 | 17.68317
91.16477 | 17.68233
91.18507 | 17.68456
91.20736 | 17.68655
91.22955 | 17.68981
91.25107 | 17.69381
91.27368 | 17.69542
91.29382 | 17.70005
91.31696 | 17.7008
91.33708 | 17.70653
91.36043 | 17.70821
91.3815 | 17.71392
91.40406 | 17.71697
91.42571 | 17.71955
91.44686 | 17.72209
91.46878 | 17.72214
91.48908 | 17.72591
91.51227 | 17.72747
91.53321 | 17.73367
91.5563 | 17.73538
91.57681 | 17.7396
91.59921 | 17.74048
91.62036 | 17.74351
91.64223 | 17.7471
91.66494 | 17.75018
91.68588 | 17.75518
91.70881 | 17.75574
91.72895 | 17.7596
91.75193 | 17.75846
91.77892 | 17.76224
91.80217 | 17.76246
91.82286 | 17.76841
91.84606 | 17.77006
91.86689 | 17.77384
91.88899 | 17.7747
91.91038 | 17.77668
91.93172 | 17.78069
91.95497 | 17.78291
91.9758 | 17.78825
91.99878 | 17.78832
92.01879 | 17.79185
92.04172 | 17.79027
92.06186 | 17.7929
92.08447 | 17.79319
92.10599 | 17.79646
92.12788 | 17.80028
92.15038 | 17.80264
92.17098 | 17.80567
92.1938 | 17.80549
92.22142 | 17.81021
92.24478 | 17.81204
92.26548 | 17.81764
92.28872 | 17.8175
92.31584 | 17.82093
92.33861 | 17.81983
92.35867 | 17.82312
92.38181 | 17.82334
92.40283 | 17.82727
92.42533 | 17.82862
92.44688 | 17.83159
92.46851 | 17.83395
92.49054 | 17.8348
92.51126 | 17.83825
92.5344 | 17.83921
92.55529 | 17.84485
92.57853 | 17.84549
92.59867 | 17.84879
92.62118 | 17.84823
92.6419 | 17.85042
92.66382 | 17.85263
92.68622 | 17.85582
92.7074 | 17.86021
92.73006 | 17.8619
92.75039 | 17.86665
92.77358 | 17.86738
92.79364 | 17.87195
92.81684 | 17.87387
92.83817 | 17.87916
92.86052 | 17.88267
92.88236 | 17.88557
92.90321 | 17.88827
92.92545 | 17.88759
92.94551 | 17.89137
92.96892 | 17.89187
92.98962 | 17.89784
93.01271 | 17.89937
93.03338 | 17.90436
93.05567 | 17.90571
93.07706 | 17.90917
93.09869 | 17.9128
93.12156 | 17.91603
93.14231 | 17.92191
93.1654 | 17.92306
93.18543 | 17.92716
93.20842 | 17.92626
93.22848 | 17.92975
93.25093 | 17.93111
93.27285 | 17.93528
93.29456 | 17.93894
93.31701 | 17.94127
93.33752 | 17.94452
93.36029 | 17.94533
93.38048 | 17.94985
93.40394 | 17.95145
93.42501 | 17.95696
93.44773 | 17.95809
93.46872 | 17.96027
93.49048 | 17.96039
93.51208 | 17.96044
93.53294 | 17.96222
93.55587 | 17.96183
93.57641 | 17.96593
93.59986 | 17.96541
93.62014 | 17.96812
93.64291 | 17.96604
93.6635 | 17.96706
93.68582 | 17.9672
93.70832 | 17.96774
93.72979 | 17.96821
93.75229 | 17.96442
93.77235 | 17.96259
93.79523 | 17.9564
93.82267 | 17.95187
93.84576 | 17.13096