## Parameter
PP/PS-25/75
Prüfnorm | ISO 527
Probentyp | ISO 527 Type 1A
Bemerkung | Getestet bei 23°C und 50% Luftfeuchtigkeit
Maschinendaten | Zwick Z005

## Ergebnisse
| Et | sY | eY | sM | eM | sB | eB | h | b | A0 | Bezeichnung Unterserie 1 | Probenbezeichnung
| MPa | MPa | % | MPa | % | MPa | % | mm | mm | mm²
Probe 3.1 | 2206.073 |  |  | 21.8033 | 1.584598 | 21.8033 | 1.584598 | 4.06 | 10 | 40.6 | PP/PS-25/75
Probe 3.2 | 2212.025 |  |  | 21.9484 | 1.590893 | 21.9484 | 1.590893 | 4.06 | 10 | 40.6 | PP/PS-25/75
Probe 3.3 | 2203.114 |  |  | 21.2041 | 1.513059 | 20.40361 | 1.519746 | 4.06 | 10 | 40.6 | PP/PS-25/75
Probe 3.4 | 2211.703 |  |  | 22.15594 | 1.641003 | 22.15594 | 1.641003 | 4.06 | 10 | 40.6 | PP/PS-25/75
Probe 3.5 | 2224.268 |  |  | 21.94943 | 1.555493 | 21.94943 | 1.555493 | 4.06 | 10 | 40.6 | PP/PS-25/75
Probe 3.6 | 2163.336 |  |  | 21.81871 | 1.701478 | 21.66169 | 1.708324 | 4.06 | 10 | 40.6 | PP/PS-25/75

## Probe 3.1
Probe 3.1 | Probe 3.1
Dehnung | Standardkraft
% | MPa
0 | 0.1664217
-0.001020551 | 0.1667135
5.042553e-05 | 0.1669443
-4.017353e-05 | 0.1675379
-0.0003215075 | 0.168025
0.0005118648 | 0.168721
0.0001375476 | 0.1689151
9.439384e-05 | 0.1693188
-0.0002627125 | 0.1747969
0.0002482185 | 0.1831614
0.001197124 | 0.1944725
0.001746799 | 0.2114721
0.002291823 | 0.2377623
0.003448094 | 0.2635835
0.004845703 | 0.2898617
0.004904831 | 0.3150936
0.006158913 | 0.3409989
0.007395352 | 0.3687805
0.008442129 | 0.3965499
0.009064044 | 0.4216856
0.01013013 | 0.4469896
0.0110962 | 0.4716202
0.01200243 | 0.4962748
0.01215049 | 0.522108
0.01308605 | 0.547857
0.01327702 | 0.5740029
0.01314827 | 0.5992588
0.01299187 | 0.6253326
0.0132198 | 0.6510816
0.01411458 | 0.6772515
0.01449552 | 0.7026879
0.01588597 | 0.7284489
0.01718297 | 0.7541498
0.0180799 | 0.7796222
0.01881328 | 0.8052148
0.01983991 | 0.8299657
0.02068486 | 0.8562318
0.02104368 | 0.8808624
0.02223357 | 0.9060702
0.02357158 | 0.9314584
0.0244884 | 0.9572194
0.025822 | 0.9849048
0.02619 | 1.010509
0.02779355 | 1.035405
0.0287105 | 1.060035
0.0292808 | 1.087203
0.03073134 | 1.112339
0.03137376 | 1.137787
0.03156807 | 1.165208
0.03375485 | 1.183946
0.03445294 | 1.208696
0.03562834 | 1.236081
0.03712311 | 1.262323
0.038098 | 1.289455
0.03857961 | 1.314218
0.04056754 | 1.341867
0.04131698 | 1.366666
0.04315376 | 1.392968
0.04278576 | 1.41814
0.04486667 | 1.439331
0.04459488 | 1.464094
0.04702198 | 1.490396
0.04683708 | 1.517131
0.04755484 | 1.544251
0.0491227 | 1.570847
0.05033601 | 1.597173
0.05072881 | 1.624113
0.05184365 | 1.648948
0.05264331 | 1.675611
0.0547166 | 1.698991
0.05496622 | 1.726616
0.05674006 | 1.753423
0.05734183 | 1.780772
0.05945374 | 1.801734
0.06049801 | 1.829203
0.06133701 | 1.856179
0.06260968 | 1.88129
0.06417847 | 1.907845
0.06495739 | 1.934773
0.06672335 | 1.961003
0.0678773 | 1.987702
0.06838734 | 2.014666
0.07007124 | 2.041413
0.0717621 | 2.0681
0.07197072 | 2.094571
0.07305256 | 2.120777
0.07493177 | 2.147055
0.07492653 | 2.173682
0.07669133 | 2.199503
0.07801467 | 2.22726
0.07877713 | 2.253021
0.08025002 | 2.278807
0.0810442 | 2.305373
0.08273959 | 2.330701
0.08389151 | 2.356631
0.08541501 | 2.382933
0.08634475 | 2.409283
0.08761385 | 2.435081
0.08823827 | 2.461708
0.08934876 | 2.486927
0.0903382 | 2.512857
0.09129044 | 2.538173
0.09257862 | 2.564427
0.0935466 | 2.590429
0.09434769 | 2.615937
0.0952675 | 2.641013
0.0970175 | 2.666052
0.09766218 | 2.692571
0.09890911 | 2.717718
0.1000845 | 2.743311
0.1010167 | 2.769457
0.1022537 | 2.795603
0.1030824 | 2.821292
0.1039118 | 2.847077
0.1056194 | 2.872537
0.106121 | 2.899441
0.108385 | 2.913007
0.1096139 | 2.938636
0.1110162 | 2.963711
0.1121416 | 2.989749
0.1124624 | 3.015726
0.1137938 | 3.041068
0.1152558 | 3.066504
0.1159714 | 3.092241
0.117246 | 3.11805
0.1185949 | 3.143258
0.1190653 | 3.168682
0.1204353 | 3.194155
0.1220034 | 3.219591
0.1229041 | 3.245641
0.1243339 | 3.270548
0.1253009 | 3.29673
0.1271418 | 3.324066
0.127759 | 3.350357
0.1292574 | 3.378054
0.1302861 | 3.40414
0.1314333 | 3.428927
0.1325853 | 3.454435
0.1338696 | 3.481808
0.1347593 | 3.507497
0.1361462 | 3.532283
0.1370424 | 3.557395
0.1383179 | 3.582026
0.139342 | 3.606728
0.1402847 | 3.631936
0.1419539 | 3.657084
0.1429677 | 3.68228
0.1430804 | 3.70697
0.1449932 | 3.732046
0.1454485 | 3.756869
0.146414 | 3.78174
0.1481315 | 3.806659
0.1493899 | 3.833899
0.1504595 | 3.859696
0.1519973 | 3.886925
0.1528141 | 3.911832
0.154232 | 3.936619
0.1552515 | 3.961839
0.1564018 | 3.989079
0.1580619 | 4.013938
0.1588306 | 4.041154
0.160654 | 4.068046
0.160932 | 4.092881
0.1628077 | 4.120109
0.1632495 | 4.146796
0.1650591 | 4.173471
0.165934 | 4.199605
0.1671876 | 4.224236
0.1685209 | 4.251199
0.1694654 | 4.277995
0.1710166 | 4.304297
0.1723384 | 4.330503
0.1734179 | 4.357803
0.1755481 | 4.384466
0.1763509 | 4.411105
0.1781088 | 4.437814
0.1790749 | 4.463154
0.1799609 | 4.488687
0.181033 | 4.515759
0.1820299 | 4.542218
0.1833687 | 4.569205
0.1842905 | 4.595159
0.1852408 | 4.622062
0.1873953 | 4.64893
0.1878967 | 4.675473
0.1895918 | 4.702364
0.1898222 | 4.728366
0.1917624 | 4.755546
0.1922979 | 4.781235
0.1946635 | 4.807862
0.1959157 | 4.83414
0.1965376 | 4.859793
0.1986586 | 4.885494
0.1991767 | 4.91188
0.2001534 | 4.93728
0.2013583 | 4.963306
0.2021205 | 4.988778
0.2035334 | 5.013734
0.2051489 | 5.039747
0.2067554 | 5.065893
0.2072518 | 5.091943
0.208302 | 5.117968
0.2091989 | 5.143212
0.2102758 | 5.169551
0.2119648 | 5.195516
0.2128724 | 5.22082
0.2142954 | 5.246605
0.2157095 | 5.271092
0.216682 | 5.296949
0.2180982 | 5.322036
0.219129 | 5.347918
0.2215647 | 5.372584
0.2218965 | 5.397684
0.2236408 | 5.422832
0.2240359 | 5.448605
0.2250012 | 5.474089
0.2260243 | 5.499465
0.227636 | 5.524457
0.2281527 | 5.55053
0.2297952 | 5.57557
0.2308937 | 5.599864
0.2317633 | 5.625613
0.2330207 | 5.651626
0.2343654 | 5.676281
0.235639 | 5.701597
0.236825 | 5.726756
0.2385171 | 5.751495
0.2391497 | 5.776149
0.2408988 | 5.801153
0.241646 | 5.826396
0.2432164 | 5.850678
0.244387 | 5.87573
0.2452724 | 5.900517
0.2455673 | 5.925328
0.247462 | 5.949742
0.2479984 | 5.97418
0.2499024 | 5.998726
0.2506592 | 6.024343
0.2515766 | 6.038005
0.2532349 | 6.062744
0.2532673 | 6.065281
0.2547625 | 6.09008
0.2560425 | 6.116503
0.2578222 | 6.149624
0.2592121 | 6.176853
0.2609502 | 6.211104
0.262768 | 6.252861
0.2649374 | 6.301833
0.2660785 | 6.328965
0.2673589 | 6.357444
0.2687455 | 6.387848
0.2701719 | 6.419598
0.2716646 | 6.45308
0.2732701 | 6.488102
0.2749684 | 6.524855
0.276826 | 6.562763
0.2786703 | 6.601633
0.2805943 | 6.641658
0.2825182 | 6.683414
0.2845085 | 6.726325
0.286512 | 6.769814
0.2886483 | 6.814456
0.2908508 | 6.860061
0.2931596 | 6.906436
0.2955081 | 6.953773
0.2978964 | 7.001879
0.3002848 | 7.051141
0.3027394 | 7.101171
0.3053003 | 7.151972
0.3077947 | 7.204312
0.3103158 | 7.258191
0.312996 | 7.313995
0.3158089 | 7.372107
0.3187943 | 7.431759
0.3219655 | 7.492566
0.3253092 | 7.554912
0.3289447 | 7.618413
0.3325272 | 7.683453
0.3359505 | 7.749262
0.3393738 | 7.815457
0.3428236 | 7.882036
0.3463265 | 7.947461
0.3499355 | 8.012501
0.3536242 | 8.077157
0.3572598 | 8.143351
0.3607892 | 8.21147
0.3643982 | 8.279974
0.3682726 | 8.350017
0.3724655 | 8.419675
0.3769237 | 8.489333
0.381435 | 8.558222
0.3860259 | 8.62711
0.3905372 | 8.695614
0.3949158 | 8.763348
0.3992679 | 8.829543
0.4036199 | 8.895352
0.4079985 | 8.961932
0.4121914 | 9.029281
0.41657 | 9.0974
0.4212936 | 9.166673
0.4264949 | 9.237101
0.4319084 | 9.308299
0.4372954 | 9.380266
0.4425232 | 9.453003
0.4476183 | 9.52651
0.4524746 | 9.601556
0.4572513 | 9.677372
0.4621341 | 9.753573
0.4672557 | 9.829774
0.4728816 | 9.906744
0.4790647 | 9.984099
0.485354 | 10.06184
0.4912983 | 10.13958
0.4970834 | 10.21924
0.5030277 | 10.30006
0.5087331 | 10.38127
0.5142528 | 10.46093
0.5201441 | 10.53867
0.5267518 | 10.61487
0.5334922 | 10.68915
0.5402326 | 10.76227
0.5467342 | 10.83693
0.5528908 | 10.91429
0.5588085 | 10.99203
0.5648059 | 11.06938
0.5713871 | 11.1452
0.5787113 | 11.21986
0.5861417 | 11.29645
0.5932005 | 11.37726
0.5999675 | 11.4627
0.6063098 | 11.55083
0.6128114 | 11.63627
0.6198702 | 11.71747
0.6277252 | 11.79637
0.6357394 | 11.87526
0.6432759 | 11.95685
0.6504409 | 12.0419
0.6572344 | 12.1285
0.6639748 | 12.21355
0.6713521 | 12.29552
0.6792601 | 12.37634
0.687062 | 12.45985
0.6945985 | 12.54837
0.701392 | 12.63958
0.707814 | 12.73233
0.7146074 | 12.82161
0.7220909 | 12.90744
0.7299458 | 12.99095
0.7374824 | 13.07485
0.7444881 | 13.16182
0.7510693 | 13.25034
0.7575178 | 13.3377
0.7644705 | 13.42391
0.7721663 | 13.50781
0.7800212 | 13.59055
0.787717 | 13.6756
0.7950412 | 13.76373
0.8018877 | 13.85225
0.8086281 | 13.94076
0.8158993 | 14.02582
0.8237543 | 14.10856
0.8316093 | 14.19169
0.8390927 | 14.2752
0.8460454 | 14.36064
0.852547 | 14.44685
0.8592343 | 14.53113
0.8665585 | 14.6131
0.8743604 | 14.69354
0.8821092 | 14.77397
0.8894865 | 14.85671
0.8962269 | 14.94177
0.902702 | 15.02682
0.9096016 | 15.1111
0.9173504 | 15.19423
0.9253115 | 15.27505
0.9332196 | 15.35702
0.9405969 | 15.4413
0.9475496 | 15.52674
0.9541573 | 15.61218
0.9612161 | 15.69531
0.968965 | 15.77651
0.9767668 | 15.85617
0.9842503 | 15.93622
0.9913091 | 16.0182
0.9978107 | 16.10171
1.004418 | 16.18407
1.01153 | 16.26489
1.019332 | 16.34301
1.027187 | 16.42114
1.034565 | 16.50119
1.041278 | 16.58316
1.0477 | 16.66667
1.054388 | 16.74903
1.061871 | 16.82985
1.069726 | 16.90913
1.077422 | 16.98918
1.084852 | 17.07192
1.091752 | 17.15697
1.098492 | 17.24318
1.105604 | 17.32708
1.113353 | 17.40905
1.121261 | 17.4891
1.128957 | 17.57031
1.136228 | 17.65343
1.142915 | 17.7381
1.14939 | 17.82161
1.156555 | 17.90243
1.164304 | 17.98056
1.172 | 18.0583
1.179324 | 18.13796
1.186118 | 18.22071
1.192593 | 18.30537
1.199359 | 18.3885
1.206949 | 18.46932
1.215069 | 18.5486
1.222977 | 18.62788
1.230461 | 18.70985
1.237361 | 18.79414
1.244074 | 18.87842
1.25108 | 18.96001
1.25867 | 19.03813
1.266578 | 19.11433
1.27422 | 19.19092
1.281385 | 19.2702
1.28794 | 19.35063
1.294362 | 19.42991
1.301421 | 19.50611
1.30917 | 19.57885
1.317025 | 19.6512
1.324455 | 19.72471
1.331222 | 19.80052
1.337617 | 19.87673
1.344358 | 19.95139
1.351682 | 20.02335
1.359537 | 20.09301
1.367233 | 20.16267
1.374504 | 20.23387
1.381669 | 20.30699
1.388409 | 20.38011
1.395362 | 20.45131
1.402952 | 20.51866
1.410807 | 20.5837
1.418662 | 20.64835
1.426039 | 20.71416
1.432806 | 20.78113
1.439334 | 20.84578
1.446234 | 20.90736
1.454035 | 20.9647
1.461943 | 21.02012
1.469374 | 21.07554
1.476273 | 21.13327
1.482669 | 21.19215
1.489303 | 21.24949
1.496574 | 21.30337
1.504429 | 21.35302
1.512496 | 21.40151
1.520192 | 21.45116
1.52757 | 21.50234
1.53423 | 21.55276
1.540838 | 21.60067
1.548321 | 21.643
1.55623 | 21.68111
1.564031 | 21.71709
1.571462 | 21.75346
1.578229 | 21.79002
1.584598 | 21.8033

## Probe 3.2
Probe 3.2 | Probe 3.2
Dehnung | Standardkraft
% | MPa
0 | 0.1576894
0.0005749464 | 0.1577871
0.0002025366 | 0.1581429
0.0005122423 | 0.158454
0.0009480715 | 0.1587309
0.0007189512 | 0.1592552
0.0007461309 | 0.1591866
0.0004581213 | 0.1604538
0.0004476309 | 0.167518
0.001838565 | 0.1755247
0.001013637 | 0.1877618
0.003016889 | 0.2031799
0.00239414 | 0.2283757
0.003988251 | 0.2545216
0.005000062 | 0.2811967
0.005588718 | 0.3061519
0.006454654 | 0.3330675
0.006495006 | 0.3600312
0.007599004 | 0.3875001
0.007220343 | 0.4124433
0.007423237 | 0.4395153
0.007312819 | 0.4642661
0.008708283 | 0.4897385
0.008804604 | 0.5163534
0.009215161 | 0.5438944
0.01031761 | 0.5702087
0.01086836 | 0.5973889
0.01131122 | 0.6230176
0.01190309 | 0.6492838
0.01258115 | 0.6758506
0.01337032 | 0.7015275
0.01504974 | 0.7272164
0.01591329 | 0.7530496
0.01716761 | 0.7793398
0.0178328 | 0.8049565
0.01873879 | 0.8300681
0.0192254 | 0.8567912
0.02043621 | 0.8824681
0.02062313 | 0.9081209
0.02163093 | 0.9352049
0.02383868 | 0.9484823
0.02366798 | 0.9735698
0.02464215 | 0.9993549
0.0256732 | 1.024551
0.02686308 | 1.049843
0.02783726 | 1.076879
0.02903734 | 1.10205
0.02978567 | 1.127318
0.03185324 | 1.152791
0.03179602 | 1.179923
0.03288061 | 1.205022
0.03466786 | 1.231801
0.0357355 | 1.256828
0.0367824 | 1.281747
0.03714122 | 1.308879
0.03855075 | 1.336589
0.04047037 | 1.3614
0.04101731 | 1.388688
0.04205228 | 1.415628
0.04350806 | 1.440703
0.04470183 | 1.468004
0.04608847 | 1.495773
0.04766102 | 1.521955
0.04820056 | 1.546958
0.0493216 | 1.573465
0.05032916 | 1.600645
0.05146546 | 1.625745
0.05256267 | 1.653142
0.05417883 | 1.68025
0.05435222 | 1.707406
0.05547756 | 1.732818
0.05651205 | 1.759505
0.05777543 | 1.786986
0.05897516 | 1.814455
0.05946201 | 1.842128
0.06147045 | 1.85769
0.06209331 | 1.884281
0.06377846 | 1.911041
0.06464213 | 1.938004
0.06573218 | 1.965148
0.06721133 | 1.991222
0.06789798 | 2.01821
0.06930369 | 2.04551
0.07060117 | 2.072787
0.07228631 | 2.099366
0.07321995 | 2.126642
0.07419127 | 2.153016
0.07584995 | 2.180173
0.076693 | 2.206487
0.07848877 | 2.233715
0.07928962 | 2.260462
0.08092898 | 2.287558
0.08176917 | 2.314185
0.08298939 | 2.340692
0.08368367 | 2.366718
0.08509687 | 2.393333
0.08620027 | 2.420609
0.0873926 | 2.446358
0.0889695 | 2.472817
0.09000006 | 2.49883
0.09087458 | 2.526071
0.09258881 | 2.552048
0.09382752 | 2.578795
0.09484163 | 2.60523
0.09572187 | 2.630341
0.09735289 | 2.657029
0.09831902 | 2.682681
0.09942243 | 2.70908
0.100287 | 2.735844
0.1017792 | 2.76128
0.1031133 | 2.786921
0.1031953 | 2.814426
0.1047391 | 2.840187
0.1059932 | 2.866489
0.1064259 | 2.893646
0.1084293 | 2.919551
0.1091937 | 2.946118
0.1098765 | 2.971265
0.1119055 | 2.99841
0.1126604 | 3.024171
0.1136565 | 3.049619
0.1157572 | 3.072542
0.1158987 | 3.099686
0.1166979 | 3.124617
0.1188112 | 3.133036
0.1189241 | 3.159085
0.120431 | 3.184606
0.1223279 | 3.209934
0.1232253 | 3.236008
0.1247922 | 3.261264
0.1254698 | 3.287313
0.1266037 | 3.31216
0.1280242 | 3.337573
0.1288148 | 3.363105
0.1295874 | 3.388854
0.1310677 | 3.414832
0.1318078 | 3.439859
0.1326656 | 3.465392
0.1344567 | 3.491766
0.1352693 | 3.51885
0.1365858 | 3.54425
0.1376524 | 3.569699
0.1390061 | 3.5954
0.140543 | 3.620511
0.1413641 | 3.64638
0.1425261 | 3.67148
0.1441693 | 3.69759
0.1455878 | 3.723615
0.1464099 | 3.750002
0.1481629 | 3.776316
0.1486612 | 3.80352
0.150116 | 3.82951
0.1508746 | 3.857051
0.1521001 | 3.882499
0.1538015 | 3.909307
0.1545747 | 3.934935
0.1553434 | 3.961899
0.1564208 | 3.987275
0.1581476 | 4.014756
0.1590496 | 4.04184
0.1607776 | 4.069177
0.1618599 | 4.096381
0.1633856 | 4.121096
0.1644316 | 4.14811
0.1660995 | 4.173487
0.1671672 | 4.199993
0.1681767 | 4.227041
0.1697686 | 4.254149
0.1704948 | 4.278876
0.1709327 | 4.30596
0.1724843 | 4.332755
0.1741453 | 4.357566
0.1750318 | 4.384181
0.1759173 | 4.40904
0.1769969 | 4.435078
0.1787769 | 4.460093
0.179013 | 4.485746
0.1808417 | 4.512914
0.1817276 | 4.538964
0.1830965 | 4.564184
0.1841857 | 4.590474
0.1856996 | 4.615598
0.1865165 | 4.642152
0.1879563 | 4.667144
0.1902122 | 4.69359
0.1901795 | 4.720326
0.1920292 | 4.745088
0.1927187 | 4.771968
0.1934498 | 4.796659
0.1952191 | 4.821385
0.1955352 | 4.848926
0.1964956 | 4.875637
0.1987667 | 4.902373
0.1999505 | 4.929409
0.2004712 | 4.95446
0.2022641 | 4.980919
0.2032798 | 5.007461
0.2049482 | 5.033427
0.2052536 | 5.060342
0.2074061 | 5.084781
0.2080467 | 5.110758
0.2096415 | 5.137662
0.2112788 | 5.164204
0.2124011 | 5.190904
0.2138859 | 5.217194
0.2154547 | 5.243556
0.216313 | 5.268716
0.2170393 | 5.294489
0.2177588 | 5.321272
0.2191133 | 5.347719
0.2206167 | 5.374226
0.2221426 | 5.400071
0.2223295 | 5.427323
0.2244135 | 5.450498
0.224415 | 5.477378
0.22625 | 5.504167
0.2272468 | 5.530481
0.2283278 | 5.555124
0.2297819 | 5.5824
0.232014 | 5.608546
0.2323349 | 5.635137
0.2341358 | 5.660958
0.2346499 | 5.687345
0.2361214 | 5.713478
0.2377407 | 5.739107
0.237952 | 5.763569
0.2403544 | 5.7901
0.2406596 | 5.816078
0.241887 | 5.841863
0.2428383 | 5.867155
0.2435462 | 5.892687
0.2447998 | 5.919278
0.2461727 | 5.944702
0.2473748 | 5.969598
0.2494176 | 5.995323
0.2501429 | 6.020843
0.2510288 | 6.036141
0.252344 | 6.061734
0.2530583 | 6.079377
0.2544473 | 6.104717
0.2559068 | 6.132125
0.2575795 | 6.164838
0.259394 | 6.203804
0.2611355 | 6.240173
0.2630262 | 6.282891
0.2653018 | 6.333307
0.2663699 | 6.360824
0.2676171 | 6.389688
0.2690369 | 6.419899
0.2706026 | 6.451841
0.2720289 | 6.485708
0.2735216 | 6.521115
0.2752001 | 6.558253
0.2770046 | 6.596738
0.2790082 | 6.636571
0.2809586 | 6.676788
0.2829224 | 6.718159
0.2849126 | 6.761647
0.2869427 | 6.806675
0.288933 | 6.85305
0.2910692 | 6.900194
0.293378 | 6.948108
0.2958459 | 6.996985
0.2983006 | 7.047015
0.3008216 | 7.098201
0.3032763 | 7.150541
0.3057708 | 7.204035
0.3084112 | 7.258684
0.3110384 | 7.314873
0.313639 | 7.3726
0.3164917 | 7.432637
0.3194373 | 7.494983
0.3226085 | 7.558869
0.325992 | 7.624679
0.3294683 | 7.691643
0.3329712 | 7.760147
0.3364741 | 7.83019
0.339977 | 7.900618
0.3433605 | 7.971046
0.3469164 | 8.040704
0.3503928 | 8.110747
0.3540284 | 8.181175
0.3574782 | 8.252757
0.3609811 | 8.326649
0.364537 | 8.40285
0.3683849 | 8.47982
0.3725777 | 8.55833
0.377036 | 8.637225
0.3816269 | 8.717274
0.3861117 | 8.798093
0.3904372 | 8.879682
0.3947097 | 8.960885
0.398876 | 9.042089
0.4030954 | 9.122908
0.4073944 | 9.204497
0.4117464 | 9.288395
0.4161781 | 9.372677
0.4210609 | 9.45773
0.4262887 | 9.543937
0.431835 | 9.630528
0.4373016 | 9.71712
0.4424498 | 9.803327
0.4474387 | 9.890688
0.4526665 | 9.97805
0.4578678 | 10.06503
0.4628568 | 10.15085
0.4681111 | 10.23552
0.4738431 | 10.31826
0.479867 | 10.39831
0.485944 | 10.47412
0.4919679 | 10.54686
0.497806 | 10.61883
0.5033523 | 10.6908
0.5087658 | 10.76199
0.5142855 | 10.83204
0.5202033 | 10.90016
0.5268906 | 10.96827
0.5337372 | 11.03678
0.5403449 | 11.10798
0.5466076 | 11.18495
0.5527377 | 11.26615
0.5587085 | 11.34851
0.5649182 | 11.42817
0.5717117 | 11.50591
0.5790359 | 11.5825
0.5863601 | 11.66024
0.593419 | 11.74106
0.6004778 | 11.82534
0.6071917 | 11.91155
0.6137198 | 11.99814
0.6208848 | 12.08358
0.6287398 | 12.16863
0.6365947 | 12.25676
0.6441312 | 12.34912
0.6510309 | 12.44457
0.6574263 | 12.54117
0.6641136 | 12.63468
0.6714909 | 12.72513
0.6792928 | 12.81287
0.6869355 | 12.89908
0.6941005 | 12.98798
0.7007878 | 13.0788
0.7072098 | 13.16924
0.7140032 | 13.25815
0.7214867 | 13.34435
0.7293947 | 13.42863
0.7371966 | 13.51561
0.7445739 | 13.60374
0.7514735 | 13.69457
0.7582405 | 13.78501
0.7653524 | 13.87237
0.7731543 | 13.95742
0.7810623 | 14.04132
0.7885988 | 14.12676
0.7957108 | 14.2145
0.8022654 | 14.30379
0.8088466 | 14.3923
0.8161177 | 14.47928
0.8238134 | 14.56356
0.8315092 | 14.64746
0.8389395 | 14.73328
0.8458392 | 14.82142
0.8523407 | 14.91147
0.8591077 | 14.99999
0.8666442 | 15.08581
0.8747115 | 15.16932
0.8826195 | 15.25206
0.890156 | 15.33635
0.8971087 | 15.42294
0.9036634 | 15.50953
0.9107222 | 15.5942
0.918418 | 15.67617
0.9262199 | 15.75545
0.9337564 | 15.83512
0.9409214 | 15.91709
0.9474229 | 16.00022
0.9539245 | 16.08373
0.9610895 | 16.16493
0.9688914 | 16.24306
0.9766402 | 16.3208
0.9841237 | 16.40008
0.9909702 | 16.48167
0.9973391 | 16.5648
1.00392 | 16.64715
1.011245 | 16.7272
1.019153 | 16.80571
1.026901 | 16.88422
1.034279 | 16.96581
1.041284 | 17.05009
1.048078 | 17.13515
1.055137 | 17.21866
1.062779 | 17.29909
1.070741 | 17.37837
1.078436 | 17.45804
1.08576 | 17.5404
1.092474 | 17.62429
1.098949 | 17.70781
1.105955 | 17.78824
1.113651 | 17.8656
1.121453 | 17.94257
1.128936 | 18.02146
1.13573 | 18.10382
1.142284 | 18.18772
1.148945 | 18.27162
1.156322 | 18.35205
1.164443 | 18.43094
1.172404 | 18.50945
1.180047 | 18.59066
1.187105 | 18.67456
1.19374 | 18.75884
1.200639 | 18.84081
1.208176 | 18.91971
1.215978 | 18.99591
1.22362 | 19.07211
1.230838 | 19.151
1.237579 | 19.23144
1.243974 | 19.31149
1.250927 | 19.38923
1.25857 | 19.4635
1.266372 | 19.53662
1.273908 | 19.61013
1.280808 | 19.68672
1.287336 | 19.76446
1.29389 | 19.84143
1.301002 | 19.91532
1.308804 | 19.98729
1.316712 | 20.0581
1.324196 | 20.13045
1.331361 | 20.20511
1.338101 | 20.28054
1.344868 | 20.35405
1.352298 | 20.42409
1.3601 | 20.49106
1.368008 | 20.55687
1.375545 | 20.6246
1.382391 | 20.69311
1.38892 | 20.76045
1.395713 | 20.82434
1.403409 | 20.88361
1.411317 | 20.9398
1.418853 | 20.99637
1.425965 | 21.05448
1.432387 | 21.11375
1.438889 | 21.17148
1.446054 | 21.22497
1.453909 | 21.27462
1.461976 | 21.32272
1.469619 | 21.37121
1.47689 | 21.42163
1.483604 | 21.47205
1.490371 | 21.51938
1.497801 | 21.56152
1.505709 | 21.59905
1.513564 | 21.63503
1.521154 | 21.67178
1.527814 | 21.70912
1.53413 | 21.74491
1.540844 | 21.77685
1.548328 | 21.80514
1.556182 | 21.82977
1.563507 | 21.85343
1.570512 | 21.87826
1.577253 | 21.90443
1.583887 | 21.92887
1.590893 | 21.9484

## Probe 3.3
Probe 3.3 | Probe 3.3
Dehnung | Standardkraft
% | MPa
0 | 0.1504862
0.0005216599 | 0.1507512
-2.574921e-05 | 0.1509114
0.0005745888 | 0.1509357
0.001002312 | 0.1509084
0.001177013 | 0.1515341
0.0009767413 | 0.1513751
0.001624286 | 0.1521842
0.001146734 | 0.1588905
0.001791418 | 0.1682352
0.001648128 | 0.1816208
0.002004802 | 0.2020661
0.003647268 | 0.2293185
0.003947675 | 0.2548149
0.005200565 | 0.2805038
0.005793035 | 0.3057237
0.007262886 | 0.330727
0.008107364 | 0.3577629
0.009222209 | 0.3848228
0.009510219 | 0.4096097
0.009348333 | 0.4344447
0.01135486 | 0.4558761
0.01120362 | 0.483369
0.01132974 | 0.5109341
0.01124468 | 0.5369356
0.01148382 | 0.5630214
0.01237956 | 0.5889629
0.01273528 | 0.6146758
0.01343027 | 0.6407255
0.01411596 | 0.6667631
0.01470485 | 0.6923799
0.01555172 | 0.7179124
0.01633897 | 0.7430481
0.01702037 | 0.7686287
0.01783553 | 0.7937403
0.01944628 | 0.8189842
0.01957312 | 0.8445288
0.02025703 | 0.8699892
0.02084377 | 0.8951729
0.02220371 | 0.9204529
0.02238527 | 0.9457329
0.02355304 | 0.9706881
0.02503052 | 0.9959922
0.02598551 | 1.02108
0.02705196 | 1.046131
0.02780345 | 1.070954
0.02920797 | 1.098122
0.03035167 | 1.123126
0.03097215 | 1.150558
0.03247008 | 1.178027
0.03319031 | 1.205609
0.03472095 | 1.230336
0.03503114 | 1.25552
0.03586763 | 1.281714
0.03695657 | 1.309038
0.03824499 | 1.336207
0.03979757 | 1.363543
0.0401828 | 1.390639
0.04143038 | 1.417026
0.04307118 | 1.442342
0.04323414 | 1.468259
0.04443863 | 1.492974
0.04654839 | 1.520178
0.04738906 | 1.54731
0.04829505 | 1.57431
0.04959574 | 1.601911
0.05104056 | 1.629007
0.05196085 | 1.653674
0.05354157 | 1.68024
0.05398503 | 1.707072
0.05592814 | 1.733963
0.05711928 | 1.761432
0.05777789 | 1.78753
0.05957318 | 1.814337
0.06104101 | 1.84195
0.06159581 | 1.86782
0.06334413 | 1.894519
0.06426156 | 1.92141
0.06464613 | 1.947592
0.06677712 | 1.973919
0.06734932 | 2.000522
0.06841672 | 2.026956
0.06982864 | 2.05303
0.07045949 | 2.079404
0.07255996 | 2.105009
0.07311691 | 2.131203
0.07414497 | 2.156387
0.07564832 | 2.183218
0.07670451 | 2.209316
0.07716925 | 2.235402
0.07906229 | 2.261451
0.07976038 | 2.287465
0.08072478 | 2.31343
0.08172853 | 2.339564
0.08210427 | 2.364604
0.08391482 | 2.390834
0.08474738 | 2.41639
0.08506305 | 2.442536
0.08694417 | 2.468851
0.08723337 | 2.494131
0.08827812 | 2.52024
0.0897499 | 2.54629
0.09130581 | 2.57234
0.09256586 | 2.5978
0.09335034 | 2.623273
0.09526866 | 2.64842
0.09602874 | 2.674551
0.09689825 | 2.700036
0.09891289 | 2.725412
0.1001021 | 2.751137
0.1012034 | 2.776333
0.1025974 | 2.802298
0.1034142 | 2.827338
0.105171 | 2.852798
0.1061395 | 2.878391
0.1065162 | 2.904801
0.1086699 | 2.932138
0.1097823 | 2.957586
0.1112307 | 2.982325
0.1121589 | 3.008795
0.1129379 | 3.034124
0.1137093 | 3.059704
0.1154142 | 3.084744
0.116098 | 3.110589
0.1173993 | 3.138094
0.1195574 | 3.163253
0.1198674 | 3.18869
0.1214567 | 3.21403
0.1222446 | 3.238684
0.1235634 | 3.263904
0.1245133 | 3.289232
0.1255847 | 3.3145
0.1267644 | 3.339852
0.1278864 | 3.366732
0.1286303 | 3.392505
0.1299477 | 3.417532
0.1313503 | 3.442355
0.1318212 | 3.467575
0.1327157 | 3.494972
0.1336684 | 3.519602
0.1346803 | 3.545099
0.1353987 | 3.56985
0.1378501 | 3.5835
0.138273 | 3.608467
0.1403788 | 3.630572
0.1407569 | 3.65774
0.1419777 | 3.683032
0.1440527 | 3.709599
0.1445395 | 3.735312
0.1450278 | 3.76224
0.1472481 | 3.782096
0.1473411 | 3.808939
0.1495667 | 3.833714
0.1497457 | 3.860942
0.1517908 | 3.885886
0.1526288 | 3.912404
0.1537331 | 3.938995
0.1547436 | 3.965442
0.15668 | 3.991287
0.15734 | 4.017433
0.1593768 | 4.041715
0.1610463 | 4.068837
0.160625 | 4.095849
0.1630443 | 4.119084
0.1634642 | 4.145687
0.1652863 | 4.172843
0.1661075 | 4.198749
0.1677333 | 4.225953
0.1680451 | 4.252748
0.1703902 | 4.26914
0.1702574 | 4.295647
0.1732405 | 4.313795
0.1727951 | 4.340001
0.1735905 | 4.367302
0.1751632 | 4.393893
0.1758846 | 4.420965
0.1782206 | 4.44776
0.1781824 | 4.474014
0.1803045 | 4.497526
0.181078 | 4.524213
0.1825653 | 4.550275
0.1828025 | 4.576661
0.1849497 | 4.594581
0.1850541 | 4.621148
0.1863479 | 4.647378
0.1879157 | 4.673019
0.1888313 | 4.698996
0.1900596 | 4.724397
0.1912269 | 4.750711
0.1922392 | 4.775967
0.1934947 | 4.801776
0.1954516 | 4.827128
0.195735 | 4.853959
0.1970198 | 4.879203
0.1982729 | 4.905181
0.19943 | 4.92998
0.2001983 | 4.957064
0.2020584 | 4.982272
0.203302 | 5.007251
0.2045703 | 5.033132
0.2058943 | 5.05816
0.2062693 | 5.083355
0.2084346 | 5.103668
0.2090419 | 5.128455
0.2100275 | 5.154168
0.2112747 | 5.179593
0.2129291 | 5.203946
0.2138408 | 5.229708
0.2152269 | 5.254975
0.2159522 | 5.279991
0.216849 | 5.305018
0.2175227 | 5.329685
0.2182625 | 5.35552
0.219398 | 5.380535
0.220812 | 5.405298
0.2215153 | 5.430939
0.2231313 | 5.455678
0.2244053 | 5.481186
0.2261662 | 5.506105
0.2271363 | 5.531879
0.2280817 | 5.556244
0.2295923 | 5.581909
0.2301951 | 5.606095
0.2320404 | 5.631014
0.2331209 | 5.655873
0.2340393 | 5.680925
0.2353687 | 5.705784
0.2362898 | 5.73021
0.2378343 | 5.754203
0.2383638 | 5.778328
0.2389305 | 5.803608
0.2409923 | 5.818185
0.2412002 | 5.841733
0.2424444 | 5.866075
0.2437874 | 5.889334
0.2448119 | 5.913688
0.2463832 | 5.938246
0.2471843 | 5.962733
0.2487463 | 5.986858
0.2495965 | 6.011152
0.2517335 | 6.035349
0.2518304 | 6.050226
0.2533824 | 6.074797
0.2532441 | 6.07707
0.254668 | 6.102614
0.2561271 | 6.130925
0.2579068 | 6.165466
0.2593995 | 6.194041
0.2610381 | 6.231179
0.2631744 | 6.276014
0.2643088 | 6.300645
0.2655229 | 6.326622
0.2667303 | 6.353755
0.2680108 | 6.382234
0.269331 | 6.411867
0.2707175 | 6.442655
0.2721771 | 6.474791
0.2737096 | 6.508273
0.2752753 | 6.543102
0.2769471 | 6.579085
0.2788312 | 6.616224
0.2806888 | 6.654517
0.2825995 | 6.693771
0.2845632 | 6.734758
0.2865137 | 6.776322
0.2885173 | 6.819426
0.2905739 | 6.863299
0.2927897 | 6.908134
0.2949923 | 6.954316
0.2972745 | 7.00223
0.2996893 | 7.052261
0.302144 | 7.104601
0.3047447 | 7.158865
0.3076239 | 7.214284
0.3106491 | 7.270857
0.3138203 | 7.328585
0.3169915 | 7.387468
0.3200831 | 7.447505
0.3231083 | 7.508696
0.3261335 | 7.570657
0.3291985 | 7.632234
0.332582 | 7.69304
0.3360053 | 7.754232
0.3394816 | 7.815423
0.3428386 | 7.878539
0.3460761 | 7.942809
0.3494198 | 8.008619
0.3530023 | 8.075198
0.3568236 | 8.142163
0.3608838 | 8.208742
0.3651562 | 8.275322
0.3693491 | 8.342286
0.373595 | 8.408096
0.3777879 | 8.473905
0.3819542 | 8.537021
0.3861205 | 8.599367
0.3903399 | 8.661328
0.3944797 | 8.724444
0.3983806 | 8.788714
0.4026265 | 8.854139
0.4071378 | 8.920719
0.4121799 | 8.988453
0.4174342 | 9.056572
0.4225559 | 9.12546
0.4275448 | 9.195888
0.4323746 | 9.266701
0.4370185 | 9.338668
0.4417156 | 9.410636
0.4464127 | 9.483373
0.4512955 | 9.55611
0.456656 | 9.629232
0.462388 | 9.703123
0.4684119 | 9.7774
0.4742235 | 9.851291
0.479982 | 9.926338
0.485714 | 10.00292
0.4913399 | 10.08028
0.4966473 | 10.15686
0.5021139 | 10.23268
0.508244 | 10.30696
0.5148252 | 10.37969
0.5214063 | 10.45051
0.5279345 | 10.52055
0.5341176 | 10.59252
0.5399557 | 10.66525
0.5456612 | 10.73761
0.5516586 | 10.80842
0.5583194 | 10.87808
0.5655905 | 10.94658
0.5728086 | 11.01662
0.5796552 | 11.09013
0.5861037 | 11.16787
0.5922603 | 11.2483
0.5987353 | 11.32874
0.6058472 | 11.40686
0.613596 | 11.48268
0.6213449 | 11.55927
0.6288814 | 11.63931
0.6360464 | 11.72321
0.6428399 | 11.80903
0.6495537 | 11.8937
0.656931 | 11.97645
0.6648921 | 12.05726
0.672694 | 12.13847
0.6801775 | 12.22391
0.686971 | 12.31358
0.6933398 | 12.40363
0.7001333 | 12.49138
0.7076168 | 12.57528
0.7155779 | 12.65686
0.7231144 | 12.73961
0.730014 | 12.82427
0.7367014 | 12.91241
0.7431764 | 13.00169
0.750076 | 13.08751
0.7577187 | 13.17141
0.7656798 | 13.25454
0.7733756 | 13.33921
0.7806467 | 13.42772
0.7874933 | 13.51778
0.7941806 | 13.60629
0.8015579 | 13.69173
0.8094129 | 13.7737
0.8172148 | 13.85414
0.8246983 | 13.93688
0.831704 | 14.02232
0.8381791 | 14.10814
0.8448399 | 14.19165
0.8522172 | 14.27209
0.8600191 | 14.3506
0.8677148 | 14.42988
0.875039 | 14.51224
0.8817529 | 14.59767
0.8883076 | 14.68311
0.8952072 | 14.76662
0.9029029 | 14.84706
0.9110233 | 14.92595
0.9188252 | 15.00754
0.9262555 | 15.09182
0.933049 | 15.17726
0.9397098 | 15.26231
0.9469279 | 15.3439
0.9546236 | 15.4228
0.9623724 | 15.50169
0.9698559 | 15.58289
0.9768617 | 15.66641
0.9833898 | 15.75108
0.989971 | 15.8342
0.9972421 | 15.91425
1.004991 | 15.99199
1.012793 | 16.07012
1.02017 | 16.15132
1.026884 | 16.23483
1.033173 | 16.31873
1.039914 | 16.40109
1.04745 | 16.48114
1.055358 | 16.56003
1.063054 | 16.6397
1.070484 | 16.72321
1.077384 | 16.80903
1.084124 | 16.89524
1.091236 | 16.97875
1.098985 | 17.05957
1.106946 | 17.13924
1.114536 | 17.22044
1.12186 | 17.30357
1.128468 | 17.38785
1.134996 | 17.47098
1.142055 | 17.55064
1.149804 | 17.62838
1.157659 | 17.70574
1.164983 | 17.7854
1.171723 | 17.86776
1.178198 | 17.95089
1.184992 | 18.03325
1.192581 | 18.11253
1.200702 | 18.19027
1.208557 | 18.26878
1.216093 | 18.34998
1.223046 | 18.43273
1.22968 | 18.51508
1.236686 | 18.59513
1.244329 | 18.67172
1.252237 | 18.74676
1.259773 | 18.82258
1.266938 | 18.90071
1.273466 | 18.98037
1.279984 | 19.05893
1.287096 | 19.13398
1.294845 | 19.20633
1.302541 | 19.2783
1.309918 | 19.35142
1.316711 | 19.42762
1.323213 | 19.50382
1.329953 | 19.57925
1.337225 | 19.65199
1.345133 | 19.72242
1.352881 | 19.79246
1.360312 | 19.86443
1.367477 | 19.93909
1.374085 | 20.01375
1.380984 | 20.0861
1.388468 | 20.15499
1.396323 | 20.22196
1.404231 | 20.28854
1.411608 | 20.35666
1.418322 | 20.42631
1.424876 | 20.49482
1.431829 | 20.56024
1.439631 | 20.62182
1.447486 | 20.68147
1.454969 | 20.74189
1.461869 | 20.80462
1.468264 | 20.86774
1.474899 | 20.9297
1.482276 | 20.98781
1.490184 | 21.04246
1.498145 | 21.09557
1.505788 | 21.14945
1.513059 | 21.2041
1.519746 | 20.40361

## Probe 3.4
Probe 3.4 | Probe 3.4
Dehnung | Standardkraft
% | MPa
0 | 0.1518386
-0.0004806519 | 0.1519891
-0.0008327961 | 0.1522084
-0.0009171963 | 0.152286
-0.0008015633 | 0.1523774
-0.0009641647 | 0.1527599
-0.0009455085 | 0.1529812
-0.0004362464 | 0.1532179
-0.0003485084 | 0.1547254
0.0001584888 | 0.1656756
0.0008727908 | 0.176692
0.0008942485 | 0.1943712
0.001907734 | 0.2211785
0.00270286 | 0.24801
0.003273038 | 0.2736868
0.004701999 | 0.2998928
0.00565174 | 0.327037
0.006206719 | 0.3546982
0.00745478 | 0.3823835
0.007667934 | 0.4095878
0.008162821 | 0.4345308
0.008404577 | 0.4624446
0.008492077 | 0.490178
0.009051109 | 0.5175987
0.008652473 | 0.5429388
0.01010015 | 0.5689885
0.01059177 | 0.595387
0.01129117 | 0.621136
0.01213994 | 0.6463197
0.01263013 | 0.6730429
0.01356306 | 0.6989964
0.01402702 | 0.7246612
0.01487505 | 0.7497608
0.01597654 | 0.775594
0.01646387 | 0.8014753
0.01683294 | 0.8266711
0.01844823 | 0.8521916
0.01947259 | 0.8786021
0.02039003 | 0.9034371
0.02059388 | 0.9282962
0.02203106 | 0.9542496
0.02377021 | 0.9793733
0.02316737 | 1.004425
0.02533602 | 1.014094
0.02591729 | 1.040505
0.02655315 | 1.067288
0.02762985 | 1.092327
0.02840852 | 1.117198
0.02968382 | 1.142863
0.03060674 | 1.170068
0.03087377 | 1.194927
0.0328784 | 1.207386
0.03352877 | 1.235156
0.03365799 | 1.260568
0.03551241 | 1.285235
0.03578755 | 1.312691
0.0373964 | 1.340256
0.03844568 | 1.367797
0.0392029 | 1.395002
0.04046794 | 1.419728
0.04107603 | 1.447293
0.04231831 | 1.473752
0.0431984 | 1.501197
0.0441373 | 1.527944
0.0462256 | 1.552118
0.04729434 | 1.57931
0.04801008 | 1.605961
0.05009433 | 1.633069
0.05073425 | 1.657699
0.05270716 | 1.685337
0.05289444 | 1.7123
0.05499729 | 1.736702
0.0556719 | 1.763871
0.05687281 | 1.791027
0.05845102 | 1.817942
0.05867633 | 1.843306
0.05995121 | 1.869344
0.06205859 | 1.892928
0.06264915 | 1.919988
0.06378903 | 1.947289
0.06481304 | 1.974409
0.06671537 | 2.000841
0.06699099 | 2.027637
0.06848826 | 2.054023
0.07023276 | 2.081528
0.07057561 | 2.10706
0.07278045 | 2.130585
0.07347544 | 2.157163
0.07465322 | 2.18373
0.07569416 | 2.209299
0.07696851 | 2.236034
0.07809503 | 2.261831
0.07907541 | 2.28835
0.08082469 | 2.313666
0.08212478 | 2.33986
0.08190243 | 2.366162
0.08400749 | 2.3922
0.08471273 | 2.418755
0.08533596 | 2.444696
0.0871695 | 2.47089
0.08754948 | 2.496892
0.0886381 | 2.523206
0.08984283 | 2.549039
0.09095863 | 2.57468
0.09205154 | 2.600898
0.09301195 | 2.626479
0.09384429 | 2.652192
0.09523046 | 2.677267
0.09604681 | 2.704002
0.09795594 | 2.729775
0.09907639 | 2.75621
0.09984213 | 2.781875
0.1011337 | 2.808887
0.103113 | 2.834034
0.1041473 | 2.860012
0.104842 | 2.886073
0.1062279 | 2.91169
0.1076197 | 2.936393
0.1084833 | 2.963248
0.1093699 | 2.988637
0.110378 | 3.014277
0.1121313 | 3.040002
0.1131288 | 3.066076
0.1149155 | 3.09132
0.115833 | 3.117249
0.1171673 | 3.1436
0.118383 | 3.170407
0.1198927 | 3.197647
0.1211663 | 3.22348
0.1220199 | 3.248977
0.1235024 | 3.274846
0.1248189 | 3.300884
0.1253005 | 3.325563
0.1273819 | 3.345034
0.1273886 | 3.370819
0.1282936 | 3.396387
0.1298961 | 3.421258
0.1304794 | 3.446477
0.1312993 | 3.47237
0.1331127 | 3.497337
0.133601 | 3.522762
0.1347073 | 3.54821
0.1361154 | 3.575727
0.1372771 | 3.601296
0.1382913 | 3.626768
0.1393928 | 3.651543
0.1403504 | 3.678891
0.1422386 | 3.704352
0.1429787 | 3.729331
0.1436253 | 3.756692
0.1456995 | 3.776476
0.1463075 | 3.801647
0.1473909 | 3.827517
0.1494045 | 3.846254
0.1496086 | 3.871943
0.1510544 | 3.896658
0.1518276 | 3.921817
0.1537607 | 3.947362
0.1548536 | 3.974458
0.1556091 | 3.999594
0.1577191 | 4.02438
0.1581582 | 4.051549
0.1589641 | 4.076973
0.1605895 | 4.10384
0.1611992 | 4.130503
0.1631289 | 4.155807
0.1636348 | 4.182218
0.1657463 | 4.204179
0.1664843 | 4.231251
0.1673424 | 4.258262
0.1686212 | 4.282929
0.1701357 | 4.309628
0.1713206 | 4.334511
0.1730902 | 4.361367
0.1745304 | 4.388379
0.1748101 | 4.41539
0.1762866 | 4.441729
0.1773321 | 4.46654
0.177807 | 4.493106
0.1790861 | 4.520323
0.1804188 | 4.54725
0.1818697 | 4.571917
0.1827508 | 4.598448
0.1850422 | 4.625628
0.1852899 | 4.652411
0.1876033 | 4.679074
0.1879345 | 4.706086
0.1899661 | 4.726844
0.1904572 | 4.751487
0.191563 | 4.777632
0.1923717 | 4.804949
0.1945838 | 4.817517
0.1951771 | 4.84442
0.1956768 | 4.87047
0.1962652 | 4.896893
0.1984931 | 4.91456
0.1989377 | 4.941415
0.1991958 | 4.966972
0.2014514 | 4.985577
0.2014395 | 5.01141
0.2024357 | 5.037532
0.2039504 | 5.063907
0.2053571 | 5.090076
0.2066546 | 5.116006
0.2076461 | 5.142272
0.2090399 | 5.168286
0.2110593 | 5.193794
0.2118494 | 5.219435
0.213022 | 5.245076
0.213722 | 5.270741
0.2158096 | 5.296141
0.2165276 | 5.321577
0.2180617 | 5.347687
0.218927 | 5.373183
0.220513 | 5.398319
0.2209602 | 5.42325
0.2226537 | 5.449047
0.2236864 | 5.474279
0.2246066 | 5.500016
0.2256348 | 5.525549
0.2270762 | 5.550985
0.2281401 | 5.576638
0.2289258 | 5.602447
0.229833 | 5.628028
0.2319073 | 5.6535
0.232979 | 5.67955
0.2350648 | 5.705167
0.2358704 | 5.73183
0.2371175 | 5.755714
0.2375352 | 5.780658
0.2389063 | 5.806323
0.2403075 | 5.831206
0.2414476 | 5.856377
0.2414811 | 5.881705
0.2434063 | 5.906396
0.2450271 | 5.932662
0.2456459 | 5.957233
0.2462171 | 5.98226
0.2482703 | 6.005279
0.2491346 | 6.029825
0.2499237 | 6.054769
0.2507019 | 6.059664
0.2511347 | 6.084005
0.2524518 | 6.093601
0.2538757 | 6.118532
0.2552282 | 6.144185
0.2566861 | 6.172063
0.2586432 | 6.210259
0.2602421 | 6.245762
0.2621992 | 6.288961
0.2644084 | 6.339088
0.2656556 | 6.366797
0.2669029 | 6.396239
0.2682165 | 6.427412
0.269676 | 6.459547
0.2712815 | 6.493606
0.2729533 | 6.52882
0.2746517 | 6.565574
0.2763368 | 6.603481
0.2781413 | 6.642736
0.2800652 | 6.683146
0.2820555 | 6.724902
0.2839795 | 6.767429
0.2859432 | 6.811109
0.2881192 | 6.855945
0.2903218 | 6.901742
0.2925642 | 6.948502
0.2948729 | 6.996223
0.2971949 | 7.045292
0.2995434 | 7.095323
0.3020246 | 7.146508
0.3045191 | 7.199233
0.3070534 | 7.253497
0.3096806 | 7.31007
0.3124271 | 7.368568
0.3153064 | 7.429759
0.3184112 | 7.49172
0.3216753 | 7.555221
0.3251516 | 7.619876
0.3287341 | 7.686071
0.3321043 | 7.75342
0.3354215 | 7.821924
0.3386988 | 7.890812
0.3421486 | 7.959316
0.3457311 | 8.027435
0.3493667 | 8.095938
0.3529226 | 8.165981
0.3564786 | 8.237564
0.3600876 | 8.31184
0.3637763 | 8.387272
0.3678099 | 8.463857
0.372162 | 8.541212
0.3766467 | 8.619337
0.3811315 | 8.698232
0.3856163 | 8.777127
0.3900479 | 8.855637
0.3944 | 8.932992
0.398699 | 9.010347
0.4029449 | 9.088087
0.4070316 | 9.166597
0.4112245 | 9.245877
0.4157889 | 9.325541
0.420884 | 9.405206
0.4262179 | 9.4841
0.431658 | 9.562995
0.4368592 | 9.64189
0.4419278 | 9.721169
0.4467841 | 9.799294
0.4515873 | 9.877419
0.4564436 | 9.954775
0.4613795 | 10.03059
0.466793 | 10.10487
0.4726312 | 10.17837
0.478947 | 10.24957
0.4850505 | 10.31923
0.4909417 | 10.3885
0.4967268 | 10.45816
0.5022996 | 10.52782
0.5077396 | 10.59748
0.5134186 | 10.66598
0.5197344 | 10.73449
0.5264482 | 10.80222
0.5331886 | 10.87034
0.5397964 | 10.94115
0.5461122 | 11.01466
0.5520565 | 11.0897
0.5578946 | 11.16437
0.5640512 | 11.23826
0.5708978 | 11.31138
0.5784343 | 11.3845
0.5857585 | 11.45955
0.5928173 | 11.53883
0.5992658 | 11.62195
0.6054755 | 11.70662
0.6121363 | 11.79167
0.6196197 | 11.87711
0.6275278 | 11.96332
0.6353297 | 12.05106
0.6426539 | 12.14227
0.6496066 | 12.23579
0.6563204 | 12.33008
0.6632201 | 12.42206
0.6709158 | 12.51019
0.67893 | 12.59755
0.6866788 | 12.68569
0.6939499 | 12.77613
0.700478 | 12.86849
0.7070062 | 12.96009
0.7141181 | 13.04783
0.7218669 | 13.13442
0.7296157 | 13.21909
0.7368338 | 13.30607
0.7436273 | 13.39689
0.7502084 | 13.4881
0.7568427 | 13.57854
0.7640608 | 13.66667
0.7718626 | 13.75288
0.7797176 | 13.83909
0.787201 | 13.92876
0.7944722 | 14.0192
0.8011064 | 14.11002
0.807953 | 14.19816
0.8155426 | 14.28282
0.8234506 | 14.36595
0.8311463 | 14.44908
0.8384705 | 14.53452
0.8451844 | 14.62149
0.8517125 | 14.7077
0.8586121 | 14.79083
0.8663079 | 14.87126
0.8741628 | 14.95131
0.8817524 | 15.0329
0.8888113 | 15.11757
0.8953394 | 15.20339
0.9018675 | 15.28883
0.9090855 | 15.37196
0.9170467 | 15.45316
0.9251139 | 15.53475
0.9328627 | 15.61788
0.9399746 | 15.70331
0.9466089 | 15.78875
0.9534024 | 15.87265
0.9608858 | 15.95308
0.9686877 | 16.03198
0.9763834 | 16.11087
0.9837607 | 16.19169
0.9905277 | 16.27405
0.9968966 | 16.35641
1.00369 | 16.43723
1.011227 | 16.51535
1.019082 | 16.59232
1.026724 | 16.67006
1.033783 | 16.75088
1.040338 | 16.83324
1.046733 | 16.9156
1.053792 | 16.99603
1.061541 | 17.07454
1.069343 | 17.15267
1.076985 | 17.23272
1.08415 | 17.31584
1.090944 | 17.4009
1.097737 | 17.48518
1.105115 | 17.56677
1.113076 | 17.64566
1.120878 | 17.72494
1.128467 | 17.80538
1.135473 | 17.88773
1.142001 | 17.97086
1.148688 | 18.05168
1.156119 | 18.12981
1.163921 | 18.20601
1.171563 | 18.28259
1.178622 | 18.36149
1.18523 | 18.44346
1.191784 | 18.52543
1.19879 | 18.60587
1.206698 | 18.68399
1.214712 | 18.76096
1.222461 | 18.83947
1.229839 | 18.92029
1.236685 | 19.00227
1.243479 | 19.08347
1.250697 | 19.16159
1.258445 | 19.23664
1.266194 | 19.31092
1.273625 | 19.38673
1.280577 | 19.46447
1.286973 | 19.54298
1.293607 | 19.61957
1.301037 | 19.69308
1.308839 | 19.76427
1.316482 | 19.83586
1.3237 | 19.90898
1.330281 | 19.98479
1.336783 | 20.06022
1.343682 | 20.13335
1.351166 | 20.20377
1.359127 | 20.27228
1.366823 | 20.34155
1.374253 | 20.41313
1.3811 | 20.48626
1.387707 | 20.55861
1.394766 | 20.62788
1.402515 | 20.69292
1.410476 | 20.75604
1.418225 | 20.82031
1.425337 | 20.88612
1.431838 | 20.95231
1.438446 | 21.01581
1.44577 | 21.0747
1.453731 | 21.13011
1.46148 | 21.18438
1.468751 | 21.2398
1.475412 | 21.29714
1.481781 | 21.35448
1.488628 | 21.40875
1.496323 | 21.45916
1.504284 | 21.50631
1.512139 | 21.55364
1.519729 | 21.60252
1.526735 | 21.65255
1.533236 | 21.70066
1.540242 | 21.74453
1.548044 | 21.78359
1.555899 | 21.81996
1.563595 | 21.85595
1.570654 | 21.89289
1.577076 | 21.93003
1.58363 | 21.96409
1.590848 | 21.99411
1.59865 | 22.01989
1.606293 | 22.04375
1.613511 | 22.06838
1.620304 | 22.09436
1.626859 | 22.11918
1.633573 | 22.14054
1.641003 | 22.15594

## Probe 3.5
Probe 3.5 | Probe 3.5
Dehnung | Standardkraft
% | MPa
0 | 0.1530011
0.0004177094 | 0.1533401
2.360344e-05 | 0.1534927
-0.0007458925 | 0.1539813
-0.001115084 | 0.1540699
-0.0008605421 | 0.1543347
-0.0009687841 | 0.1548507
-9.974837e-05 | 0.1549898
0.0003007948 | 0.1625004
0.0002484322 | 0.1710513
0.00109601 | 0.1829637
0.001494169 | 0.1983759
0.001896143 | 0.2187369
0.002387166 | 0.2432953
0.00361979 | 0.2691165
0.004178643 | 0.2939635
0.005805612 | 0.3191232
0.00579536 | 0.34385
0.007783294 | 0.3710182
0.008189797 | 0.3959734
0.007974029 | 0.422865
0.009015441 | 0.4498527
0.008936048 | 0.4745194
0.008786321 | 0.5022047
0.008739591 | 0.5287595
0.009426951 | 0.555627
0.00994432 | 0.5817969
0.01018977 | 0.6079669
0.01042438 | 0.6333551
0.01109099 | 0.6592845
0.01118731 | 0.6856228
0.01139696 | 0.7119491
0.01266463 | 0.7365797
0.01263269 | 0.7631585
0.01349671 | 0.7883783
0.01498969 | 0.8139349
0.01486333 | 0.8393111
0.01647981 | 0.8653608
0.01731952 | 0.891218
0.01817306 | 0.9183261
0.01902731 | 0.9457107
0.01994385 | 0.9718009
0.02133836 | 0.9969125
0.02221097 | 1.022445
0.0226859 | 1.047533
0.02355518 | 1.07505
0.02532043 | 1.102037
0.02668942 | 1.127606
0.02707566 | 1.152994
0.02765168 | 1.177649
0.02929373 | 1.202989
0.02972049 | 1.227848
0.03198595 | 1.240187
0.03117037 | 1.26566
0.03327465 | 1.290519
0.0336647 | 1.315185
0.0349251 | 1.340309
0.03555518 | 1.367297
0.03649312 | 1.392023
0.03730628 | 1.416858
0.03846183 | 1.441513
0.03972664 | 1.469355
0.0402067 | 1.496342
0.04182795 | 1.522152
0.04338965 | 1.549296
0.04350981 | 1.576668
0.04533109 | 1.601708
0.04662713 | 1.626483
0.04718742 | 1.653771
0.04886085 | 1.678594
0.04997665 | 1.705389
0.05078251 | 1.730212
0.05239779 | 1.757561
0.05380282 | 1.784825
0.05425391 | 1.812102
0.05578396 | 1.83915
0.05583236 | 1.866558
0.05757079 | 1.893197
0.05865389 | 1.919475
0.05921382 | 1.946487
0.06054372 | 1.972525
0.06123513 | 1.999669
0.06264448 | 2.02614
0.06415224 | 2.052839
0.06482995 | 2.080043
0.06652558 | 2.106081
0.06793404 | 2.130735
0.06829619 | 2.157567
0.07017367 | 2.184206
0.07172959 | 2.211362
0.07192938 | 2.238145
0.07386439 | 2.265037
0.07475607 | 2.291591
0.07586996 | 2.318423
0.07734148 | 2.344893
0.07782523 | 2.371641
0.07902046 | 2.398051
0.08103938 | 2.421936
0.08172102 | 2.448431
0.08258982 | 2.474447
0.08452483 | 2.500521
0.08489914 | 2.527184
0.0860488 | 2.553053
0.08789127 | 2.578947
0.08833925 | 2.605658
0.08985893 | 2.630541
0.09050553 | 2.656109
0.09253763 | 2.673464
0.09366105 | 2.699369
0.09377502 | 2.72483
0.09578107 | 2.749761
0.0971496 | 2.775594
0.09737061 | 2.801884
0.0986018 | 2.827766
0.1002574 | 2.853936
0.1013837 | 2.879023
0.1017694 | 2.905337
0.1028457 | 2.930521
0.104042 | 2.956811
0.1051593 | 2.981755
0.1063542 | 3.008249
0.1072567 | 3.033
0.1080935 | 3.059062
0.1094659 | 3.085075
0.1108134 | 3.110079
0.1111462 | 3.135719
0.1132367 | 3.1505
0.113691 | 3.176502
0.1162716 | 3.201878
0.117128 | 3.227615
0.1176917 | 3.254434
0.1198126 | 3.27393
0.1199056 | 3.299703
0.1217648 | 3.324682
0.122564 | 3.350587
0.1241008 | 3.375591
0.1257821 | 3.402013
0.1259107 | 3.429494
0.1276034 | 3.455243
0.1277794 | 3.480607
0.1300488 | 3.506452
0.1309508 | 3.531756
0.1318701 | 3.557469
0.1328991 | 3.58299
0.1339234 | 3.608029
0.134805 | 3.634151
0.1368344 | 3.659852
0.1373208 | 3.684892
0.1380143 | 3.712348
0.1397924 | 3.738001
0.1410863 | 3.762752
0.1417992 | 3.788501
0.1431861 | 3.813853
0.1440943 | 3.840925
0.1454113 | 3.866169
0.1462587 | 3.891966
0.1475606 | 3.91933
0.1480997 | 3.944707
0.1495591 | 3.96959
0.1513625 | 3.994232
0.1521149 | 4.019572
0.1529472 | 4.044456
0.1540403 | 4.069146
0.1550959 | 4.094498
0.1563389 | 4.119983
0.1576879 | 4.147235
0.1589963 | 4.174379
0.160361 | 4.20168
0.1611073 | 4.227513
0.1626683 | 4.254705
0.1633977 | 4.2796
0.1654529 | 4.298242
0.1659168 | 4.323726
0.1674269 | 4.348393
0.168494 | 4.373997
0.1697896 | 4.400336
0.1701424 | 4.425303
0.1719017 | 4.452627
0.1723075 | 4.479567
0.1734429 | 4.504294
0.1748038 | 4.530596
0.1756211 | 4.555936
0.1770897 | 4.582335
0.1781209 | 4.609298
0.1798265 | 4.636214
0.180814 | 4.663033
0.1822653 | 4.689636
0.1834149 | 4.716011
0.184207 | 4.74271
0.1862621 | 4.769818
0.1874164 | 4.794448
0.189309 | 4.820678
0.1903656 | 4.847317
0.1911247 | 4.87392
0.1923187 | 4.898683
0.1925901 | 4.925515
0.193497 | 4.951985
0.195576 | 4.962833
0.1962307 | 4.989821
0.1971925 | 5.01646
0.1984931 | 5.043171
0.1993519 | 5.070303
0.2007753 | 5.096305
0.2018951 | 5.122258
0.2031301 | 5.147045
0.2050378 | 5.173227
0.2060181 | 5.199746
0.2074065 | 5.225639
0.2080513 | 5.251749
0.2100903 | 5.269669
0.2112195 | 5.295382
0.2114502 | 5.320939
0.2135006 | 5.339508
0.2142704 | 5.364812
0.2146592 | 5.390561
0.2152722 | 5.416117
0.2160938 | 5.442155
0.2179015 | 5.468
0.2188289 | 5.493713
0.2204282 | 5.518969
0.2212655 | 5.545596
0.2228666 | 5.571105
0.2229594 | 5.596541
0.2243975 | 5.622807
0.226024 | 5.647654
0.2270084 | 5.673692
0.2286249 | 5.698418
0.2297683 | 5.724288
0.2303183 | 5.748834
0.2321989 | 5.773862
0.2329135 | 5.798937
0.2338285 | 5.824181
0.2356338 | 5.849533
0.2362876 | 5.874344
0.2371127 | 5.900009
0.2385622 | 5.926071
0.2394498 | 5.950809
0.2418104 | 5.975909
0.2428709 | 6.001321
0.2434371 | 6.026721
0.2444948 | 6.05152
0.245694 | 6.076632
0.2475146 | 6.102237
0.2489408 | 6.127517
0.2498058 | 6.152929
0.2503818 | 6.158016
0.2514688 | 6.182262
0.2526859 | 6.20741
0.25307 | 6.218041
0.2544221 | 6.241301
0.2558817 | 6.268216
0.257376 | 6.296743
0.2585503 | 6.321615
0.2601857 | 6.354423
0.2621096 | 6.394737
0.2641728 | 6.441785
0.2652741 | 6.46757
0.2664882 | 6.494317
0.2677686 | 6.522604
0.2690159 | 6.55166
0.2704024 | 6.582064
0.2718951 | 6.613621
0.2733945 | 6.646334
0.274854 | 6.680586
0.2765524 | 6.716377
0.2782308 | 6.754093
0.2799425 | 6.793732
0.2817868 | 6.835489
0.2838169 | 6.878977
0.2859133 | 6.924582
0.2882353 | 6.971342
0.29069 | 7.019833
0.2931049 | 7.069864
0.2954932 | 7.121049
0.2979213 | 7.173389
0.3004424 | 7.226883
0.3029634 | 7.280763
0.305564 | 7.334642
0.3083106 | 7.389291
0.3110439 | 7.445095
0.3137507 | 7.502053
0.3164575 | 7.559396
0.31935 | 7.618278
0.3222956 | 7.678315
0.3252147 | 7.740661
0.3282399 | 7.804931
0.3313713 | 7.871511
0.3347946 | 7.940399
0.3383771 | 8.010058
0.3422515 | 8.080486
0.3462055 | 8.152453
0.3500268 | 8.22596
0.3537155 | 8.300621
0.3574307 | 8.375282
0.3611724 | 8.449174
0.3651264 | 8.522296
0.3690273 | 8.596573
0.3728487 | 8.672388
0.37667 | 8.750129
0.3806771 | 8.829793
0.3848965 | 8.910612
0.3895405 | 8.991431
0.3943437 | 9.07302
0.3991469 | 9.155763
0.4039236 | 9.238121
0.4086206 | 9.32048
0.4132381 | 9.402068
0.417829 | 9.483657
0.4222076 | 9.566015
0.4265862 | 9.648374
0.4312037 | 9.730732
0.4362722 | 9.813475
0.4418185 | 9.895064
0.4474178 | 9.975498
0.4529375 | 10.05555
0.4582714 | 10.13521
0.4633135 | 10.21372
0.4682759 | 10.29146
0.4732649 | 10.36728
0.4784396 | 10.4404
0.4840389 | 10.51198
0.4900894 | 10.58164
0.496644 | 10.65053
0.5029864 | 10.71903
0.5090899 | 10.78869
0.5150873 | 10.86027
0.5209254 | 10.93378
0.5264982 | 11.00767
0.5325221 | 11.07925
0.5391829 | 11.14891
0.5460825 | 11.2178
0.5530352 | 11.28861
0.5598022 | 11.36289
0.566118 | 11.44178
0.5721684 | 11.52299
0.5782985 | 11.60381
0.5849593 | 11.68424
0.5924427 | 11.76429
0.5999793 | 11.84742
0.6072504 | 11.93632
0.614097 | 12.02945
0.6205455 | 12.12374
0.6271266 | 12.21726
0.6345039 | 12.30847
0.642412 | 12.39776
0.650267 | 12.48627
0.6576442 | 12.57748
0.6648837 | 12.67122
0.6716772 | 12.76512
0.678391 | 12.8571
0.6858745 | 12.946
0.6938887 | 13.03298
0.7016375 | 13.12034
0.7090148 | 13.20886
0.7156756 | 13.29814
0.7221506 | 13.38781
0.7289972 | 13.47402
0.7366929 | 13.55715
0.7445479 | 13.63912
0.7519783 | 13.72148
0.7588779 | 13.80692
0.7653529 | 13.8939
0.7718014 | 13.98049
0.7789134 | 14.06631
0.7867683 | 14.15136
0.7946764 | 14.23603
0.802319 | 14.32262
0.809484 | 14.41191
0.8162775 | 14.50273
0.823071 | 14.59317
0.8304483 | 14.68053
0.8383563 | 14.76559
0.8461582 | 14.84948
0.8535886 | 14.93454
0.8604882 | 15.02074
0.8669633 | 15.1081
0.8736506 | 15.19354
0.881081 | 15.27628
0.8889359 | 15.35672
0.8966848 | 15.43677
0.9039028 | 15.52028
0.9105636 | 15.6061
0.9171183 | 15.69308
0.9241241 | 15.77813
0.9320321 | 15.86011
0.9400994 | 15.94015
0.9477951 | 16.02136
0.9550662 | 16.10603
0.9618067 | 16.19185
0.9685471 | 16.27767
0.9758713 | 16.36003
0.9836732 | 16.43931
0.9913158 | 16.51743
0.9987462 | 16.59671
1.005699 | 16.67907
1.012174 | 16.76297
1.018888 | 16.84494
1.026159 | 16.92345
1.033908 | 17.00042
1.041657 | 17.07701
1.049034 | 17.15667
1.055642 | 17.23903
1.062011 | 17.32254
1.068857 | 17.40452
1.076447 | 17.48418
1.084302 | 17.56231
1.091997 | 17.64197
1.099322 | 17.72548
1.106115 | 17.81054
1.112856 | 17.89597
1.12018 | 17.9791
1.128035 | 18.05954
1.135837 | 18.13882
1.143373 | 18.22002
1.150591 | 18.30315
1.157172 | 18.38705
1.16378 | 18.46902
1.171104 | 18.54791
1.178853 | 18.62527
1.186549 | 18.70224
1.193767 | 18.7819
1.200481 | 18.86426
1.206956 | 18.94739
1.213855 | 19.02859
1.221604 | 19.1071
1.229618 | 19.18446
1.23742 | 19.26258
1.244957 | 19.34302
1.251857 | 19.42538
1.258544 | 19.50658
1.265656 | 19.58509
1.273352 | 19.65975
1.281153 | 19.73287
1.288637 | 19.80677
1.295749 | 19.88297
1.30225 | 19.95994
1.308725 | 20.03537
1.315997 | 20.10695
1.323798 | 20.17622
1.331494 | 20.24473
1.338818 | 20.31477
1.345506 | 20.38674
1.351954 | 20.4587
1.358801 | 20.52836
1.366231 | 20.59494
1.374245 | 20.6596
1.381888 | 20.72387
1.389159 | 20.79006
1.396165 | 20.85741
1.402826 | 20.92438
1.409832 | 20.98826
1.417527 | 21.04753
1.425382 | 21.10487
1.433184 | 21.16221
1.440455 | 21.2211
1.44709 | 21.27959
1.453618 | 21.33655
1.46073 | 21.38851
1.468638 | 21.43681
1.47644 | 21.48337
1.48387 | 21.53033
1.490663 | 21.5792
1.497006 | 21.62846
1.503693 | 21.67542
1.511123 | 21.71833
1.519085 | 21.75797
1.527046 | 21.79626
1.534688 | 21.8359
1.541853 | 21.87612
1.548594 | 21.91499
1.555493 | 21.94943

## Probe 3.6
Probe 3.6 | Probe 3.6
Dehnung | Standardkraft
% | MPa
0 | 0.1575432
6.335974e-05 | 0.1576083
0.0006293654 | 0.1581349
0.0005172193 | 0.1582266
0.0009911954 | 0.1586819
0.0006769598 | 0.1591767
0.001120061 | 0.1591456
0.001033276 | 0.1602158
0.0006666481 | 0.1668297
0.0009336793 | 0.1756681
0.001813206 | 0.1880135
0.002708706 | 0.2057467
0.003571542 | 0.2315679
0.004863771 | 0.2572808
0.005306276 | 0.2827893
0.006011518 | 0.3096809
0.006683024 | 0.3355622
0.007899436 | 0.3617562
0.00940195 | 0.3864228
0.0102624 | 0.4136631
0.01045528 | 0.4398571
0.01201216 | 0.4665683
0.01312986 | 0.4923895
0.01433067 | 0.5187037
0.01423244 | 0.5446572
0.01405166 | 0.5704664
0.01390622 | 0.5955299
0.01384023 | 0.6205693
0.01408151 | 0.6460778
0.01400188 | 0.6718148
0.0146679 | 0.6971429
0.01446048 | 0.7228558
0.01492539 | 0.7503246
0.01541534 | 0.7754242
0.01641742 | 0.8027367
0.01759139 | 0.8280047
0.01826945 | 0.8529719
0.01875964 | 0.8779513
0.02028445 | 0.9046023
0.02129772 | 0.9316742
0.02186319 | 0.9572789
0.02305767 | 0.984411
0.02411387 | 1.011832
0.02476481 | 1.039084
0.02617827 | 1.065952
0.02733615 | 1.092855
0.02822021 | 1.117931
0.03001049 | 1.144666
0.03073338 | 1.171569
0.03144721 | 1.199074
0.03308395 | 1.226122
0.03303352 | 1.253459
0.03421966 | 1.280254
0.03572217 | 1.305282
0.03657809 | 1.331872
0.03702155 | 1.358451
0.03851226 | 1.385247
0.03919116 | 1.412006
0.04056088 | 1.438837
0.04143665 | 1.466222
0.04359958 | 1.493174
0.04349515 | 1.519368
0.0455086 | 1.540246
0.04699919 | 1.566596
0.04743025 | 1.593512
0.049223 | 1.619622
0.04999533 | 1.646926
0.05145064 | 1.673626
0.05154338 | 1.699254
0.05314842 | 1.725436
0.0540714 | 1.752027
0.05570817 | 1.777932
0.05586851 | 1.804223
0.05720055 | 1.831066
0.0583688 | 1.85619
0.05920708 | 1.882131
0.05983567 | 1.908073
0.06162071 | 1.933305
0.06257176 | 1.959042
0.0635643 | 1.984803
0.06428957 | 2.010215
0.06573963 | 2.036541
0.0671742 | 2.062807
0.06823635 | 2.08834
0.06954688 | 2.113439
0.07040209 | 2.13997
0.07194132 | 2.164998
0.07252496 | 2.190963
0.07445425 | 2.216784
0.07518142 | 2.242413
0.07604402 | 2.267681
0.07764906 | 2.293141
0.07847112 | 2.317964
0.07980627 | 2.342992
0.08065718 | 2.369041
0.0819158 | 2.39621
0.08344179 | 2.422404
0.08392751 | 2.447419
0.08548391 | 2.472182
0.08730757 | 2.496836
0.08766282 | 2.522682
0.08996284 | 2.54991
0.09014076 | 2.576838
0.09159631 | 2.601697
0.09271306 | 2.627337
0.09404439 | 2.654482
0.09510678 | 2.681265
0.09676808 | 2.706413
0.09841534 | 2.733039
0.09829053 | 2.758199
0.09955326 | 2.784225
0.1007912 | 2.809541
0.1022671 | 2.836324
0.1036156 | 2.862855
0.1044443 | 2.889326
0.1066416 | 2.91392
0.1067218 | 2.939934
0.1088493 | 2.96709
0.1091296 | 2.994366
0.1111056 | 3.02068
0.1115563 | 3.047687
0.1132338 | 3.074567
0.1144976 | 3.10129
0.116587 | 3.127676
0.1169579 | 3.152379
0.1181131 | 3.177792
0.1200443 | 3.202494
0.1204071 | 3.228472
0.1216019 | 3.25487
0.122598 | 3.280643
0.1233451 | 3.306597
0.1251432 | 3.332382
0.1264174 | 3.359382
0.1278299 | 3.385275
0.1291527 | 3.411986
0.1308178 | 3.437603
0.1312139 | 3.463268
0.1318845 | 3.489582
0.1339035 | 3.502679
0.1345668 | 3.5282
0.1364978 | 3.554021
0.1366368 | 3.57965
0.1379108 | 3.605663
0.138668 | 3.631304
0.1406936 | 3.641358
0.1405306 | 3.666578
0.142231 | 3.691738
0.1427059 | 3.717463
0.1446898 | 3.742574
0.1448289 | 3.767926
0.1470362 | 3.790633
0.147442 | 3.816009
0.1488711 | 3.840688
0.1495821 | 3.865703
0.1510036 | 3.890923
0.1522825 | 3.916203
0.1530623 | 3.941387
0.1550994 | 3.962878
0.1558051 | 3.988784
0.1573618 | 4.013631
0.1581669 | 4.038814
0.1592126 | 4.063854
0.1607963 | 4.087991
0.1617834 | 4.112983
0.1631218 | 4.138347
0.1636824 | 4.162869
0.164914 | 4.186561
0.1661014 | 4.211168
0.1673612 | 4.235618
0.1675225 | 4.260549
0.1694563 | 4.284242
0.1704212 | 4.307874
0.1712166 | 4.332137
0.1733502 | 4.355637
0.1742474 | 4.380256
0.1751863 | 4.403407
0.1763025 | 4.427051
0.1772395 | 4.450263
0.1784393 | 4.473871
0.1797878 | 4.497287
0.1808254 | 4.520378
0.1820754 | 4.543866
0.1836625 | 4.567462
0.1845113 | 4.590373
0.1857244 | 4.613681
0.1864612 | 4.636447
0.1870101 | 4.660019
0.1879866 | 4.682605
0.1894145 | 4.706526
0.1902356 | 4.728968
0.1912596 | 4.752588
0.1929886 | 4.775198
0.1942579 | 4.798482
0.1946951 | 4.820984
0.1967908 | 4.843558
0.198119 | 4.865109
0.1979104 | 4.888249
0.1992977 | 4.910101
0.2006686 | 4.931424
0.2007578 | 4.954191
0.202204 | 4.975285
0.2028552 | 4.996849
0.2044009 | 5.018497
0.2044338 | 5.039159
0.2057298 | 5.060831
0.2069719 | 5.082551
0.2075275 | 5.104608
0.2097691 | 5.126063
0.2097313 | 5.146833
0.2113764 | 5.168204
0.2120769 | 5.189913
0.2134578 | 5.210081
0.2146316 | 5.232006
0.216098 | 5.252415
0.2164997 | 5.2728
0.2179965 | 5.293558
0.2186936 | 5.313053
0.2192509 | 5.333306
0.2200116 | 5.353727
0.2211661 | 5.373704
0.2214801 | 5.393331
0.2230027 | 5.413415
0.224939 | 5.432117
0.2255057 | 5.451721
0.2262581 | 5.470747
0.2268932 | 5.489641
0.2277196 | 5.508234
0.228807 | 5.526466
0.2296219 | 5.546418
0.2308229 | 5.563797
0.232457 | 5.582967
0.2328814 | 5.601308
0.2337077 | 5.619119
0.2346256 | 5.636811
0.2349249 | 5.653618
0.2361947 | 5.671718
0.23629 | 5.689481
0.237947 | 5.705952
0.2384507 | 5.723583
0.2396268 | 5.738971
0.2403807 | 5.755784
0.2410631 | 5.772459
0.2419948 | 5.78926
0.2436099 | 5.805364
0.2446223 | 5.82255
0.245504 | 5.83872
0.2459148 | 5.855978
0.2469822 | 5.8716
0.2476076 | 5.888299
0.2484607 | 5.905137
0.2482313 | 5.923189
0.2492236 | 5.940134
0.2495798 | 5.957068
0.250017 | 5.974356
0.250183 | 5.976196
0.2521866 | 5.994044
0.2523907 | 6.011278
0.2529405 | 6.016726
0.2543644 | 6.033461
0.2558239 | 6.053269
0.2575671 | 6.083552
0.2596303 | 6.120401
0.261269 | 6.154076
0.2633654 | 6.193427
0.2655746 | 6.238359
0.2679961 | 6.287139
0.2694158 | 6.313116
0.270809 | 6.339863
0.2723017 | 6.367765
0.2738343 | 6.397014
0.2754331 | 6.427032
0.2771448 | 6.457628
0.2789891 | 6.488801
0.280913 | 6.520936
0.2827308 | 6.554611
0.2845486 | 6.589055
0.286499 | 6.624076
0.2885689 | 6.659675
0.2907715 | 6.696044
0.2929741 | 6.733374
0.2951501 | 6.772244
0.2973925 | 6.812654
0.2997808 | 6.855373
0.3023018 | 6.899438
0.3050086 | 6.944466
0.3079012 | 6.990456
0.3109529 | 7.0376
0.3140843 | 7.085899
0.3171095 | 7.134968
0.3202143 | 7.184998
0.3232661 | 7.235799
0.3263046 | 7.286599
0.3294359 | 7.337015
0.3326336 | 7.387431
0.3360835 | 7.438231
0.3394669 | 7.489417
0.3427841 | 7.542526
0.3460481 | 7.597175
0.3494714 | 7.653364
0.353107 | 7.710322
0.3570079 | 7.76805
0.3611477 | 7.826162
0.3654201 | 7.885814
0.369613 | 7.945851
0.3737528 | 8.006273
0.3778395 | 8.06631
0.3820323 | 8.125192
0.3862252 | 8.18446
0.3903649 | 8.243727
0.3943189 | 8.304149
0.398326 | 8.36534
0.4027046 | 8.426917
0.4074813 | 8.488493
0.412656 | 8.549684
0.4177777 | 8.610876
0.422687 | 8.672837
0.4275698 | 8.734798
0.4322669 | 8.797914
0.4369374 | 8.8618
0.441661 | 8.927224
0.446358 | 8.993419
0.451347 | 9.060768
0.4567871 | 9.127732
0.4627048 | 9.196236
0.4687553 | 9.263585
0.4744873 | 9.330934
0.4801131 | 9.397514
0.4857655 | 9.463708
0.4912321 | 9.528364
0.4965395 | 9.591095
0.5022184 | 9.652286
0.5084281 | 9.712323
0.5149562 | 9.77159
0.5215639 | 9.829703
0.528039 | 9.890125
0.5342486 | 9.953625
0.5400602 | 10.01982
0.5457126 | 10.0864
0.55171 | 10.15028
0.5584769 | 10.21263
0.5658011 | 10.27498
0.5730192 | 10.33925
0.5798658 | 10.40737
0.5862612 | 10.4801
0.5924178 | 10.55438
0.5989193 | 10.62789
0.6061905 | 10.70062
0.6139924 | 10.77375
0.6217412 | 10.85033
0.6291184 | 10.93115
0.6362304 | 11.01505
0.6429177 | 11.09972
0.6496846 | 11.18284
0.6572211 | 11.26251
0.6651292 | 11.34102
0.672878 | 11.41953
0.6802553 | 11.50112
0.6869426 | 11.58501
0.6934442 | 11.66776
0.7002907 | 11.74781
0.7079334 | 11.82593
0.7158414 | 11.90175
0.7232718 | 11.97987
0.7300653 | 12.06108
0.7365668 | 12.14343
0.7430949 | 12.22579
0.7502068 | 12.30507
0.7580618 | 12.38166
0.7660229 | 12.45978
0.7736125 | 12.5406
0.7807244 | 12.62411
0.7874117 | 12.70917
0.7942052 | 12.7923
0.8016886 | 12.87234
0.8095966 | 12.95047
0.8173985 | 13.02898
0.8248289 | 13.10941
0.8316754 | 13.19177
0.8381239 | 13.27413
0.8448909 | 13.35418
0.8523212 | 13.43192
0.8602293 | 13.50851
0.8679781 | 13.58586
0.8752492 | 13.66552
0.8818835 | 13.7475
0.888332 | 13.83024
0.8952847 | 13.91106
0.9031396 | 13.99073
0.9112582 | 14.06933
0.919007 | 14.14899
0.9263843 | 14.23097
0.9331247 | 14.31448
0.9397589 | 14.39761
0.946977 | 14.47843
0.9547789 | 14.55732
0.9625808 | 14.63506
0.9700642 | 14.71396
0.9770169 | 14.79401
0.9835715 | 14.87521
0.9902589 | 14.95526
0.9975831 | 15.033
1.005332 | 15.1092
1.012868 | 15.1854
1.020033 | 15.26353
1.026694 | 15.34435
1.033169 | 15.42555
1.040069 | 15.50598
1.047658 | 15.58488
1.05562 | 15.66339
1.063209 | 15.74344
1.070427 | 15.82618
1.077327 | 15.91085
1.084173 | 15.99551
1.091445 | 16.07826
1.099299 | 16.15831
1.107154 | 16.23797
1.114638 | 16.31879
1.121803 | 16.40307
1.128357 | 16.48774
1.134992 | 16.57164
1.142369 | 16.65246
1.150118 | 16.73174
1.157814 | 16.8114
1.165032 | 16.89376
1.171666 | 16.9792
1.178114 | 17.06617
1.184961 | 17.152
1.19271 | 17.23474
1.20083 | 17.31594
1.208685 | 17.39792
1.216168 | 17.48258
1.223068 | 17.56918
1.229809 | 17.65577
1.23692 | 17.73928
1.244616 | 17.81894
1.252365 | 17.89745
1.259955 | 17.97712
1.26696 | 18.05871
1.273435 | 18.14184
1.27999 | 18.22342
1.287314 | 18.30232
1.295116 | 18.3789
1.302706 | 18.45511
1.309977 | 18.53362
1.316691 | 18.61559
1.323166 | 18.69756
1.329959 | 18.778
1.337443 | 18.85612
1.345351 | 18.93271
1.353099 | 19.01006
1.360477 | 19.08973
1.367483 | 19.17209
1.374064 | 19.25444
1.381123 | 19.33411
1.388818 | 19.41031
1.396673 | 19.48459
1.404475 | 19.5604
1.411693 | 19.63776
1.418301 | 19.71627
1.424829 | 19.79324
1.431994 | 19.86636
1.439849 | 19.93602
1.447651 | 20.00452
1.455134 | 20.07379
1.461875 | 20.14615
1.468217 | 20.21927
1.474957 | 20.29008
1.482335 | 20.3582
1.490296 | 20.42285
1.498204 | 20.48751
1.505793 | 20.55409
1.513012 | 20.62182
1.519725 | 20.68917
1.526678 | 20.75306
1.534321 | 20.81194
1.542123 | 20.86851
1.549765 | 20.92432
1.55693 | 20.98128
1.563485 | 21.039
1.56996 | 21.09481
1.577019 | 21.14715
1.584768 | 21.19525
1.592516 | 21.24163
1.599947 | 21.28877
1.606793 | 21.33746
1.613268 | 21.38652
1.619903 | 21.43328
1.627174 | 21.476
1.635082 | 21.51526
1.642937 | 21.55259
1.650526 | 21.59107
1.657585 | 21.63129
1.664166 | 21.67016
1.670907 | 21.70595
1.67839 | 21.73732
1.686351 | 21.76522
1.6941 | 21.79177
1.701478 | 21.81871
1.708324 | 21.66169