## Parameter
PP-PS_50-50
Prüfnorm | ISO 527
Probentyp | ISO 527 Type 1A
Bemerkung | Getestet bei 23°C und 50% Luftfeuchtigkeit
Maschinendaten | Zwick Z005

## Ergebnisse
| Et | sY | eY | sM | eM | sB | eB | h | b | A0 | Bezeichnung Unterserie 1 | Probenbezeichnung
| MPa | MPa | % | MPa | % | MPa | % | mm | mm | mm²
Probe 2.1 | 1941.526 |  |  | 32.62923 | 3.141898 | 31.21591 | 3.149842 | 4.05 | 9.98 | 40.419 | PP/PS-50/50
Probe 2.2 | 1936.095 |  |  | 32.6945 | 3.077597 | 32.67643 | 3.085239 | 4.05 | 9.98 | 40.419 | PP/PS-50/50
Probe 2.3 | 1951.094 |  |  | 32.66192 | 3.127251 | 31.80836 | 3.134363 | 4.05 | 9.98 | 40.419 | PP/PS-50/50
Probe 2.4 | 1917.798 |  |  | 32.78824 | 3.221665 | 32.78824 | 3.221665 | 4.05 | 9.98 | 40.419 | PP/PS-50/50
Probe 2.5 | 1948.991 |  |  | 32.08347 | 2.918429 | 32.08347 | 2.918429 | 4.05 | 9.98 | 40.419 | PP/PS-50/50
Probe 2.6 | 1948.754 |  |  | 32.98209 | 3.128529 | 31.40061 | 3.149042 | 4.05 | 9.98 | 40.419 | PP/PS-50/50

## Probe 2.1
Probe 2.1 | Probe 2.1
Dehnung | Standardkraft
% | MPa
0 | 0.1283521
-0.0002165558 | 0.128844
0.0003647087 | 0.1291247
-0.0002749385 | 0.1300686
-0.000481409 | 0.1299708
-0.0002421262 | 0.1305291
-0.0006628158 | 0.130995
0.0004179357 | 0.1328439
0.0004709838 | 0.1395124
0.001570093 | 0.1476788
0.001421797 | 0.1616196
0.002124893 | 0.1815645
0.002994287 | 0.2050852
0.003239725 | 0.2313478
0.005322549 | 0.2411571
0.005592439 | 0.2667194
0.006878827 | 0.2934536
0.007613403 | 0.3209367
0.008344394 | 0.3475621
0.009756905 | 0.372774
0.009230119 | 0.3992907
0.01039861 | 0.4258799
0.01101039 | 0.4526019
0.01076017 | 0.4793723
0.01053033 | 0.5056232
0.01173483 | 0.531717
0.01147948 | 0.5574122
0.01246606 | 0.5833369
0.01315425 | 0.6081503
0.01453994 | 0.6335676
0.01489328 | 0.6596736
0.01662038 | 0.6872533
0.01770431 | 0.7127794
0.01841838 | 0.7376773
0.02004463 | 0.7628651
0.02099353 | 0.7902032
0.02281818 | 0.8150045
0.0235754 | 0.8401681
0.02474351 | 0.8651868
0.02642201 | 0.8907975
0.02736686 | 0.9156108
0.02859424 | 0.942804
0.02945326 | 0.9698401
0.03089474 | 0.9972266
0.03185819 | 1.022016
0.03334068 | 1.048581
0.03445552 | 1.074699
0.03538434 | 1.099657
0.03707401 | 1.126077
0.03834371 | 1.153343
0.03902076 | 1.180041
0.04063176 | 1.20698
0.04234801 | 1.23369
0.04332529 | 1.258491
0.0448228 | 1.284452
0.04656695 | 1.311307
0.04772328 | 1.338138
0.0493605 | 1.364787
0.05084966 | 1.391606
0.05239396 | 1.418014
0.05321388 | 1.445002
0.05467825 | 1.471482
0.0560367 | 1.496416
0.05643508 | 1.522293
0.05851654 | 1.549341
0.05885605 | 1.575
0.06065306 | 1.601724
0.06141576 | 1.627999
0.06302032 | 1.654552
0.06396469 | 1.680198
0.06550106 | 1.706715
0.06688198 | 1.733775
0.06881222 | 1.759157
0.06969675 | 1.785661
0.0709677 | 1.811707
0.07243974 | 1.83803
0.07366116 | 1.864353
0.07429058 | 1.891112
0.07610852 | 1.916626
0.07705838 | 1.942913
0.07918603 | 1.96891
0.08034904 | 1.994448
0.081693 | 2.020047
0.08260519 | 2.046358
0.08348484 | 2.072488
0.08463127 | 2.097857
0.08627398 | 2.124096
0.08782998 | 2.149622
0.08918611 | 2.175366
0.09051422 | 2.20065
0.09209834 | 2.226249
0.09336744 | 2.252028
0.09418024 | 2.277627
0.09535827 | 2.303588
0.09687223 | 2.3288
0.09863063 | 2.353529
0.09986886 | 2.379441
0.1009413 | 2.404943
0.1024762 | 2.431122
0.1039859 | 2.456358
0.1052762 | 2.481835
0.1058741 | 2.507531
0.1075971 | 2.53296
0.1083331 | 2.558184
0.1098958 | 2.583614
0.1111423 | 2.608536
0.1125292 | 2.632902
0.1134582 | 2.6578
0.1145975 | 2.681937
0.1163594 | 2.707076
0.1178144 | 2.731986
0.1190847 | 2.756316
0.1205797 | 2.781238
0.1218591 | 2.805858
0.1229303 | 2.830213
0.1242477 | 2.854712
0.1250519 | 2.879477
0.126652 | 2.904422
0.1283114 | 2.928848
0.1296986 | 2.953988
0.1297465 | 2.978656
0.1317888 | 2.998625
0.1320246 | 3.023487
0.1335223 | 3.047745
0.1343117 | 3.072751
0.135481 | 3.097758
0.1372439 | 3.12233
0.1384339 | 3.148254
0.1402816 | 3.171956
0.1416809 | 3.196975
0.1427652 | 3.221825
0.1447004 | 3.246167
0.1460632 | 3.270267
0.1466528 | 3.295202
0.1477518 | 3.318432
0.1490693 | 3.343415
0.1505881 | 3.367093
0.1513624 | 3.39129
0.1525304 | 3.415475
0.153815 | 3.439286
0.1547651 | 3.462299
0.1563115 | 3.486544
0.1580112 | 3.510681
0.1585944 | 3.534613
0.1598049 | 3.559281
0.1611224 | 3.583261
0.1628927 | 3.607023
0.1642422 | 3.631027
0.1654848 | 3.654874
0.1662591 | 3.679071
0.1672347 | 3.702217
0.1687343 | 3.725533
0.1700489 | 3.749742
0.1712868 | 3.77261
0.1723418 | 3.797315
0.173384 | 3.81993
0.1751063 | 3.843909
0.1759062 | 3.867031
0.177234 | 3.891253
0.1783864 | 3.914701
0.1795225 | 3.938475
0.1805252 | 3.961573
0.1812558 | 3.98565
0.1830148 | 4.009328
0.1847689 | 4.032027
0.1867241 | 4.055596
0.187437 | 4.079394
0.1887171 | 4.102495
0.1892678 | 4.126547
0.1910955 | 4.15008
0.1914474 | 4.173842
0.1932761 | 4.196106
0.1944008 | 4.219554
0.1963216 | 4.242459
0.1974471 | 4.265545
0.198445 | 4.289259
0.1990876 | 4.311632
0.2011542 | 4.328243
0.2016931 | 4.35157
0.2024885 | 4.375236
0.2045723 | 4.390783
0.2054104 | 4.414099
0.206653 | 4.436605
0.2071176 | 4.459618
0.2095008 | 4.471686
0.2098438 | 4.49383
0.2112551 | 4.516408
0.2122052 | 4.538286
0.2132755 | 4.561613
0.2138732 | 4.584808
0.2149246 | 4.607519
0.2167261 | 4.630617
0.218119 | 4.652749
0.2192553 | 4.676354
0.2196087 | 4.698812
0.2208397 | 4.722731
0.2220406 | 4.744983
0.2230832 | 4.769265
0.2246634 | 4.792447
0.2262567 | 4.815473
0.2278295 | 4.837616
0.2286264 | 4.860533
0.2301945 | 4.882858
0.2308825 | 4.906028
0.2317494 | 4.928305
0.2328238 | 4.951076
0.2341084 | 4.973486
0.2358097 | 4.995569
0.2374814 | 5.018316
0.238253 | 5.040774
0.2394425 | 5.06276
0.2400139 | 5.085556
0.2412072 | 5.106782
0.2422119 | 5.128672
0.2433089 | 5.150525
0.2447968 | 5.173381
0.246476 | 5.195295
0.2476938 | 5.217342
0.2487862 | 5.239668
0.2501671 | 5.262065
0.2512885 | 5.283738
0.2514315 | 5.28613
0.2531648 | 5.308515
0.2532664 | 5.310871
0.2546903 | 5.332483
0.2561855 | 5.358806
0.2579286 | 5.388162
0.260025 | 5.427641
0.2618428 | 5.463109
0.2640122 | 5.505246
0.2665067 | 5.553471
0.2677539 | 5.579565
0.2691405 | 5.606818
0.2706 | 5.635232
0.2720927 | 5.665191
0.2736982 | 5.695731
0.2753966 | 5.727237
0.277148 | 5.759902
0.278926 | 5.794114
0.280704 | 5.829679
0.2825616 | 5.866404
0.2845519 | 5.904482
0.2866881 | 5.943526
0.2888907 | 5.983536
0.2910667 | 6.02432
0.2932693 | 6.06665
0.295578 | 6.11014
0.2979 | 6.154983
0.3003149 | 6.200405
0.3028093 | 6.246988
0.3053436 | 6.295116
0.3079708 | 6.344984
0.3106776 | 6.396785
0.3134905 | 6.450519
0.3165555 | 6.506186
0.3197532 | 6.562626
0.3230704 | 6.620613
0.326414 | 6.679372
0.3297179 | 6.739291
0.333035 | 6.799597
0.3363389 | 6.860289
0.3396825 | 6.920595
0.3431323 | 6.980515
0.3465821 | 7.041207
0.3499391 | 7.102286
0.3532827 | 7.165298
0.356706 | 7.230242
0.3603681 | 7.296733
0.3642691 | 7.364384
0.368515 | 7.432808
0.3729732 | 7.501618
0.3774049 | 7.571589
0.3816774 | 7.642719
0.3858437 | 7.713848
0.3899304 | 7.784592
0.3941497 | 7.854562
0.3983691 | 7.924919
0.4025885 | 7.996435
0.4068875 | 8.069498
0.4113457 | 8.142947
0.4161755 | 8.217557
0.4214033 | 8.292552
0.4268699 | 8.367548
0.4320977 | 8.442544
0.4371928 | 8.517153
0.4422614 | 8.591762
0.4473299 | 8.666757
0.4522658 | 8.740593
0.4571752 | 8.81327
0.4623764 | 8.884013
0.468188 | 8.95205
0.4741323 | 9.016995
0.4801562 | 9.07962
0.486127 | 9.141859
0.4918856 | 9.204484
0.4973257 | 9.268269
0.50258 | 9.332827
0.5079935 | 9.396612
0.5138317 | 9.460011
0.5204394 | 9.523409
0.5273921 | 9.58874
0.5339733 | 9.656391
0.540236 | 9.727907
0.5462068 | 9.802517
0.5519654 | 9.877899
0.5580689 | 9.952121
0.5647297 | 10.02441
0.5720539 | 10.09554
0.5795373 | 10.16551
0.5866493 | 10.23393
0.5934958 | 10.30004
0.600077 | 10.3673
0.606552 | 10.43457
0.6134516 | 10.50029
0.6212535 | 10.56407
0.6291616 | 10.62786
0.6367511 | 10.69396
0.6437569 | 10.76277
0.6502319 | 10.83429
0.6568131 | 10.90774
0.6640312 | 10.98351
0.6718861 | 11.05734
0.6795819 | 11.1304
0.6867469 | 11.20579
0.6934607 | 11.28387
0.6999623 | 11.36312
0.7065966 | 11.44082
0.7139739 | 11.51543
0.721935 | 11.58966
0.7296838 | 11.66388
0.7372203 | 11.74081
0.7441199 | 11.82005
0.7508072 | 11.89853
0.757813 | 11.97353
0.7655618 | 12.04504
0.7734698 | 12.11463
0.7811656 | 12.18498
0.7882775 | 12.25727
0.7948587 | 12.32995
0.8014133 | 12.40185
0.8085252 | 12.47066
0.816274 | 12.53754
0.8240759 | 12.60364
0.8316124 | 12.67168
0.8385651 | 12.74281
0.8450667 | 12.8151
0.8517275 | 12.88584
0.8591579 | 12.95465
0.8672251 | 13.02192
0.8751331 | 13.09034
0.8827758 | 13.16031
0.8898347 | 13.23183
0.8964424 | 13.30335
0.9032889 | 13.37254
0.9109316 | 13.43903
0.9187335 | 13.50475
0.9263761 | 13.57124
0.9335942 | 13.63967
0.9402284 | 13.70964
0.94673 | 13.77883
0.9537358 | 13.84571
0.9614315 | 13.91066
0.9692334 | 13.9756
0.9767168 | 14.04248
0.9836165 | 14.11168
0.9900915 | 14.18242
0.9965665 | 14.25162
1.003785 | 14.31965
1.011693 | 14.38614
1.019441 | 14.45302
1.026819 | 14.52222
1.033878 | 14.59451
1.040724 | 14.66718
1.047677 | 14.73909
1.055213 | 14.80829
1.063174 | 14.87632
1.07087 | 14.94436
1.078301 | 15.01472
1.085067 | 15.08662
1.091569 | 15.15814
1.098416 | 15.22772
1.106111 | 15.29498
1.113913 | 15.36109
1.121503 | 15.42874
1.128455 | 15.4991
1.13501 | 15.57139
1.141565 | 15.64367
1.148783 | 15.71365
1.156797 | 15.78246
1.164811 | 15.85088
1.172454 | 15.92124
1.179672 | 15.99391
1.186439 | 16.06736
1.193285 | 16.13965
1.200663 | 16.20962
1.208518 | 16.27727
1.216213 | 16.34492
1.223538 | 16.41451
1.230384 | 16.48602
1.236806 | 16.55793
1.243573 | 16.6279
1.251163 | 16.69555
1.258965 | 16.76242
1.266501 | 16.82969
1.27356 | 16.90005
1.280061 | 16.97195
1.28659 | 17.04385
1.293595 | 17.11421
1.301397 | 17.18341
1.309252 | 17.25183
1.316736 | 17.32219
1.323954 | 17.39564
1.330747 | 17.47024
1.337514 | 17.54485
1.344838 | 17.61714
1.352587 | 17.6875
1.360548 | 17.75747
1.368138 | 17.82976
1.375037 | 17.90398
1.381619 | 17.97898
1.388359 | 18.05204
1.395842 | 18.12278
1.403804 | 18.19159
1.411446 | 18.26157
1.418452 | 18.33385
1.42506 | 18.40808
1.431588 | 18.48307
1.438647 | 18.55614
1.446449 | 18.62765
1.454357 | 18.6984
1.462052 | 18.77069
1.469483 | 18.84568
1.476382 | 18.92222
1.48307 | 18.99838
1.490341 | 19.07144
1.498249 | 19.1418
1.506157 | 19.21215
1.513693 | 19.28406
1.520434 | 19.35751
1.52675 | 19.43212
1.533437 | 19.50479
1.540814 | 19.57515
1.548669 | 19.64319
1.556259 | 19.712
1.563318 | 19.78351
1.570111 | 19.85735
1.576586 | 19.93157
1.583433 | 20.00425
1.591075 | 20.07499
1.599036 | 20.14457
1.606732 | 20.21532
1.614109 | 20.28877
1.620903 | 20.36415
1.627458 | 20.43992
1.634569 | 20.51298
1.642371 | 20.58411
1.650226 | 20.65447
1.657816 | 20.72598
1.664928 | 20.79982
1.671482 | 20.87559
1.678143 | 20.94981
1.685467 | 21.02133
1.693322 | 21.0913
1.701124 | 21.16011
1.708502 | 21.23163
1.715269 | 21.30585
1.72177 | 21.38046
1.72851 | 21.45468
1.736047 | 21.5262
1.744008 | 21.59617
1.751863 | 21.66807
1.7594 | 21.74152
1.766352 | 21.81729
1.77296 | 21.89344
1.780125 | 21.96728
1.787927 | 22.03802
1.795835 | 22.10761
1.803424 | 22.17835
1.810483 | 22.25064
1.816985 | 22.3237
1.82354 | 22.39599
1.830705 | 22.46596
1.8384 | 22.53361
1.84599 | 22.60088
1.853261 | 22.67046
1.860028 | 22.74236
1.86645 | 22.81581
1.873137 | 22.8881
1.880621 | 22.95846
1.888688 | 23.02804
1.89649 | 23.09763
1.903973 | 23.16992
1.910979 | 23.24414
1.91764 | 23.31836
1.924592 | 23.39142
1.932288 | 23.46139
1.94009 | 23.5302
1.947627 | 23.5994
1.954898 | 23.6713
1.961559 | 23.74437
1.968113 | 23.81704
1.975172 | 23.88779
1.982974 | 23.95621
1.990829 | 24.02386
1.998365 | 24.09306
2.005265 | 24.16496
2.01182 | 24.23802
2.01848 | 24.31031
2.025858 | 24.3799
2.033925 | 24.44793
2.04178 | 24.51597
2.049263 | 24.58633
2.056269 | 24.659
2.06285 | 24.73245
2.069803 | 24.80474
2.077499 | 24.87317
2.085407 | 24.94005
2.093156 | 25.0077
2.10048 | 25.07728
2.107114 | 25.14841
2.113563 | 25.21877
2.120568 | 25.28642
2.128264 | 25.35136
2.13596 | 25.41592
2.14339 | 25.48086
2.150104 | 25.54851
2.156526 | 25.61771
2.163107 | 25.68691
2.170325 | 25.75417
2.178233 | 25.81989
2.186035 | 25.88522
2.193625 | 25.95326
2.200896 | 26.02284
2.207636 | 26.09397
2.214483 | 26.16356
2.221966 | 26.23043
2.229768 | 26.29538
2.237623 | 26.35994
2.244947 | 26.42604
2.251661 | 26.49446
2.258136 | 26.56289
2.264983 | 26.62938
2.272679 | 26.69355
2.280533 | 26.75656
2.288123 | 26.82035
2.295235 | 26.88684
2.30179 | 26.95526
2.30845 | 27.0233
2.315722 | 27.08979
2.323576 | 27.15319
2.331538 | 27.2162
2.339127 | 27.28115
2.346398 | 27.34841
2.353112 | 27.41645
2.3598 | 27.48294
2.367177 | 27.54711
2.375085 | 27.60896
2.382834 | 27.67081
2.390211 | 27.73421
2.396898 | 27.79993
2.403373 | 27.86565
2.41022 | 27.92943
2.417916 | 27.99013
2.425771 | 28.04927
2.433307 | 28.10919
2.440313 | 28.17182
2.446814 | 28.23599
2.45321 | 28.30016
2.460163 | 28.3624
2.467911 | 28.4227
2.475819 | 28.48224
2.483515 | 28.54293
2.490733 | 28.60671
2.4975 | 28.67204
2.504294 | 28.73622
2.511565 | 28.79807
2.51942 | 28.85799
2.527275 | 28.91675
2.534758 | 28.97667
2.541764 | 29.03852
2.548292 | 29.10076
2.555006 | 29.16145
2.562383 | 29.21982
2.570238 | 29.27588
2.577881 | 29.33232
2.585099 | 29.39146
2.591786 | 29.45254
2.598261 | 29.51401
2.605267 | 29.57354
2.613069 | 29.63075
2.621189 | 29.68719
2.628991 | 29.74441
2.636368 | 29.80394
2.643162 | 29.86463
2.649769 | 29.92455
2.657094 | 29.98176
2.664843 | 30.03666
2.672591 | 30.09
2.680022 | 30.14451
2.686921 | 30.20095
2.693476 | 30.25816
2.70019 | 30.31345
2.707567 | 30.36602
2.715316 | 30.41666
2.722959 | 30.4673
2.73023 | 30.51949
2.736837 | 30.57322
2.743206 | 30.62773
2.750053 | 30.68069
2.757749 | 30.73095
2.765657 | 30.77985
2.773299 | 30.82972
2.780624 | 30.8819
2.787417 | 30.93564
2.794104 | 30.9886
2.801269 | 31.03924
2.809071 | 31.08776
2.816926 | 31.13453
2.824569 | 31.18208
2.831734 | 31.23156
2.838315 | 31.28143
2.844949 | 31.33014
2.852273 | 31.37498
2.860075 | 31.4177
2.867824 | 31.45964
2.875095 | 31.50313
2.881783 | 31.54855
2.888205 | 31.59456
2.894998 | 31.63882
2.902694 | 31.68057
2.910761 | 31.72019
2.918616 | 31.76001
2.926206 | 31.80195
2.933158 | 31.84525
2.939819 | 31.88777
2.946825 | 31.92759
2.954627 | 31.96354
2.962482 | 31.99776
2.970071 | 32.03177
2.97713 | 32.06734
2.983605 | 32.10348
2.990001 | 32.13808
2.997166 | 32.16939
3.004967 | 32.198
3.012716 | 32.22545
3.020094 | 32.25425
3.026781 | 32.28479
3.033256 | 32.31552
3.040023 | 32.34451
3.047453 | 32.3708
3.055414 | 32.39428
3.063163 | 32.41758
3.070647 | 32.44183
3.077652 | 32.46773
3.08418 | 32.49306
3.091186 | 32.51596
3.098723 | 32.5351
3.106578 | 32.5521
3.114326 | 32.56853
3.121598 | 32.58612
3.128285 | 32.60362
3.13484 | 32.61898
3.141898 | 32.62923
3.149842 | 31.21591

## Probe 2.2
Probe 2.2 | Probe 2.2
Dehnung | Standardkraft
% | MPa
0 | 0.1180362
0.0005919617 | 0.1179775
0.001191823 | 0.1183202
-0.0004954655 | 0.1183409
0.0004329365 | 0.1185625
5.313568e-05 | 0.1186141
0.0006177109 | 0.119224
0.0001489799 | 0.1197138
0.001301495 | 0.1229358
0.001007048 | 0.1292328
0.001301734 | 0.1379579
0.00205907 | 0.1490297
0.002426473 | 0.1661357
0.002911894 | 0.186141
0.00409588 | 0.2110509
0.005305735 | 0.2368911
0.006197182 | 0.2613662
0.007828919 | 0.2871701
0.008895962 | 0.3119109
0.009812919 | 0.3390558
0.01149332 | 0.3662248
0.01232552 | 0.3928502
0.01220289 | 0.4179535
0.01247541 | 0.4440473
0.01291267 | 0.4709626
0.01301477 | 0.4964525
0.01302955 | 0.5219181
0.0140639 | 0.5473113
0.01435739 | 0.5720884
0.01493949 | 0.5968655
0.0154025 | 0.6224278
0.01612765 | 0.6474586
0.01670971 | 0.6729337
0.01722255 | 0.6981215
0.01827159 | 0.7232852
0.01863649 | 0.7498743
0.02002111 | 0.7755574
0.02077356 | 0.8032459
0.02288499 | 0.8143841
0.02342417 | 0.8391612
0.02487918 | 0.8646389
0.02585283 | 0.8909623
0.02677863 | 0.9158723
0.02762669 | 0.942691
0.02863156 | 0.9679392
0.02965152 | 0.9927284
0.03103077 | 1.019849
0.03198516 | 1.044674
0.03314149 | 1.071457
0.03482711 | 1.098843
0.03599453 | 1.125783
0.03748646 | 1.151309
0.03822425 | 1.177632
0.03964796 | 1.20247
0.04081574 | 1.22959
0.04230919 | 1.254621
0.04364147 | 1.280981
0.04488968 | 1.305915
0.04642653 | 1.331646
0.04781365 | 1.357088
0.04845873 | 1.383556
0.05024615 | 1.410327
0.05124703 | 1.437496
0.05236712 | 1.464206
0.05409995 | 1.491399
0.05616936 | 1.517952
0.05800423 | 1.544819
0.05945811 | 1.571215
0.06005368 | 1.598444
0.0610613 | 1.624586
0.0619587 | 1.651236
0.0634102 | 1.677644
0.06429831 | 1.704088
0.06617037 | 1.730315
0.06768528 | 1.755418
0.0694377 | 1.782357
0.07011733 | 1.808149
0.07121596 | 1.833989
0.07302652 | 1.859975
0.07418142 | 1.885561
0.07513056 | 1.911667
0.07644341 | 1.938172
0.07780615 | 1.96313
0.07938138 | 1.989695
0.08084773 | 2.015335
0.08166955 | 2.041852
0.08336852 | 2.067861
0.08431958 | 2.093677
0.08572648 | 2.119155
0.08667193 | 2.145708
0.08790933 | 2.171367
0.0896083 | 2.196651
0.09019892 | 2.223627
0.09241436 | 2.246519
0.09284786 | 2.27149
0.09506658 | 2.294539
0.09565882 | 2.320355
0.09740797 | 2.345821
0.09868246 | 2.371589
0.1005176 | 2.397139
0.1015146 | 2.422435
0.1029285 | 2.447019
0.1043876 | 2.472594
0.1053179 | 2.497673
0.1068146 | 2.52309
0.1076111 | 2.548362
0.1093435 | 2.574058
0.110666 | 2.59869
0.1119856 | 2.623563
0.1134348 | 2.647483
0.114377 | 2.67325
0.115531 | 2.697786
0.1162402 | 2.722635
0.1180743 | 2.747715
0.1188569 | 2.773108
0.1207378 | 2.798441
0.1219404 | 2.82387
0.1238074 | 2.848514
0.1249966 | 2.874125
0.1267353 | 2.899313
0.1276316 | 2.924827
0.1287894 | 2.949712
0.1302993 | 2.974429
0.1313703 | 2.999363
0.1321602 | 3.024189
0.1332746 | 3.049171
0.1352309 | 3.073537
0.1358453 | 3.09823
0.1374549 | 3.12262
0.1379739 | 3.148074
0.1394921 | 3.172054
0.140363 | 3.197544
0.1422441 | 3.222212
0.1440156 | 3.247593
0.1457333 | 3.271809
0.1465286 | 3.296695
0.1470097 | 3.321859
0.1490115 | 3.336259
0.149871 | 3.360444
0.1506668 | 3.38545
0.1521546 | 3.410095
0.153008 | 3.433833
0.154388 | 3.458803
0.154704 | 3.482662
0.1573216 | 3.505277
0.1578773 | 3.529256
0.1599025 | 3.553997
0.1606726 | 3.577518
0.1623252 | 3.602742
0.1625188 | 3.626589
0.1645694 | 3.648551
0.1660374 | 3.672422
0.1670338 | 3.69732
0.1687733 | 3.721348
0.1699573 | 3.745111
0.1714932 | 3.769441
0.1727416 | 3.794701
0.1741969 | 3.818645
0.1745583 | 3.842975
0.1763465 | 3.866822
0.1769871 | 3.891876
0.1782707 | 3.915832
0.1797759 | 3.939196
0.1811764 | 3.963357
0.1822011 | 3.988158
0.1832583 | 4.011449
0.1842185 | 4.03648
0.1852052 | 4.059276
0.1869485 | 4.082712
0.1879194 | 4.10645
0.1891947 | 4.131106
0.1905966 | 4.154216
0.1919198 | 4.177653
0.1935193 | 4.200412
0.1946134 | 4.224005
0.1961707 | 4.247466
0.1966724 | 4.270588
0.197456 | 4.293758
0.1987304 | 4.317436
0.2003521 | 4.340896
0.2020287 | 4.364731
0.2029957 | 4.38853
0.2044732 | 4.411579
0.2056624 | 4.43481
0.2063469 | 4.458983
0.2079252 | 4.482271
0.208683 | 4.505803
0.2100368 | 4.529856
0.2115879 | 4.552603
0.2131346 | 4.576631
0.2148808 | 4.599621
0.2162613 | 4.623129
0.2169174 | 4.646662
0.2181319 | 4.669542
0.2185296 | 4.692242
0.2202538 | 4.715762
0.2216681 | 4.737833
0.2235382 | 4.761221
0.2241972 | 4.783763
0.2252317 | 4.806414
0.2261226 | 4.829283
0.2274294 | 4.852393
0.2281296 | 4.87543
0.2294559 | 4.898576
0.2312354 | 4.921602
0.2327403 | 4.943637
0.2338564 | 4.967508
0.2353331 | 4.989277
0.2363204 | 5.012713
0.2377436 | 5.034554
0.2384055 | 5.057024
0.2393873 | 5.080231
0.240917 | 5.102471
0.2423336 | 5.124856
0.2435677 | 5.14683
0.2450931 | 5.170532
0.2457335 | 5.193232
0.2466667 | 5.215411
0.2472961 | 5.237917
0.2488248 | 5.260242
0.2502286 | 5.282446
0.2506186 | 5.287182
0.2519697 | 5.30999
0.2534285 | 5.325223
0.2549237 | 5.348744
0.2563476 | 5.371745
0.2581621 | 5.405232
0.2602253 | 5.441425
0.2619303 | 5.474477
0.2638211 | 5.514295
0.2661365 | 5.560104
0.2686243 | 5.610069
0.2699777 | 5.636936
0.2714041 | 5.665542
0.2728636 | 5.695502
0.2743231 | 5.726235
0.2758888 | 5.757741
0.2776933 | 5.7906
0.2795509 | 5.824618
0.2813952 | 5.859797
0.2831467 | 5.895748
0.2850308 | 5.933246
0.2870211 | 5.97171
0.289091 | 6.011528
0.2911609 | 6.052698
0.2932838 | 6.095801
0.2954997 | 6.141224
0.2978482 | 6.188579
0.3003692 | 6.237481
0.3031821 | 6.287349
0.3060747 | 6.33915
0.3089539 | 6.392111
0.311873 | 6.446618
0.3147257 | 6.501898
0.317605 | 6.557565
0.3205904 | 6.613619
0.3236156 | 6.670445
0.3266409 | 6.727272
0.3296661 | 6.784099
0.3329036 | 6.842085
0.3361544 | 6.901618
0.3392459 | 6.96347
0.3424436 | 7.027641
0.3458271 | 7.093359
0.3494892 | 7.160623
0.3535229 | 7.229047
0.3578218 | 7.298631
0.3620678 | 7.369374
0.3660483 | 7.441664
0.3700023 | 7.514727
0.3740625 | 7.587789
0.3781492 | 7.660079
0.3822094 | 7.732755
0.3862695 | 7.806205
0.3903297 | 7.881587
0.3945225 | 7.958902
0.3989808 | 8.036604
0.403784 | 8.115078
0.4087995 | 8.194713
0.413815 | 8.274348
0.418857 | 8.353982
0.4237133 | 8.433617
0.4284899 | 8.513251
0.4332135 | 8.593273
0.4377248 | 8.674453
0.4423688 | 8.754861
0.4472781 | 8.835655
0.4527448 | 8.91645
0.4585829 | 8.996471
0.464368 | 9.076492
0.4699142 | 9.1569
0.4752481 | 9.237694
0.4804759 | 9.318875
0.4856772 | 9.399669
0.490905 | 9.478917
0.4964778 | 9.557006
0.5024486 | 9.633548
0.5090298 | 9.709703
0.5156906 | 9.785472
0.5220329 | 9.862014
0.5281099 | 9.940489
0.5341338 | 10.02012
0.5399719 | 10.10014
0.5460489 | 10.17823
0.5528158 | 10.25477
0.5598216 | 10.33054
0.5668805 | 10.40593
0.5737801 | 10.48324
0.5802286 | 10.56249
0.5863852 | 10.64135
0.5926744 | 10.71905
0.599521 | 10.79443
0.6072698 | 10.86634
0.6149655 | 10.93669
0.6222897 | 11.0055
0.6291894 | 11.07277
0.6357175 | 11.14081
0.6424844 | 11.2073
0.6499148 | 11.27185
0.6578228 | 11.33487
0.6656778 | 11.39865
0.6731081 | 11.46437
0.6803262 | 11.53395
0.6870629 | 11.60714
0.6938033 | 11.68214
0.7013929 | 11.75906
0.7093009 | 11.83638
0.7169966 | 11.91408
0.7243208 | 11.99526
0.730902 | 12.07915
0.7373505 | 12.16226
0.7443563 | 12.24383
0.7521582 | 12.3223
0.7600131 | 12.39885
0.7672843 | 12.47694
0.7740777 | 12.55696
0.7806058 | 12.63814
0.7871339 | 12.71854
0.7942989 | 12.7947
0.8021008 | 12.86815
0.8100089 | 12.94083
0.8175454 | 13.01466
0.8246573 | 13.0912
0.8314242 | 13.16891
0.8382708 | 13.24467
0.8457011 | 13.31696
0.8536622 | 13.38655
0.8614641 | 13.45613
0.8687883 | 13.52726
0.8756349 | 13.60071
0.8821099 | 13.67493
0.8889565 | 13.74684
0.8964399 | 13.81526
0.9042949 | 13.88175
0.9119906 | 13.9494
0.9191025 | 14.02014
0.9257633 | 14.09321
0.932318 | 14.16666
0.9394299 | 14.2374
0.9473379 | 14.30582
0.9553521 | 14.37309
0.9631009 | 14.44267
0.970372 | 14.51458
0.9770594 | 14.58802
0.9837732 | 14.66031
0.9912036 | 14.72951
0.9990585 | 14.79678
1.006701 | 14.86327
1.014078 | 14.93246
1.020845 | 15.00321
1.027347 | 15.07472
1.034194 | 15.14431
1.04173 | 15.21118
1.049532 | 15.2769
1.057122 | 15.34301
1.064233 | 15.4122
1.070735 | 15.48295
1.077184 | 15.55446
1.084136 | 15.62366
1.091832 | 15.69131
1.099687 | 15.75858
1.107276 | 15.82777
1.114495 | 15.90006
1.121288 | 15.97351
1.128135 | 16.04696
1.135459 | 16.1177
1.143314 | 16.18729
1.151116 | 16.2561
1.158705 | 16.32684
1.165764 | 16.39952
1.172292 | 16.47258
1.17898 | 16.54448
1.186357 | 16.61368
1.194159 | 16.68133
1.201801 | 16.74937
1.209072 | 16.82011
1.215733 | 16.89356
1.222155 | 16.9674
1.229108 | 17.04007
1.23691 | 17.11043
1.24503 | 17.17963
1.252779 | 17.25037
1.260262 | 17.32382
1.267056 | 17.39882
1.273823 | 17.47342
1.281041 | 17.54533
1.288737 | 17.61453
1.296485 | 17.68334
1.303969 | 17.75331
1.310975 | 17.8256
1.31745 | 17.89904
1.324057 | 17.97133
1.331382 | 18.0413
1.339183 | 18.10973
1.346826 | 18.17815
1.354044 | 18.2489
1.360705 | 18.32234
1.36718 | 18.39618
1.374027 | 18.46847
1.381669 | 18.53921
1.389577 | 18.60841
1.39722 | 18.67915
1.404491 | 18.75222
1.411444 | 18.8276
1.418025 | 18.90298
1.425031 | 18.97643
1.432726 | 19.04756
1.440688 | 19.11792
1.448489 | 19.19021
1.455654 | 19.26404
1.462262 | 19.33943
1.468843 | 19.41403
1.476168 | 19.48555
1.484076 | 19.55513
1.491771 | 19.62433
1.499042 | 19.69585
1.50573 | 19.77007
1.512178 | 19.84507
1.518972 | 19.9189
1.526561 | 19.99081
1.534576 | 20.06116
1.542484 | 20.13307
1.55002 | 20.20729
1.556973 | 20.28344
1.563634 | 20.36037
1.570799 | 20.43421
1.578547 | 20.50534
1.586402 | 20.57492
1.594045 | 20.64605
1.601104 | 20.7195
1.607499 | 20.79334
1.614001 | 20.86679
1.621166 | 20.93792
1.628862 | 21.00673
1.636557 | 21.07476
1.643775 | 21.14473
1.650675 | 21.2178
1.65723 | 21.29241
1.663917 | 21.36547
1.671294 | 21.4366
1.679255 | 21.50657
1.687057 | 21.57654
1.694541 | 21.64921
1.70144 | 21.72382
1.708101 | 21.79921
1.715001 | 21.87304
1.722643 | 21.94456
1.730551 | 22.01453
1.738141 | 22.08527
1.745359 | 22.15833
1.752099 | 22.23333
1.758707 | 22.30794
1.765766 | 22.37984
1.773515 | 22.44981
1.781423 | 22.51901
1.789012 | 22.58937
1.796018 | 22.66204
1.802493 | 22.73665
1.809048 | 22.81087
1.816319 | 22.88278
1.82428 | 22.95236
1.832188 | 23.02272
1.839725 | 23.09501
1.84689 | 23.17
1.853577 | 23.24577
1.860477 | 23.31999
1.868119 | 23.39112
1.87608 | 23.46109
1.883776 | 23.53029
1.891047 | 23.60142
1.897761 | 23.6741
1.904263 | 23.74639
1.911109 | 23.81674
1.918646 | 23.8844
1.926288 | 23.95127
1.933666 | 24.01931
1.940618 | 24.09005
1.9472 | 24.16234
1.953701 | 24.23502
1.960866 | 24.30576
1.968774 | 24.37419
1.976735 | 24.44338
1.984325 | 24.51374
1.991437 | 24.5868
1.998204 | 24.66064
2.00505 | 24.7337
2.012587 | 24.80367
2.020389 | 24.8721
2.027978 | 24.94052
2.035356 | 25.01049
2.042255 | 25.08239
2.048757 | 25.15468
2.055603 | 25.22504
2.063246 | 25.29308
2.071101 | 25.35996
2.07869 | 25.42761
2.085802 | 25.49758
2.092437 | 25.56909
2.099044 | 25.64061
2.106209 | 25.71019
2.114117 | 25.77746
2.121972 | 25.84433
2.129668 | 25.91237
2.13678 | 25.98312
2.143467 | 26.05502
2.150314 | 26.12576
2.157744 | 26.1938
2.165652 | 26.25952
2.173454 | 26.32485
2.180885 | 26.39211
2.187784 | 26.46092
2.194206 | 26.53051
2.200893 | 26.59738
2.20843 | 26.66156
2.216232 | 26.72418
2.223768 | 26.78681
2.230774 | 26.85214
2.237276 | 26.91979
2.243751 | 26.98783
2.25065 | 27.05393
2.258346 | 27.11772
2.266307 | 27.18111
2.274003 | 27.24606
2.281433 | 27.31294
2.28828 | 27.38175
2.294967 | 27.44978
2.302185 | 27.51589
2.309881 | 27.5789
2.317842 | 27.64114
2.325432 | 27.70492
2.332331 | 27.77064
2.33878 | 27.83713
2.345441 | 27.90246
2.352871 | 27.96509
2.360832 | 28.02617
2.368422 | 28.08686
2.375799 | 28.15026
2.382513 | 28.21598
2.389014 | 28.28169
2.396073 | 28.34625
2.403769 | 28.4081
2.41173 | 28.46841
2.419479 | 28.52988
2.426856 | 28.59366
2.43365 | 28.65899
2.44031 | 28.72394
2.447475 | 28.78618
2.455224 | 28.84571
2.463079 | 28.90485
2.470669 | 28.96439
2.477621 | 29.02663
2.484043 | 29.08925
2.490784 | 29.15072
2.498161 | 29.2087
2.506016 | 29.26514
2.513659 | 29.32081
2.520771 | 29.3788
2.527484 | 29.43872
2.53388 | 29.49902
2.54062 | 29.55817
2.54821 | 29.61499
2.556065 | 29.67066
2.563761 | 29.72749
2.571085 | 29.78663
2.578037 | 29.84771
2.584804 | 29.9084
2.591916 | 29.96678
2.599718 | 30.02283
2.607573 | 30.07772
2.615163 | 30.133
2.622381 | 30.19022
2.628935 | 30.24782
2.635596 | 30.30464
2.642708 | 30.35877
2.65051 | 30.41057
2.658259 | 30.46198
2.665636 | 30.51455
2.672483 | 30.56984
2.678958 | 30.62589
2.685698 | 30.68117
2.693182 | 30.73336
2.701249 | 30.784
2.70921 | 30.83464
2.7168 | 30.88721
2.723805 | 30.94133
2.730386 | 30.99584
2.737392 | 31.04764
2.745088 | 31.09635
2.75289 | 31.14313
2.760426 | 31.1901
2.767538 | 31.23861
2.774173 | 31.28809
2.780727 | 31.3368
2.787839 | 31.38261
2.795535 | 31.42571
2.803231 | 31.46785
2.810661 | 31.51134
2.817454 | 31.55638
2.823903 | 31.60238
2.830537 | 31.64703
2.837914 | 31.68955
2.845876 | 31.72956
2.853677 | 31.76938
2.861161 | 31.81094
2.868114 | 31.85404
2.874721 | 31.89753
2.881674 | 31.9387
2.889264 | 31.97697
2.897172 | 32.01331
2.90492 | 32.04926
2.912298 | 32.08637
2.919065 | 32.12445
2.925566 | 32.16195
2.932572 | 32.19616
2.940321 | 32.22728
2.948123 | 32.25666
2.955606 | 32.28681
2.962506 | 32.31851
2.968954 | 32.35137
2.975535 | 32.38307
2.982966 | 32.41167
2.99098 | 32.43796
2.998888 | 32.46348
3.006584 | 32.49015
3.013696 | 32.51818
3.020383 | 32.5462
3.027283 | 32.57152
3.034872 | 32.59279
3.04278 | 32.61105
3.050476 | 32.62845
3.057747 | 32.64681
3.064275 | 32.66527
3.070644 | 32.68228
3.077597 | 32.6945
3.085239 | 32.67643

## Probe 2.3
Probe 2.3 | Probe 2.3
Dehnung | Standardkraft
% | MPa
0 | 0.1252021
0.0001573563 | 0.1255162
0.0003410578 | 0.1256199
0.0003570318 | 0.1261866
0.0009256005 | 0.1263341
0.001034319 | 0.126566
0.001908839 | 0.1267091
0.001489103 | 0.1282437
0.001221597 | 0.135048
0.001851737 | 0.1436856
0.002011001 | 0.158315
0.002746761 | 0.1793713
0.004041851 | 0.2041846
0.005258352 | 0.2295174
0.006446868 | 0.2544878
0.007913142 | 0.2799897
0.009001523 | 0.3066151
0.009653315 | 0.333684
0.01103424 | 0.360998
0.01204775 | 0.38621
0.01282151 | 0.4126421
0.01322086 | 0.4396903
0.01374407 | 0.4659895
0.01429279 | 0.4920592
0.01419313 | 0.5186725
0.01456578 | 0.5462161
0.01482101 | 0.5723341
0.01604171 | 0.5972682
0.01677866 | 0.6228305
0.01764219 | 0.6477767
0.01811297 | 0.6735323
0.01905568 | 0.6986235
0.01985033 | 0.7238234
0.02048616 | 0.7486488
0.02258591 | 0.7684729
0.02363257 | 0.7938298
0.02460234 | 0.8190176
0.02577536 | 0.8442417
0.02715592 | 0.869357
0.0279942 | 0.8966469
0.02937607 | 0.9222092
0.02985744 | 0.9493782
0.03124778 | 0.9763781
0.03265576 | 1.001578
0.03328495 | 1.028373
0.03422813 | 1.054732
0.03633003 | 1.075619
0.03603701 | 1.100421
0.03815608 | 1.111015
0.03785162 | 1.136904
0.04013281 | 1.158624
0.04093771 | 1.184948
0.04212774 | 1.211694
0.04340805 | 1.238621
0.04481013 | 1.265899
0.04630353 | 1.292742
0.0480047 | 1.319355
0.04824014 | 1.344241
0.0504889 | 1.370432
0.05157776 | 1.395438
0.05289556 | 1.421689
0.05430825 | 1.448955
0.05547626 | 1.475169
0.0568095 | 1.502399
0.0588939 | 1.52784
0.05998783 | 1.555009
0.0607156 | 1.581574
0.06172232 | 1.606919
0.06292252 | 1.633774
0.0638241 | 1.659771
0.06473057 | 1.68694
0.06707701 | 1.697236
0.06792518 | 1.722798
0.0687726 | 1.749701
0.06980781 | 1.775457
0.07092296 | 1.800911
0.07244765 | 1.827101
0.07379662 | 1.853425
0.07520997 | 1.879398
0.07696449 | 1.90473
0.07836222 | 1.930667
0.07934859 | 1.956036
0.08034129 | 1.982348
0.08060927 | 2.007076
0.08277757 | 2.028157
0.08274705 | 2.054396
0.0841534 | 2.079849
0.08555649 | 2.104469
0.08671878 | 2.131433
0.08797739 | 2.156391
0.0892577 | 2.182425
0.09081988 | 2.20818
0.09228216 | 2.234262
0.0936154 | 2.25922
0.09473597 | 2.285906
0.09483825 | 2.310635
0.09701227 | 2.333455
0.09803079 | 2.359126
0.1000125 | 2.384277
0.1008942 | 2.409671
0.10309 | 2.435317
0.1042912 | 2.459623
0.1048851 | 2.485621
0.1058669 | 2.510627
0.1079111 | 2.526066
0.1086016 | 2.551363
0.1094715 | 2.576635
0.1103679 | 2.601424
0.1113483 | 2.626419
0.1129758 | 2.650459
0.114069 | 2.675695
0.1158285 | 2.700895
0.1169963 | 2.725672
0.118954 | 2.749942
0.1201721 | 2.775009
0.1214877 | 2.799218
0.1220913 | 2.825143
0.1234756 | 2.849884
0.1245012 | 2.874733
0.1257796 | 2.899414
0.1270076 | 2.923816
0.1281482 | 2.948581
0.1294129 | 2.973401
0.1306389 | 2.997574
0.132303 | 3.021772
0.1331566 | 3.046887
0.1342717 | 3.071277
0.1350355 | 3.094907
0.1363268 | 3.119708
0.1376475 | 3.144328
0.1387516 | 3.16896
0.1406983 | 3.193834
0.1418234 | 3.218261
0.143413 | 3.243412
0.1450113 | 3.267331
0.1458876 | 3.292109
0.1475618 | 3.315786
0.1482579 | 3.340153
0.14985 | 3.364289
0.1506286 | 3.388487
0.1517596 | 3.413662
0.1532047 | 3.436821
0.1544955 | 3.46068
0.1559942 | 3.485179
0.1569224 | 3.50899
0.1580162 | 3.532583
0.158869 | 3.557336
0.1607244 | 3.580711
0.161685 | 3.604438
0.163477 | 3.628321
0.1647022 | 3.651648
0.1663931 | 3.674927
0.1669101 | 3.699644
0.1685698 | 3.723334
0.1694558 | 3.746734
0.1706764 | 3.770568
0.1722173 | 3.794524
0.1733636 | 3.817924
0.1743356 | 3.842665
0.1754682 | 3.865436
0.1767139 | 3.889525
0.1774559 | 3.913577
0.1790165 | 3.936832
0.1803619 | 3.960135
0.1813013 | 3.983825
0.1823998 | 4.006935
0.1835619 | 4.030408
0.1844323 | 4.052503
0.1861596 | 4.075818
0.1874454 | 4.09859
0.1891777 | 4.122352
0.1903078 | 4.145329
0.1914816 | 4.166874
0.1926251 | 4.189489
0.1935573 | 4.212309
0.1946869 | 4.235491
0.1957383 | 4.25807
0.1968801 | 4.282074
0.198858 | 4.303565
0.1997378 | 4.327025
0.2004634 | 4.349084
0.2013168 | 4.372267
0.2034552 | 4.394676
0.204143 | 4.417109
0.2056515 | 4.439422
0.2072472 | 4.461747
0.2080915 | 4.484543
0.2094829 | 4.506167
0.2111468 | 4.529277
0.212229 | 4.551251
0.2127147 | 4.574289
0.2139196 | 4.59665
0.2157273 | 4.618564
0.2173006 | 4.64078
0.2176852 | 4.663563
0.2190928 | 4.685743
0.2201647 | 4.708599
0.2212371 | 4.730284
0.2219867 | 4.752452
0.2231349 | 4.775441
0.2241542 | 4.798237
0.2257062 | 4.820537
0.2270666 | 4.8425
0.2284307 | 4.865416
0.2296638 | 4.887258
0.2312636 | 4.910211
0.2317119 | 4.931968
0.233247 | 4.95393
0.2338091 | 4.976001
0.2353359 | 4.998302
0.236364 | 5.020348
0.2379724 | 5.041985
0.2387028 | 5.064249
0.2399783 | 5.085885
0.2408096 | 5.107775
0.2416064 | 5.129411
0.2434547 | 5.150987
0.2443399 | 5.173324
0.2460629 | 5.193824
0.2472209 | 5.216016
0.2479571 | 5.237387
0.2495999 | 5.259639
0.2505386 | 5.276733
0.2512371 | 5.298695
0.2526488 | 5.320428
0.2540727 | 5.343103
0.2555679 | 5.368811
0.2570274 | 5.394421
0.2589845 | 5.430759
0.2608355 | 5.463328
0.2628257 | 5.503049
0.265035 | 5.548665
0.2662822 | 5.573599
0.2675228 | 5.599306
0.268916 | 5.625787
0.2703755 | 5.65362
0.2718682 | 5.683193
0.2733609 | 5.713539
0.2748935 | 5.745239
0.2766714 | 5.778484
0.2784892 | 5.812503
0.2802672 | 5.847681
0.2822177 | 5.883826
0.2842478 | 5.920937
0.2862115 | 5.959401
0.2882681 | 5.999025
0.2904043 | 6.039423
0.292514 | 6.080786
0.2946768 | 6.123696
0.296959 | 6.167959
0.2993075 | 6.214155
0.3017622 | 6.262283
0.3043628 | 6.312152
0.3072155 | 6.363566
0.310201 | 6.416141
0.3133323 | 6.470261
0.3165035 | 6.525541
0.3195951 | 6.581981
0.3226601 | 6.639195
0.3257914 | 6.697181
0.3289626 | 6.755167
0.3322399 | 6.813154
0.3355173 | 6.870753
0.338914 | 6.929513
0.3423373 | 6.989819
0.3456942 | 7.050898
0.3490909 | 7.11391
0.3527 | 7.178468
0.3564948 | 7.244186
0.3605549 | 7.31029
0.3648009 | 7.377554
0.3690999 | 7.445205
0.3733458 | 7.514015
0.3775121 | 7.582826
0.3815988 | 7.65009
0.3857917 | 7.717354
0.3901172 | 7.784232
0.3942835 | 7.851882
0.3982375 | 7.91992
0.4023508 | 7.98873
0.4068355 | 8.057541
0.4119041 | 8.125578
0.4171319 | 8.192842
0.422227 | 8.25856
0.4271629 | 8.324278
0.4320457 | 8.389223
0.4367693 | 8.453781
0.4414398 | 8.518339
0.4461634 | 8.583283
0.4510196 | 8.649001
0.456274 | 8.715879
0.4619794 | 8.783143
0.4680299 | 8.851567
0.4740007 | 8.921537
0.4797858 | 8.992667
0.4854382 | 9.066503
0.4910109 | 9.141499
0.4963714 | 9.216108
0.5018115 | 9.289944
0.5078619 | 9.36262
0.5143635 | 9.433363
0.5209181 | 9.503333
0.5274993 | 9.57253
0.5337621 | 9.64366
0.5396002 | 9.716337
0.5453853 | 9.78824
0.5513296 | 9.85821
0.5579107 | 9.924701
0.565235 | 9.98694
0.5725061 | 10.04493
0.5793527 | 10.1033
0.5858542 | 10.16476
0.592117 | 10.22778
0.5984858 | 10.29079
0.6055447 | 10.35303
0.6131343 | 10.41411
0.6209362 | 10.47673
0.6284727 | 10.54361
0.6357969 | 10.61706
0.6426965 | 10.69863
0.6493838 | 10.78135
0.656655 | 10.86292
0.664563 | 10.94217
0.6723118 | 11.02142
0.6798483 | 11.10221
0.686748 | 11.18494
0.6931699 | 11.26728
0.6998572 | 11.34769
0.7073407 | 11.42384
0.7152487 | 11.4969
0.7228383 | 11.56958
0.7298441 | 11.64342
0.7364252 | 11.7188
0.7427941 | 11.79457
0.7496407 | 11.86763
0.7573364 | 11.93837
0.7652444 | 12.00873
0.7729402 | 12.07986
0.7802644 | 12.15331
0.787164 | 12.2283
0.7939575 | 12.30253
0.8011225 | 12.37443
0.8089774 | 12.44363
0.8168323 | 12.51166
0.8243689 | 12.58086
0.8314277 | 12.65199
0.8378762 | 12.72467
0.8444308 | 12.79541
0.8517551 | 12.86422
0.85961 | 12.9311
0.8673588 | 12.99798
0.8747892 | 13.06679
0.8815827 | 13.1383
0.8880312 | 13.21137
0.8948246 | 13.28327
0.9024673 | 13.35285
0.9105345 | 13.42128
0.9184957 | 13.49047
0.925926 | 13.56199
0.9327726 | 13.63505
0.9394334 | 13.7085
0.9465984 | 13.77963
0.9543472 | 13.84806
0.962096 | 13.91532
0.9695794 | 13.98374
0.9766383 | 14.0541
0.9831664 | 14.12562
0.9897741 | 14.19675
0.9969391 | 14.26517
1.004741 | 14.33128
1.01249 | 14.39738
1.019814 | 14.4658
1.026581 | 14.53616
1.033003 | 14.60768
1.039664 | 14.67765
1.047094 | 14.74607
1.055002 | 14.81372
1.062698 | 14.88176
1.069969 | 14.9525
1.076975 | 15.02557
1.083742 | 15.09902
1.090854 | 15.17131
1.098549 | 15.24128
1.106457 | 15.31047
1.114047 | 15.38083
1.121371 | 15.45273
1.128085 | 15.52618
1.134666 | 15.59886
1.141725 | 15.66921
1.149474 | 15.73764
1.157223 | 15.80568
1.1646 | 15.87603
1.171393 | 15.94832
1.177948 | 16.02254
1.184715 | 16.09599
1.192251 | 16.16712
1.200319 | 16.23671
1.208121 | 16.30745
1.215657 | 16.38051
1.222716 | 16.45551
1.22943 | 16.53089
1.236489 | 16.60434
1.244025 | 16.6747
1.25188 | 16.74428
1.259523 | 16.81386
1.266688 | 16.88615
1.273296 | 16.9596
1.279718 | 17.03305
1.286776 | 17.1038
1.294472 | 17.17261
1.302221 | 17.24103
1.309651 | 17.31061
1.316498 | 17.38368
1.322973 | 17.45751
1.32966 | 17.53096
1.336931 | 17.60209
1.344839 | 17.67206
1.352641 | 17.74203
1.359965 | 17.81432
1.36713 | 17.88893
1.373818 | 17.9647
1.380664 | 18.03892
1.388201 | 18.11044
1.396003 | 18.1808
1.403858 | 18.25115
1.411235 | 18.32422
1.418028 | 18.39883
1.42453 | 18.47305
1.431483 | 18.54534
1.439178 | 18.61492
1.447033 | 18.68373
1.454411 | 18.75409
1.461416 | 18.82715
1.467971 | 18.90176
1.474632 | 18.97598
1.481956 | 19.04866
1.489811 | 19.1194
1.497719 | 19.19015
1.505362 | 19.26282
1.512633 | 19.3382
1.5194 | 19.41436
1.526193 | 19.48897
1.533677 | 19.56087
1.541638 | 19.63084
1.549387 | 19.70043
1.556817 | 19.77156
1.563425 | 19.845
1.569794 | 19.91884
1.576587 | 19.98997
1.584124 | 20.05917
1.591872 | 20.12682
1.599356 | 20.19563
1.606362 | 20.26753
1.613022 | 20.34137
1.619577 | 20.41559
1.626689 | 20.48711
1.634491 | 20.55708
1.642452 | 20.62627
1.650042 | 20.69818
1.657153 | 20.77201
1.663788 | 20.84701
1.670555 | 20.92123
1.677879 | 20.99352
1.685787 | 21.06388
1.693536 | 21.13346
1.700913 | 21.20575
1.707919 | 21.28036
1.714473 | 21.35536
1.721267 | 21.42842
1.72875 | 21.49955
1.736605 | 21.56875
1.744354 | 21.63872
1.751625 | 21.71062
1.758286 | 21.78484
1.764788 | 21.86022
1.77174 | 21.93329
1.779436 | 22.00403
1.78745 | 22.074
1.795199 | 22.1459
1.80247 | 22.22013
1.809264 | 22.29628
1.816031 | 22.37128
1.823408 | 22.44395
1.831316 | 22.51431
1.839171 | 22.58351
1.846548 | 22.65425
1.853448 | 22.72693
1.859949 | 22.79999
1.866637 | 22.87189
1.873908 | 22.94032
1.88171 | 23.00719
1.889246 | 23.07484
1.896411 | 23.1452
1.903019 | 23.21749
1.909388 | 23.29055
1.916287 | 23.36207
1.923983 | 23.43204
1.931997 | 23.50085
1.939799 | 23.57082
1.947123 | 23.6435
1.95397 | 23.71772
1.960684 | 23.79155
1.967849 | 23.86346
1.975598 | 23.93266
1.983293 | 24.00108
1.990777 | 24.07105
1.997942 | 24.14257
2.004496 | 24.21563
2.011157 | 24.28753
2.018535 | 24.3575
2.026336 | 24.42515
2.034138 | 24.4928
2.041409 | 24.56277
2.048203 | 24.63468
2.054731 | 24.70735
2.061631 | 24.77848
2.069326 | 24.84729
2.077341 | 24.91494
2.085036 | 24.98375
2.092361 | 25.0545
2.099154 | 25.12717
2.105921 | 25.20024
2.113086 | 25.27098
2.120729 | 25.33863
2.128637 | 25.40589
2.136279 | 25.47432
2.14355 | 25.54429
2.150025 | 25.61542
2.156527 | 25.68539
2.163798 | 25.75265
2.1716 | 25.8176
2.17919 | 25.88138
2.186514 | 25.94749
2.193095 | 26.01591
2.19949 | 26.08549
2.206231 | 26.15431
2.213608 | 26.22118
2.221569 | 26.28651
2.229371 | 26.35223
2.236908 | 26.42066
2.243966 | 26.4914
2.250654 | 26.56253
2.25766 | 26.63173
2.265249 | 26.69783
2.273104 | 26.76239
2.280853 | 26.82733
2.288071 | 26.8946
2.294626 | 26.96341
2.301127 | 27.03145
2.308186 | 27.09755
2.316041 | 27.16095
2.32379 | 27.22396
2.331167 | 27.28852
2.338173 | 27.35578
2.344781 | 27.42382
2.351574 | 27.49108
2.359058 | 27.55641
2.366966 | 27.61943
2.374767 | 27.68244
2.382357 | 27.74777
2.389416 | 27.81465
2.395997 | 27.8823
2.402897 | 27.94802
2.410539 | 28.01103
2.418394 | 28.07288
2.42609 | 28.13512
2.433361 | 28.1989
2.439942 | 28.26462
2.446444 | 28.32957
2.453556 | 28.3918
2.461305 | 28.45172
2.469107 | 28.5101
2.476484 | 28.56963
2.483277 | 28.63187
2.489726 | 28.69565
2.49628 | 28.75867
2.503445 | 28.81897
2.5113 | 28.87812
2.519049 | 28.93688
2.526639 | 28.99796
2.533751 | 29.06135
2.540491 | 29.12591
2.547338 | 29.18854
2.554874 | 29.24923
2.562835 | 29.30722
2.570584 | 29.36559
2.577961 | 29.42512
2.584808 | 29.48659
2.591309 | 29.54767
2.598262 | 29.60643
2.605799 | 29.66287
2.613547 | 29.71776
2.621084 | 29.77343
2.628196 | 29.8318
2.634751 | 29.89133
2.641358 | 29.95125
2.648523 | 30.00885
2.656431 | 30.06413
2.664499 | 30.11902
2.672247 | 30.17508
2.679465 | 30.23384
2.6861 | 30.2926
2.692893 | 30.3502
2.700377 | 30.40509
2.708232 | 30.45728
2.715874 | 30.50947
2.723145 | 30.56281
2.729939 | 30.61732
2.73644 | 30.67221
2.74334 | 30.72556
2.750877 | 30.77543
2.758572 | 30.82414
2.766109 | 30.87304
2.773168 | 30.92407
2.779749 | 30.97703
2.786224 | 31.02883
2.793283 | 31.0787
2.801138 | 31.12644
2.808993 | 31.17322
2.816582 | 31.22096
2.823694 | 31.27083
2.830435 | 31.32147
2.837281 | 31.37095
2.844658 | 31.41811
2.852407 | 31.46257
2.860209 | 31.50625
2.867799 | 31.55109
2.874804 | 31.5971
2.881253 | 31.64329
2.888046 | 31.68736
2.895583 | 31.72834
2.903438 | 31.76719
2.91108 | 31.80565
2.918139 | 31.84586
2.924747 | 31.88761
2.931302 | 31.92936
2.938307 | 31.96898
2.946109 | 32.00571
2.95407 | 32.04108
2.961925 | 32.07703
2.969409 | 32.11472
2.976176 | 32.1528
2.982916 | 32.18991
2.990187 | 32.22335
2.997989 | 32.25312
3.005791 | 32.28153
3.013221 | 32.31014
3.020174 | 32.34029
3.026463 | 32.37044
3.033071 | 32.39847
3.040502 | 32.42311
3.04825 | 32.44534
3.05584 | 32.4668
3.063111 | 32.4898
3.069772 | 32.51444
3.076247 | 32.53889
3.083147 | 32.56093
3.090736 | 32.57948
3.098697 | 32.59591
3.106393 | 32.61186
3.113876 | 32.62906
3.120617 | 32.64655
3.127251 | 32.66192
3.134363 | 31.80836

## Probe 2.4
Probe 2.4 | Probe 2.4
Dehnung | Standardkraft
% | MPa
0 | 0.1211996
8.47578e-05 | 0.1214647
0.0001696944 | 0.1214351
-0.0003631711 | 0.1219471
0.0004727244 | 0.1222956
0.0002760887 | 0.1222927
0.00074495 | 0.1229043
0.0007025115 | 0.1236338
0.0009214692 | 0.1291606
0.001373511 | 0.1369495
0.001662116 | 0.1482689
0.002222519 | 0.1653205
0.003597867 | 0.1887083
0.004667412 | 0.2138841
0.005161475 | 0.2381296
0.006575059 | 0.2638127
0.007284116 | 0.2911509
0.008972596 | 0.3160004
0.009801339 | 0.341901
0.01156373 | 0.3683331
0.01180739 | 0.3957558
0.01360853 | 0.422188
0.01421649 | 0.4483543
0.01431842 | 0.4749314
0.01427073 | 0.5007595
0.01439853 | 0.5261526
0.01485161 | 0.5519807
0.01532535 | 0.5778209
0.01583759 | 0.6039631
0.01637545 | 0.629622
0.01719692 | 0.6546286
0.01760319 | 0.680505
0.01842835 | 0.7059828
0.01967245 | 0.7308927
0.02004271 | 0.7560443
0.02167207 | 0.7813529
0.0223611 | 0.806722
0.02336269 | 0.8342172
0.02429539 | 0.8593446
0.02505439 | 0.8846774
0.02626866 | 0.9098048
0.02799815 | 0.9348114
0.02957648 | 0.9612314
0.03045588 | 0.9867696
0.0314489 | 1.014313
0.03337341 | 1.041651
0.03455525 | 1.068929
0.03532562 | 1.093863
0.03620109 | 1.120718
0.037891 | 1.147984
0.03880868 | 1.174621
0.03997629 | 1.199417
0.04095905 | 1.225463
0.04185038 | 1.250385
0.04285108 | 1.276901
0.04423254 | 1.303358
0.04550141 | 1.329427
0.04796618 | 1.356512
0.04829198 | 1.383137
0.04993945 | 1.40969
0.05052978 | 1.43698
0.05272561 | 1.447587
0.05349526 | 1.474103
0.05480358 | 1.500656
0.05631754 | 1.527282
0.05754492 | 1.554342
0.05827639 | 1.581294
0.05966744 | 1.607327
0.06134762 | 1.633674
0.06273378 | 1.660179
0.06431235 | 1.687058
0.06587519 | 1.713478
0.06772532 | 1.739584
0.06809492 | 1.765183
0.06902857 | 1.792509
0.07056208 | 1.817733
0.07136317 | 1.844612
0.07348032 | 1.870742
0.07467099 | 1.89622
0.07625265 | 1.922301
0.07723542 | 1.948045
0.07861145 | 1.973402
0.08028056 | 1.998964
0.08176362 | 2.02472
0.08282536 | 2.050753
0.08351295 | 2.076666
0.08508223 | 2.101987
0.08709579 | 2.12808
0.08752208 | 2.15345
0.0889849 | 2.178927
0.0905618 | 2.204345
0.09124749 | 2.229617
0.09236097 | 2.255385
0.09338034 | 2.281527
0.09463263 | 2.306099
0.09585429 | 2.332035
0.0973546 | 2.357199
0.09858174 | 2.383522
0.1003336 | 2.408517
0.1014217 | 2.43472
0.1030754 | 2.460475
0.1042541 | 2.485373
0.1050203 | 2.510684
0.1061582 | 2.535956
0.1077322 | 2.561591
0.1095309 | 2.586416
0.1105902 | 2.611435
0.1121018 | 2.635258
0.1130643 | 2.660542
0.1146651 | 2.685694
0.1155876 | 2.710833
0.1165529 | 2.735816
0.1177043 | 2.761282
0.1197737 | 2.778714
0.1200578 | 2.803455
0.1214314 | 2.828981
0.1228729 | 2.853794
0.1242323 | 2.878172
0.1256686 | 2.903372
0.1272503 | 2.928041
0.1280302 | 2.952359
0.1301364 | 2.971977
0.1304946 | 2.997165
0.131641 | 3.022268
0.1331869 | 3.04684
0.1347166 | 3.070904
0.1360941 | 3.095754
0.1372397 | 3.120048
0.1387074 | 3.144668
0.1395554 | 3.16866
0.1405372 | 3.193316
0.1418593 | 3.218322
0.1424676 | 3.242689
0.1440193 | 3.266814
0.1458423 | 3.290999
0.1471715 | 3.316223
0.1484353 | 3.340553
0.1487877 | 3.364847
0.1509138 | 3.384441
0.1515297 | 3.409798
0.1524786 | 3.432981
0.1541462 | 3.457057
0.1552997 | 3.481182
0.1567553 | 3.505282
0.1582859 | 3.529649
0.1597472 | 3.553725
0.1604043 | 3.576763
0.161385 | 3.601093
0.1622552 | 3.62523
0.163417 | 3.64898
0.1649005 | 3.672585
0.1663224 | 3.696263
0.167406 | 3.720049
0.1682849 | 3.743129
0.1698435 | 3.766505
0.1715789 | 3.790557
0.1729688 | 3.814525
0.1742541 | 3.837707
0.175332 | 3.860588
0.176372 | 3.884422
0.1772089 | 3.90775
0.179017 | 3.93092
0.1807484 | 3.954127
0.1810813 | 3.978155
0.1821477 | 4.001845
0.1834653 | 4.026308
0.184823 | 4.048826
0.186099 | 4.071887
0.1875448 | 4.095481
0.1887686 | 4.118881
0.1897213 | 4.141882
0.1909279 | 4.164448
0.1919242 | 4.186978
0.1932303 | 4.209412
0.1938608 | 4.23292
0.1959651 | 4.24581
0.1965158 | 4.26805
0.1982221 | 4.291837
0.1988839 | 4.313111
0.1998438 | 4.335749
0.2013792 | 4.358364
0.2028722 | 4.381317
0.2041155 | 4.403908
0.2052933 | 4.426075
0.2062761 | 4.448376
0.2072414 | 4.47128
0.2078757 | 4.493291
0.2099872 | 4.50635
0.2102387 | 4.529255
0.2114916 | 4.550384
0.2122862 | 4.57301
0.213406 | 4.594755
0.2143814 | 4.617684
0.2160036 | 4.639066
0.2174641 | 4.662092
0.2186695 | 4.683704
0.2200836 | 4.705171
0.2208422 | 4.727834
0.2226063 | 4.749615
0.2232414 | 4.772097
0.2243336 | 4.793769
0.2260356 | 4.816565
0.2271893 | 4.837392
0.2286694 | 4.859729
0.2291987 | 4.881454
0.2302549 | 4.903465
0.2309424 | 4.925137
0.232777 | 4.947232
0.2334329 | 4.969183
0.2349618 | 4.990783
0.2363055 | 5.012117
0.2376517 | 5.033789
0.2387287 | 5.055365
0.240083 | 5.076518
0.2416978 | 5.09778
0.2423405 | 5.118159
0.2436833 | 5.13953
0.2442863 | 5.160924
0.2456035 | 5.181534
0.2468888 | 5.202554
0.2485204 | 5.223489
0.2498372 | 5.243808
0.250623 | 5.264454
0.2515018 | 5.284689
0.2516458 | 5.304211
0.2522009 | 5.310022
0.2536605 | 5.330051
0.2552975 | 5.356568
0.2569693 | 5.386237
0.259069 | 5.425475
0.2609532 | 5.460363
0.2629501 | 5.502113
0.2653716 | 5.550629
0.2666852 | 5.576723
0.2680717 | 5.604169
0.2695711 | 5.633163
0.2712097 | 5.662929
0.2727754 | 5.694242
0.2744473 | 5.726327
0.2761456 | 5.759573
0.2779634 | 5.793978
0.2797812 | 5.829156
0.2817051 | 5.865108
0.2836291 | 5.902412
0.2856592 | 5.94049
0.2877954 | 5.979534
0.289998 | 6.019545
0.2922404 | 6.060715
0.2944429 | 6.102272
0.2967251 | 6.145375
0.2992594 | 6.188865
0.3016743 | 6.233128
0.3040891 | 6.278744
0.3066898 | 6.325906
0.3093302 | 6.375001
0.3120635 | 6.425256
0.3150622 | 6.477057
0.3182599 | 6.529245
0.3216036 | 6.582206
0.3250799 | 6.63594
0.3284767 | 6.690833
0.331754 | 6.7465
0.3349252 | 6.801781
0.3383219 | 6.856288
0.341931 | 6.909635
0.3455665 | 6.962596
0.3491225 | 7.01633
0.3525723 | 7.070837
0.3560221 | 7.127277
0.3596842497 | 7.184104
0.3635321 | 7.242477
0.367725 | 7.300077
0.3721567 | 7.35845
0.376668 | 7.417596
0.3810731 | 7.477901
0.385319 | 7.537048
0.389565 | 7.59542
0.3939436 | 7.652247
0.3983222 | 7.707527
0.4024885 | 7.759328
0.4065752 | 7.80881
0.4109007 | 7.859065
0.4156774 | 7.911253
0.4209052 | 7.964214
0.4262126 | 8.018721
0.4314139 | 8.075161
0.4364825 | 8.13392
0.4413387 | 8.194613
0.4462215 | 8.259171
0.4510778 | 8.329528
0.4559341 | 8.404137
0.4610558 | 8.480292
0.4666551 | 8.556834
0.4727321 | 8.633763
0.4788621 | 8.710305
0.4847799 | 8.786846
0.4905649 | 8.864162
0.4964031 | 8.943023
0.502029 | 9.021884
0.507416 | 9.0992
0.5132276 | 9.176515
0.5197026 | 9.25267
0.5263634 | 9.327666
0.5329977 | 9.401888
0.5395523 | 9.478044
0.5456558 | 9.556519
0.551494 | 9.636153
0.5573587 | 9.715015
0.5638072 | 9.791943
0.5709722 | 9.867325
0.5784026 | 9.941934
0.5855145 | 10.01809
0.5922814 | 10.09734
0.5986238 | 10.17813
0.6049396 | 10.25815
0.6118392 | 10.33585
0.6195881 | 10.41124
0.6275492 | 10.48507
0.6352449 | 10.5593
0.642463 | 10.63545
0.6493626 | 10.71199
0.6560765 | 10.78699
0.6632415 | 10.85851
0.6710965 | 10.92732
0.6788453 | 10.99535
0.6864879 | 11.06455
0.6934406 | 11.13607
0.6999422 | 11.20836
0.706603 | 11.2791
0.7139272 | 11.3483
0.7217822 | 11.41633
0.7293187 | 11.48437
0.7362714 | 11.5555
0.7430649 | 11.62856
0.7496196 | 11.70201
0.756413 | 11.7743
0.7639496 | 11.84427
0.7718045 | 11.91386
0.7796064 | 11.98537
0.7869837 | 12.05921
0.7938303 | 12.13382
0.8006238 | 12.2092
0.8076826 | 12.28226
0.8154845 | 12.35301
0.8233394 | 12.42259
0.8308759 | 12.49411
0.8381471 | 12.56678
0.8447283 | 12.64101
0.8512299 | 12.71407
0.8583949 | 12.7852
0.8661437 | 12.85478
0.8738394 | 12.9232
0.8813229 | 12.99395
0.8882756 | 13.06701
0.8948568 | 13.14201
0.9015706 | 13.21584
0.9090541 | 13.28736
0.9170683 | 13.35772
0.9250294 | 13.42846
0.932619 | 13.50075
0.9395186 | 13.57613
0.9461794 | 13.65267
0.9531321 | 13.72767
0.9607748 | 13.80073
0.9685767 | 13.87263
0.9761663 | 13.94531
0.9833843 | 14.02108
0.9899921 | 14.09801
0.9965202 | 14.17455
1.003579 | 14.24877
1.011381 | 14.32068
1.019183 | 14.39142
1.02656 | 14.46294
1.033354 | 14.53638
1.039802 | 14.61177
1.046383 | 14.6856
1.053601 | 14.75712
1.061509 | 14.82709
1.069311 | 14.89706
1.076742 | 14.97012
1.083694 | 15.04551
1.090408 | 15.12166
1.097308 | 15.19627
1.104897 | 15.26856
1.113018 | 15.3393
1.120767 | 15.41043
1.128144 | 15.48427
1.134858 | 15.55926
1.141359 | 15.63426
1.148365 | 15.70655
1.156061 | 15.77613
1.16381 | 15.84494
1.17124 | 15.9153
1.17814 | 15.98836
1.184694 | 16.06297
1.191355 | 16.13719
1.198732 | 16.2091
1.206747 | 16.27945
1.214602 | 16.3502
1.222297 | 16.42249
1.229462 | 16.4971
1.236203 | 16.57287
1.243155 | 16.64709
1.250533 | 16.7186
1.258388 | 16.7878
1.266083 | 16.857
1.273408 | 16.9289
1.280148 | 17.00235
1.286517 | 17.0758
1.29331 | 17.14693
1.301006 | 17.21613
1.308808 | 17.28378
1.316345 | 17.35297
1.32335 | 17.42488
1.329719 | 17.49833
1.336274 | 17.57178
1.343439 | 17.64291
1.351294 | 17.7121
1.359202 | 17.7813
1.366632 | 17.85243
1.373797 | 17.92627
1.380511 | 18.00165
1.387358 | 18.07587
1.394735 | 18.14777
1.40259 | 18.21774
1.410445 | 18.2881
1.417928 | 18.36039
1.424775 | 18.435
1.431303 | 18.50922
1.438097 | 18.5819
1.445739 | 18.65226
1.4537 | 18.72107
1.461184 | 18.79026
1.468243 | 18.86255
1.474771 | 18.93678
1.481246 | 19.01138
1.488305 | 19.08406
1.49616 | 19.1548
1.504174 | 19.22516
1.51187 | 19.29745
1.5193 | 19.37245
1.526146 | 19.4486
1.532834 | 19.52398
1.540211 | 19.59627
1.548119 | 19.66586
1.555974 | 19.73544
1.563458 | 19.80657
1.570145 | 19.88002
1.576434 | 19.95386
1.583201 | 20.02576
1.590685 | 20.09496
1.598593 | 20.16261
1.606129 | 20.23103
1.613241 | 20.30216
1.619796 | 20.37561
1.626218 | 20.44945
1.63317 | 20.52174
1.640866 | 20.59171
1.648774 | 20.6609
1.65647 | 20.73126
1.663847 | 20.80471
1.670641 | 20.87932
1.677381 | 20.95393
1.684546 | 21.02622
1.692348 | 21.09657
1.70015 | 21.16577
1.70758 | 21.2369
1.714639 | 21.30996
1.72122 | 21.38341
1.727987 | 21.45609
1.735365 | 21.52645
1.74322 | 21.59526
1.750968 | 21.66368
1.758293 | 21.73404
1.765033 | 21.8071
1.771535 | 21.88094
1.778381 | 21.95284
1.785971 | 22.02281
1.793879 | 22.09201
1.801734 | 22.16236
1.809164 | 22.23504
1.816011 | 22.30965
1.822725 | 22.38387
1.829996 | 22.45616
1.837798 | 22.52574
1.845706 | 22.59378
1.853189 | 22.66298
1.860195 | 22.73449
1.866776 | 22.8064
1.873304 | 22.87753
1.880483 | 22.9457
1.888126 | 23.01181
1.895769 | 23.07791
1.90304 | 23.14634
1.909754 | 23.21708
1.916176 | 23.28976
1.922943 | 23.36089
1.930479 | 23.43008
1.938493 | 23.49851
1.946295 | 23.56732
1.953726 | 23.63883
1.960625 | 23.7119
1.967392 | 23.78496
1.974557 | 23.85648
1.982253 | 23.92567
1.989949 | 23.99332
1.997485 | 24.06214
2.00465 | 24.13288
2.011311 | 24.20478
2.017839 | 24.2763
2.02511 | 24.34511
2.032859 | 24.41237
2.040714 | 24.47925
2.048091 | 24.54806
2.054991 | 24.61919
2.061519 | 24.69071
2.068286 | 24.76145
2.075822 | 24.83026
2.083837 | 24.89714
2.091639 | 24.96479
2.099069 | 25.03437
2.105969 | 25.10628
2.112656 | 25.17857
2.119662 | 25.24892
2.127304 | 25.31657
2.135265 | 25.38229
2.142908 | 25.44878
2.150179 | 25.51798
2.156814 | 25.58834
2.163315 | 25.65753
2.170374 | 25.72403
2.17807 | 25.7882
2.185819 | 25.8516
2.19309 | 25.91577
2.199804 | 25.98303
2.206252 | 26.05223
2.212913 | 26.12065
2.220131 | 26.18714
2.228039 | 26.25131
2.235947 | 26.31665
2.243537 | 26.3843
2.250702 | 26.45388
2.257362 | 26.52424
2.264315 | 26.59305
2.271852 | 26.65992
2.2796 | 26.72448
2.287402 | 26.78865
2.294673 | 26.85515
2.301387 | 26.92357
2.307862 | 26.99199
2.314762 | 27.0581
2.322511 | 27.12188
2.330366 | 27.18451
2.337955 | 27.24868
2.345014 | 27.31478
2.351542 | 27.38282
2.358203 | 27.45086
2.365527 | 27.51658
2.373382 | 27.58036
2.381343 | 27.64299
2.389039 | 27.70754
2.396204 | 27.77481
2.402838 | 27.84285
2.409605 | 27.90934
2.417036 | 27.97312
2.424838 | 28.03459
2.432586 | 28.09644
2.440017 | 28.15984
2.446731 | 28.22478
2.453206 | 28.29011
2.460105 | 28.35313
2.467801 | 28.41343
2.475603 | 28.47219
2.483033 | 28.53134
2.489986 | 28.59319
2.496488 | 28.65659
2.502989 | 28.71999
2.510048 | 28.78107
2.517797 | 28.83982
2.525652 | 28.89858
2.533295 | 28.95928
2.540513 | 29.0219
2.547226 | 29.08607
2.553993 | 29.14947
2.561371 | 29.21016
2.569279 | 29.26854
2.577134 | 29.32652
2.584564 | 29.38567
2.59157 | 29.44675
2.598098 | 29.50783
2.604891 | 29.56736
2.612375 | 29.62419
2.620124 | 29.67908
2.627713 | 29.73475
2.634825 | 29.79235
2.641513 | 29.85227
2.648041 | 29.91257
2.655153 | 29.97056
2.663061 | 30.02661
2.671075 | 30.08151
2.678824 | 30.13795
2.686148 | 30.19593
2.692888 | 30.25508
2.699576 | 30.31306
2.706953 | 30.36834
2.714702 | 30.42092
2.722398 | 30.47272
2.729881 | 30.52568
2.736728 | 30.58019
2.743229 | 30.6347
2.750023 | 30.68766
2.7574 | 30.73791
2.765149 | 30.78643
2.772738 | 30.83436
2.779956 | 30.88462
2.786617 | 30.93642
2.792986 | 30.98822
2.799886 | 31.03847
2.807581 | 31.0866
2.815489 | 31.13357
2.823079 | 31.18112
2.830403 | 31.23099
2.837197 | 31.28163
2.84399 | 31.33227
2.851261 | 31.38021
2.85901 | 31.42524
2.866759 | 31.46951
2.874402 | 31.51415
2.881514 | 31.56054
2.888068 | 31.60732
2.894756 | 31.65197
2.90208 | 31.69391
2.909882 | 31.73334
2.917684 | 31.77219
2.924849 | 31.8124
2.931562 | 31.85453
2.938011 | 31.89686
2.944858 | 31.93765
2.952606 | 31.97534
2.960621 | 32.01129
2.968422 | 32.04744
2.976012 | 32.08513
2.982912 | 32.12398
2.989572 | 32.16225
2.996684 | 32.19723
3.004433 | 32.22874
3.012288 | 32.25812
3.019878 | 32.2875
3.026937 | 32.31823
3.033279 | 32.34993
3.039781 | 32.3797
3.046999 | 32.40579
3.054747 | 32.42986
3.062496 | 32.45266
3.069874 | 32.47653
3.076534 | 32.50224
3.082983 | 32.52814
3.089829 | 32.5524
3.09726 | 32.57366
3.105221 | 32.59222
3.112917 | 32.61019
3.1204 | 32.6301
3.127406 | 32.65098
3.133987 | 32.67156
3.14094 | 32.68934
3.148529 | 32.70355
3.156384 | 32.71558
3.164186 | 32.72747
3.171457 | 32.74061
3.178092 | 32.75434
3.18462 | 32.7669
3.191679 | 32.7756
3.199587 | 32.78072
3.207442 | 32.78367
3.214872 | 32.78634
3.221665 | 32.78824

## Probe 2.5
Probe 2.5 | Probe 2.5
Dehnung | Standardkraft
% | MPa
0 | 0.1221904
-0.000110507 | 0.1228294
9.024143e-05 | 0.1230995
0.000623107 | 0.1226537
0.0009099543 | 0.1230197
-0.0002611578 | 0.1230418
0.0001503751 | 0.1231613
9.650737e-05 | 0.1237581
0.000282295 | 0.1280391
0.0006497046 | 0.1363535
0.001919313 | 0.1484763
0.002775236 | 0.1693634
0.003372236 | 0.1944425
0.004532143 | 0.2207901
0.005533977 | 0.2468719
0.006309911 | 0.2729415
0.007711574 | 0.3000864
0.009714886 | 0.3274125
0.01047377 | 0.3521533
0.01021818 | 0.3779451
0.01045827 | 0.4050296
0.0108786 | 0.4315342
0.01115112 | 0.456867
0.01157836 | 0.4830212
0.01234607 | 0.5090788
0.01300768 | 0.5339043
0.01412801 | 0.5594303
0.01508729 | 0.5850772
0.015649 | 0.610712
0.01626686 | 0.6361293
0.01733808 | 0.6614138
0.01863895 | 0.6868312
0.01923166 | 0.7121881
0.02052776 | 0.7376779
0.02097647 | 0.7649919
0.0224847 | 0.7901435
0.02348415 | 0.8154883
0.0245537 | 0.8402292
0.02666069 | 0.8571177
0.02731185 | 0.8821292
0.02811723 | 0.9072446
0.02969699 | 0.9345585
0.03027229 | 0.9617276
0.03182988 | 0.9867583
0.03310384 | 1.012284
0.03370668 | 1.038994
0.03573801 | 1.063542
0.03623433 | 1.090506
0.03766985 | 1.117518
0.03900166 | 1.144638
0.04060192 | 1.170527
0.04114576 | 1.195352
0.04228754 | 1.22141
0.04426618 | 1.246441
0.04548247 | 1.273344
0.04749282 | 1.300356
0.04780228 | 1.32645
0.04889686 | 1.353365
0.05024584 | 1.380256
0.05216749 | 1.407147
0.05353017 | 1.433748
0.05472489 | 1.459951
0.05658002 | 1.487277
0.05783476 | 1.512996
0.05850656 | 1.54025
0.05985041 | 1.565933
0.06109841 | 1.590928
0.06188844 | 1.616852
0.06322549 | 1.641859
0.06510316 | 1.668484
0.06641255 | 1.695158
0.06821261 | 1.721131
0.06935452 | 1.747285
0.07011788 | 1.774152
0.07042997 | 1.800282
0.07281892 | 1.815033
0.07362156 | 1.842407
0.07486396 | 1.867776
0.07580404 | 1.894824
0.07729463 | 1.920544
0.0780261 | 1.946686
0.08014257 | 1.972901
0.08164461 | 1.998692
0.08262117 | 2.025378
0.08348285 | 2.051653
0.08493294 | 2.078363
0.08622915 | 2.103539
0.08724243 | 2.130164
0.08859808 | 2.155811
0.08964259 | 2.181953
0.09142906 | 2.207165
0.09240002 | 2.233469
0.09439696 | 2.259732
0.09489048 | 2.285077
0.09618247 | 2.310542
0.09796063 | 2.336793
0.09941188 | 2.362247
0.1004554 | 2.387725
0.1022557 | 2.413867
0.1030993 | 2.438886
0.1047248 | 2.465511
0.1061935 | 2.491146
0.1076469 | 2.515585
0.10872 | 2.541533
0.1096002 | 2.567821
0.1105558 | 2.593576
0.111786 | 2.619175
0.1131841 | 2.643251
0.1149637 | 2.669538
0.1167837 | 2.694593
0.1179619 | 2.720953
0.1194177 | 2.745778
0.1203093 | 2.771111
0.1213501 | 2.796613
0.1224058 | 2.822429
0.1239031 | 2.847762
0.1251883 | 2.872164
0.1269366 | 2.896941
0.1281912 | 2.922685
0.1298544 | 2.947679
0.1308481 | 2.972408
0.1320741 | 2.997282
0.1328318 | 3.022192
0.1334756 | 3.047174
0.135577 | 3.062251
0.1364176 | 3.086835
0.1370993 | 3.111877
0.1381284 | 3.136183
0.14025 | 3.154232
0.1404107 | 3.178815
0.1418131 | 3.204305
0.1425654 | 3.228925
0.144746 | 3.254403
0.1465324 | 3.27883
0.1475939 | 3.303957
0.1493276 | 3.328336
0.1497181 | 3.354369
0.1513082 | 3.378119
0.1520852 | 3.403235
0.1530878 | 3.42777
0.1544528 | 3.452596
0.1564692 | 3.477491
0.1579023 | 3.50164
0.1591025 | 3.525656
0.1604052 | 3.550191
0.1612372 | 3.574147
0.1622142 | 3.599045
0.1630296 | 3.623012
0.1654067 | 3.637726
0.1660852 | 3.660414
0.1674723 | 3.685601
0.1683142 | 3.709823
0.1695483 | 3.734117
0.1712423 | 3.75829
0.1728531 | 3.781871
0.1741051 | 3.806805
0.175557 | 3.830591
0.1763892 | 3.854438
0.1775573 | 3.87837
0.1779838 | 3.902011
0.1790027 | 3.926064
0.1808233 | 3.949681
0.182202 | 3.97424
0.1832956 | 3.998075
0.1845702 | 4.021983
0.1858771 | 4.045974
0.1874901 | 4.069676
0.1876727 | 4.094236
0.1888319 | 4.11737
0.1908365 | 4.14199
0.1915945 | 4.16574
0.193477 | 4.189273
0.1947675 | 4.212456
0.1963696 | 4.236363
0.1971675 | 4.259775
0.1984435 | 4.284117
0.1994611 | 4.307505
0.2006603 | 4.332161
0.2014664 | 4.355126
0.2030128 | 4.379674
0.204213 | 4.403122
0.2055524 | 4.427283
0.2060808 | 4.451057
0.207893 | 4.474602
0.2091522 | 4.497603
0.2102454 | 4.521692
0.2118823 | 4.545237
0.2133589 | 4.569446
0.2149224 | 4.592037
0.2165598 | 4.616427
0.2177808 | 4.639247
0.2188851 | 4.663239
0.2198504 | 4.68613
0.2212227 | 4.709119
0.2221648 | 4.732096
0.2234561 | 4.754953
0.2245123 | 4.779404
0.2258286 | 4.802743
0.2270483 | 4.825938
0.228048 | 4.848903
0.2296196 | 4.87287
0.2310405 | 4.896198
0.2323191 | 4.92019
0.2335466 | 4.943106
0.2339626 | 4.967944
0.2358985 | 4.99196
0.2372155 | 5.015662
0.238693 | 5.038856
0.2398451 | 5.062449
0.2410765 | 5.085028
0.2417387 | 5.108645
0.2430184 | 5.130885
0.2434773 | 5.153633
0.2450231 | 5.177347
0.2464955 | 5.200336
0.2476643 | 5.223482
0.2487088 | 5.24652
0.2497172 | 5.269545
0.2514227 | 5.292414
0.2524413 | 5.315028
0.2539676 | 5.337015
0.2540904 | 5.343768
0.2555499 | 5.366322
0.2571513 | 5.395641
0.2589674 | 5.426543
0.260354 | 5.451671
0.2619561 | 5.48424
0.2638734 | 5.522704
0.2661556 | 5.566773
0.268398 | 5.616255
0.2696784 | 5.642542
0.271065 | 5.670376
0.2725975 | 5.699562
0.2740902 | 5.730295
0.2756957 | 5.762767
0.2774339 | 5.797366
0.2792915 | 5.833704
0.2812817 | 5.871009
0.283418 | 5.909473
0.2855542 | 5.948903
0.2876904 | 5.989687
0.289893 | 6.031824
0.2920292 | 6.07512
0.2942053 | 6.119383
0.2964742 | 6.164806
0.2989421 | 6.211002
0.301503 | 6.257777
0.3040638 | 6.305713
0.306691 | 6.354421
0.3093977 | 6.40429
0.3121045 | 6.455704
0.3148511 | 6.508278
0.3175579 | 6.562012
0.320331 | 6.617679
0.3233164 | 6.675279
0.3264478 | 6.734039
0.3297915 | 6.794731
0.3333209 | 6.856583
0.3369565 | 6.919981
0.3405655 | 6.984926
0.344148 | 7.050644
0.3477305 | 7.117135
0.3512865 | 7.182853
0.3549486 | 7.248957
0.3586638 | 7.314675
0.3623524 | 7.381553
0.3659084 | 7.449977
0.3695174 | 7.520333
0.3732591 | 7.592623
0.3773193 | 7.665686
0.3817245 | 7.739908
0.3864215 | 7.814904
0.391092 | 7.890673
0.3956829 | 7.967601
0.4000881 | 8.04453
0.404334 | 8.121845
0.4086065 | 8.199547
0.412932 | 8.278022
0.4173106 | 8.357656
0.4218484 | 8.43845
0.4267313 | 8.520018
0.4319591 | 8.602745
0.4375318 | 8.686245
0.4431046 | 8.769746
0.4483855 | 8.853633
0.4536664 | 8.937906
0.4589738 | 9.022953
0.4640689 | 9.107999
0.4690844 | 9.192273
0.4743387 | 9.276546
0.4801503 | 9.359274
0.4863069 | 9.440841
0.492437 | 9.520089
0.4985405 | 9.598564
0.5044317 | 9.676266
0.5100576 | 9.753967
0.5155773 | 9.830509
0.5211501 | 9.905118
0.5271474 | 9.976248
0.5338878 | 10.04429
0.5408405 | 10.11
0.547634 | 10.17572
0.5541091 | 10.2426
0.5602126 | 10.30948
0.5659977 | 10.37249
0.5722339 | 10.43202
0.5791866 | 10.49117
0.58667 | 10.54993
0.5942065 | 10.61101
0.6013715 | 10.67595
0.6083773 | 10.74553
0.6150116 | 10.8186
0.6216193 | 10.89205
0.6289435 | 10.96704
0.6368516 | 11.04513
0.6446535 | 11.12631
0.65219 | 11.20942
0.6590365 | 11.29447
0.6654054 | 11.3799
0.6721193 | 11.46224
0.6796027 | 11.54149
0.6874046 | 11.61803
0.6949942 | 11.6938
0.7020531 | 11.77189
0.7086343 | 11.85153
0.7150032 | 11.93077
0.7219028 | 12.00848
0.7295985 | 12.08309
0.7375066 | 12.15615
0.7452554 | 12.23114
0.7526858 | 12.30769
0.7594262 | 12.38539
0.76614 | 12.46232
0.7733581 | 12.53693
0.7812131 | 12.60999
0.789068 | 12.68228
0.7966046 | 12.75573
0.8036103 | 12.83188
0.8101385 | 12.90881
0.8167727 | 12.98458
0.82415 | 13.05803
0.8318988 | 13.12993
0.8396476 | 13.20222
0.847078 | 13.27644
0.853845 | 13.35183
0.8602935 | 13.42721
0.86714 | 13.50104
0.8748888 | 13.57333
0.882903 | 13.64369
0.890758 | 13.71482
0.8981884 | 13.7875
0.9049553 | 13.86249
0.9115896 | 13.93672
0.9188076 | 14.00862
0.9265565 | 14.07898
0.9343053 | 14.14817
0.9418418 | 14.21814
0.9489007 | 14.29005
0.9554553 | 14.36234
0.962063 | 14.43462
0.9692811 | 14.5046
0.977083 | 14.57225
0.9847787 | 14.63951
0.992156 | 14.70832
0.9988699 | 14.77945
1.005186 | 14.85135
1.0119 | 14.92287
1.019383 | 14.99129
1.027238 | 15.05894
1.034934 | 15.12737
1.042364 | 15.19888
1.049264 | 15.27233
1.055925 | 15.34617
1.063036 | 15.41807
1.070838 | 15.48804
1.078746 | 15.55685
1.086389 | 15.62682
1.09366 | 15.69911
1.100268 | 15.77295
1.106823 | 15.84563
1.113935 | 15.9156
1.121683 | 15.98402
1.129485 | 16.05167
1.136863 | 16.12164
1.143709 | 16.19432
1.150184 | 16.26854
1.156898 | 16.34199
1.164435 | 16.41312
1.172555 | 16.4827
1.180463 | 16.55229
1.188052 | 16.62496
1.195111 | 16.69918
1.201719 | 16.77418
1.208672 | 16.84724
1.216208 | 16.91721
1.224116 | 16.98564
1.231759 | 17.05445
1.23903 | 17.12596
1.245585 | 17.19903
1.25198 | 17.2717
1.258986 | 17.34206
1.266735 | 17.4101
1.274537 | 17.47736
1.281967 | 17.54656
1.288707 | 17.61846
1.295209 | 17.69152
1.301843 | 17.76381
1.309221 | 17.83417
1.31721 | 17.9031
1.324959 | 17.97191
1.332283 | 18.04343
1.339342 | 18.11727
1.346029 | 18.19187
1.352982 | 18.26532
1.360465 | 18.33607
1.36832 | 18.40565
1.376175 | 18.47601
1.383553 | 18.54868
1.39032 | 18.62291
1.396795 | 18.69674
1.403694 | 18.76865
1.411602 | 18.83784
1.419404 | 18.90588
1.426835 | 18.97508
1.433734 | 19.04737
1.440262 | 19.12159
1.446844 | 19.19542
1.454062 | 19.26771
1.46197 | 19.33768
1.469931 | 19.40804
1.477626 | 19.48033
1.484898 | 19.55533
1.491691 | 19.6311
1.498485 | 19.7057
1.506021 | 19.77683
1.513929 | 19.84642
1.521678 | 19.91561
1.529002 | 19.98674
1.535583 | 20.06019
1.541926 | 20.13326
1.548825 | 20.20439
1.556521 | 20.27281
1.564323 | 20.34046
1.571753 | 20.40927
1.578706 | 20.4804
1.585234 | 20.55385
1.591789 | 20.6273
1.598901 | 20.69843
1.606703 | 20.76763
1.614558 | 20.83721
1.6222 | 20.90834
1.629365 | 20.98218
1.636132 | 21.05679
1.642926 | 21.13101
1.650197 | 21.20291
1.658052 | 21.27288
1.665801 | 21.34247
1.673231 | 21.41476
1.680131 | 21.48898
1.686685 | 21.5632
1.693532 | 21.63626
1.701121 | 21.70701
1.708976 | 21.7762
1.716619 | 21.84579
1.72389 | 21.91808
1.730498 | 21.9923
1.736973 | 22.06729
1.743926 | 22.13958
1.751727 | 22.21033
1.759689 | 22.28068
1.76749 | 22.35259
1.774762 | 22.4272
1.781555 | 22.50297
1.788322 | 22.57835
1.795752 | 22.65102
1.803607 | 22.72099
1.811356 | 22.79096
1.818893 | 22.86171
1.825686 | 22.93438
1.832214 | 23.00706
1.838902 | 23.07858
1.846226 | 23.14739
1.853869 | 23.21465
1.861405 | 23.2823
1.868517 | 23.35227
1.875204 | 23.42495
1.881679 | 23.49801
1.888579 | 23.56991
1.896275 | 23.6395
1.904289 | 23.70869
1.912038 | 23.77905
1.919362 | 23.85173
1.926209 | 23.92595
1.932896 | 23.99979
1.940167 | 24.07169
1.947863 | 24.14089
1.955665 | 24.20931
1.963148 | 24.27889
1.970207 | 24.3508
1.976682 | 24.42386
1.983369 | 24.49538
1.990694 | 24.56457
1.998549 | 24.63222
2.006403 | 24.69987
2.013675 | 24.76907
2.020468 | 24.84097
2.026943 | 24.91326
2.033843 | 24.98478
2.041592 | 25.0532
2.049553 | 25.12047
2.057248 | 25.18889
2.064732 | 25.25964
2.071525 | 25.33193
2.078239 | 25.40422
2.085404 | 25.47419
2.0931 | 25.54145
2.100955 | 25.60794
2.108545 | 25.67482
2.115763 | 25.74402
2.122317 | 25.81437
2.128792 | 25.8828
2.136063 | 25.9489
2.143812 | 26.0123
2.151508 | 26.0757
2.158726 | 26.14103
2.16536 | 26.20868
2.171729 | 26.27749
2.178496 | 26.34514
2.185927 | 26.41086
2.193835 | 26.47464
2.201637 | 26.53997
2.209173 | 26.60724
2.216232 | 26.67721
2.22284 | 26.74679
2.229898 | 26.81483
2.237541 | 26.88016
2.245396 | 26.94356
2.253092 | 27.00734
2.26031 | 27.07345
2.266865 | 27.1411
2.27334 | 27.20836
2.280398 | 27.27331
2.288253 | 27.33555
2.296055 | 27.39779
2.303592 | 27.46118
2.310438 | 27.5269
2.316993 | 27.59417
2.323787 | 27.66066
2.331323 | 27.72444
2.339284 | 27.78629
2.347139 | 27.84815
2.354623 | 27.91232
2.361575 | 27.97842
2.36821 | 28.0453
2.375109 | 28.10986
2.382752 | 28.17171
2.39066 | 28.2324
2.398409 | 28.29348
2.405627 | 28.35649
2.412208 | 28.42067
2.418736 | 28.48406
2.425848 | 28.54514
2.433544 | 28.60352
2.441293 | 28.66073
2.448564 | 28.71949
2.45541 | 28.78057
2.461938 | 28.84281
2.46852 | 28.90427
2.475791 | 28.9638
2.483593 | 29.0214
2.491341 | 29.07939
2.498931 | 29.13892
2.506043 | 29.20116
2.512757 | 29.26379
2.519603 | 29.32564
2.527193 | 29.3844
2.535154 | 29.442
2.54285 | 29.49882
2.55028 | 29.55758
2.557047 | 29.61789
2.563522 | 29.6782
2.570475 | 29.73657
2.578118 | 29.79224
2.585866 | 29.84636
2.593403 | 29.90164
2.600409 | 29.95924
2.607016 | 30.01838
2.613571 | 30.07753
2.620842 | 30.13474
2.628856 | 30.18925
2.636817 | 30.24376
2.644513 | 30.29981
2.651731 | 30.3578
2.658392 | 30.41617
2.665186 | 30.473
2.672722 | 30.52673
2.680524 | 30.57814
2.688167 | 30.62917
2.695491 | 30.68175
2.702205 | 30.73587
2.708653 | 30.7896
2.715553 | 30.8414
2.723089 | 30.89011
2.730891 | 30.93727
2.738428 | 30.9854
2.74554 | 31.03566
2.752015 | 31.08707
2.758463 | 31.13849
2.765575 | 31.18739
2.773483 | 31.23397
2.781285 | 31.27997
2.788822 | 31.32713
2.795987 | 31.37662
2.802674 | 31.42687
2.809521 | 31.47597
2.816845 | 31.52216
2.8247 | 31.56623
2.832502 | 31.60914
2.840038 | 31.65302
2.847044 | 31.69844
2.853546 | 31.74348
2.860286 | 31.78658
2.867822 | 31.8262
2.875677 | 31.86351
2.883373 | 31.90062
2.890379 | 31.93947
2.896987 | 31.97909
2.903462 | 32.01814
2.910467 | 32.0539
2.918429 | 32.08347

## Probe 2.6
Probe 2.6 | Probe 2.6
Dehnung | Standardkraft
% | MPa
0 | 0.1231713
-0.0007356405 | 0.1232989
-7.355213e-05 | 0.1233412
-0.0007329583 | 0.1234682
-2.270937e-05 | 0.1238079
-0.0007514358 | 0.1241749
5.820394e-05 | 0.1239396
0.0001820624 | 0.1243079
0.0003894866 | 0.1301828
0.001018912 | 0.1391465
0.001924902 | 0.1531538
0.002575944 | 0.1749108
0.003749559 | 0.1999416
0.003893326 | 0.2257576
0.005338857 | 0.2516098
0.00617666 | 0.276399
0.008068034 | 0.3031935
0.009130308 | 0.3305558
0.01063485 | 0.3580268
0.01155163 | 0.3835046
0.01302935 | 0.4101904
0.0143253 | 0.4366346
0.01437847 | 0.4628975
0.01561586 | 0.4892934
0.01615474 | 0.5155832
0.01569221 | 0.5412904
0.01645195 | 0.5679762
0.01652253 | 0.5935627
0.01682174 | 0.6191129
0.01785529 | 0.6449652
0.01869261 | 0.6711798
0.019472 | 0.6962348
0.02025592 | 0.7219421
0.02115732 | 0.7496668
0.02253205 | 0.7756277
0.02299243 | 0.8007672
0.02480555 | 0.8261604
0.02555847 | 0.8524355
0.02675217 | 0.877285
0.02836835 | 0.9032098
0.02882755 | 0.9281077
0.03018105 | 0.9537183
0.03122246 | 0.9792806
0.0320586 | 1.004384
0.03337061 | 1.029342
0.03404319 | 1.054615
0.03554082 | 1.081167
0.03661376 | 1.106283
0.03767401 | 1.133585
0.03870404 | 1.1587
0.03960024 | 1.185712
0.0409597 | 1.212881
0.04234605 | 1.2379
0.04307203 | 1.264308
0.04406957 | 1.291525
0.04558964 | 1.318477
0.04672022 | 1.343435
0.04836293 | 1.370036
0.0501544 | 1.397495
0.05069847 | 1.422308
0.05279382 | 1.449598
0.05392577 | 1.4769
0.05527981 | 1.503912
0.05690249 | 1.52881
0.05788251 | 1.555363
0.05888536 | 1.582544
0.06030421 | 1.609194
0.06112079 | 1.634128
0.06252219 | 1.661031
0.06316288 | 1.685808
0.06531389 | 1.712313
0.06626232 | 1.738805
0.06856282 | 1.762664
0.06896432 | 1.787489
0.07125171 | 1.813535
0.07244571 | 1.83865
0.07392915 | 1.864406
0.07493354 | 1.891198
0.07645346 | 1.916833
0.07751943 | 1.943144
0.07908292 | 1.969456
0.0805213 | 1.9959
0.08201237 | 2.0218
0.08303471 | 2.048981
0.0842561 | 2.074507
0.08547203 | 2.10071
0.08664469 | 2.127287
0.08842592 | 2.153441
0.08875184 | 2.179221
0.09083144 | 2.204771
0.09149317 | 2.231397
0.09273629 | 2.257201
0.09405379 | 2.283391
0.09583442 | 2.309268
0.09673087 | 2.335651
0.09795777 | 2.361842
0.0986778 | 2.387936
0.1002933 | 2.41438
0.102255 | 2.441211
0.1039283 | 2.466604
0.1047895 | 2.491755
0.1067309 | 2.518163
0.1073019 | 2.543931
0.108225 | 2.570097
0.1090722 | 2.595116
0.1108575 | 2.620884
0.1125007 | 2.645999
0.1135798 | 2.67196
0.1146934 | 2.697607
0.1160905 | 2.723387
0.1170919 | 2.749142
0.1186731 | 2.774596
0.1203496 | 2.800847
0.1216263 | 2.826796
0.1236872 | 2.849797
0.1244962 | 2.874912
0.1257124 | 2.901224
0.1261444 | 2.925916
0.1283455 | 2.941005
0.1297234 | 2.967099
0.1300801 | 2.992117
0.131265 | 3.018223
0.1323361 | 3.04323
0.1343977 | 3.068502
0.1352525 | 3.093823
0.1364856 | 3.119071
0.1374934 | 3.144621
0.1391787 | 3.169471
0.1399095 | 3.194481
0.1416152 | 3.220937
0.1431668 | 3.245726
0.1443851 | 3.270346
0.1455093 | 3.297008
0.1466145 | 3.321145
0.1479634 | 3.347359
0.1490989 | 3.372632
0.1509152 | 3.398134
0.1519786 | 3.423442
0.1537951 | 3.449005
0.1550018 | 3.473661
0.1557335 | 3.499404
0.1566889 | 3.523626
0.1583414 | 3.549998
0.1594881 | 3.574376
0.1608959 | 3.599286
0.1621225 | 3.62451
0.1633017 | 3.649492
0.1645019 | 3.674185
0.1658775 | 3.699421
0.166896 | 3.723655
0.1683144 | 3.74825
0.1696154 | 3.772895
0.1712426 | 3.798252
0.1724323 | 3.822763
0.174304 | 3.847528
0.1754385 | 3.87245
0.1769537 | 3.896285
0.1777768 | 3.921883
0.179289 | 3.946709
0.1804207 | 3.970592
0.1818405 | 3.995961
0.182262 | 4.021318
0.1843521 | 4.038327
0.184747 | 4.063092
0.1865175 | 4.088691
0.1875308 | 4.112272
0.1891146 | 4.137605
0.1903148 | 4.161621
0.1917816 | 4.185407
0.1934241 | 4.209278
0.1944965 | 4.23443
0.1958025 | 4.257177
0.196747 | 4.281616
0.198224 | 4.304823
0.1994133 | 4.329672
0.2006934 | 4.352903
0.2018631 | 4.376919
0.2029865 | 4.400814
0.204581 | 4.425215
0.2055629 | 4.449001
0.2066668 | 4.473404
0.2072262 | 4.496502
0.2081565 | 4.520675
0.2100953 | 4.544944
0.2114133 | 4.569045
0.212671 | 4.592904
0.2145435 | 4.616751
0.2154133 | 4.639824
0.2172696 | 4.664046
0.2178981 | 4.687929
0.2192228 | 4.711788
0.2205044 | 4.735103
0.2222184 | 4.759228
0.2229906 | 4.782821
0.224299 | 4.807441
0.2250782 | 4.830382
0.2266453 | 4.854507
0.2275951 | 4.878221
0.229056 | 4.902116
0.2299694 | 4.924924
0.2315361 | 4.948602
0.2325815 | 4.972714
0.2340422 | 4.996489
0.2350615 | 5.020058
0.2365385 | 5.043421
0.2381747 | 5.067679
0.2394187 | 5.091502
0.2409975 | 5.114684
0.2424428 | 5.13829
0.2435628 | 5.16239
0.2444607 | 5.185524
0.2459984 | 5.209093
0.2466489 | 5.232046199
0.2479819 | 5.255374
0.2491523 | 5.278918
0.2506079 | 5.302475
0.2520146 | 5.325199
0.252619 | 5.348925
0.2531454 | 5.351293
0.2545336 | 5.374221
0.2560993 | 5.401064
0.2577728 | 5.432643
0.2592324 | 5.45748
0.2608677 | 5.489469
0.2627187 | 5.527644
0.2649212 | 5.572197
0.2673096 | 5.622355
0.2686298 | 5.649802
0.2700495 | 5.678988
0.2715422 | 5.709721
0.2731145 | 5.741227
0.2748129 | 5.774665
0.2766705 | 5.809844
0.2785148 | 5.846569
0.2803326 | 5.88426
0.2822963 | 5.923111
0.2844326 | 5.963314
0.2865953 | 6.004678
0.288705 | 6.046621
0.2908413 | 6.089145
0.2931102 | 6.133408
0.2954985 | 6.178637
0.297847 | 6.224446
0.3001292 | 6.270835
0.3026237 | 6.318771
0.3052509 | 6.367479
0.3078913 | 6.416961
0.3104521 | 6.467988
0.3131191 | 6.520949
0.3158657 | 6.576616
0.3187051 | 6.634216
0.3217701 | 6.692975
0.325074 | 6.753281
0.3286034 | 6.814747
0.3323451 | 6.878145
0.3359011 | 6.942703
0.3392846 | 7.008421
0.342668 | 7.075299
0.3463302 | 7.14179
0.3499127 | 7.207894
0.3536278 | 7.273999
0.3573165 | 7.341263
0.3609255 | 7.410846
0.3644815 | 7.481976
0.3683293 | 7.554653
0.3723895 | 7.629262
0.3767681 | 7.704644
0.3811998 | 7.781572
0.3857907 | 7.859661
0.3903816 | 7.938522
0.3948664 | 8.017384
0.3993511 | 8.096245
0.4037828 | 8.17588
0.4080553 | 8.256287
0.4122747 | 8.337855
0.4166002 | 8.420582
0.4212972 | 8.503696
0.4264985 | 8.587196
0.4318855 | 8.670696
0.4372991 | 8.75497
0.4424207 | 8.839243
0.4474097 | 8.923903
0.4523986 | 9.008177
0.4573611 | 9.092837
0.4622704 | 9.176724
0.4672859 | 9.259064
0.4728321 | 9.340632
0.4789091 | 9.422199
0.4851718 | 9.502607
0.4911957 | 9.583015
0.4969543 | 9.663809
0.5028455 | 9.74615
0.5086836 | 9.829264
0.5142299 | 9.911991
0.520068 | 9.993558
0.5265165 | 10.07319
0.5332038 | 10.14742
0.5400504 | 10.21507
0.5466366 | 10.28428
0.5528463 | 10.35734
0.5588968 | 10.43388
0.5648941 | 10.51081
0.5712895 | 10.58774
0.5785607 | 10.66351
0.5860441 | 10.74043
0.5932091 | 10.82162
0.6000557 | 10.91169
0.6064245 | 11.01065
0.6127669 | 11.11039
0.6197727 | 11.20819
0.6275745 | 11.30174
0.6355356 | 11.39375
0.6432314 | 11.48653
0.6506087 | 11.58008
0.6574021 | 11.67401
0.6640895 | 11.76641
0.6713075 | 11.85377
0.6791094 | 11.93727
0.6869644 | 12.01845
0.694554 | 12.09963
0.7015067 | 12.18159
0.7078756 | 12.26277
0.7145363 | 12.34047
0.7218606 | 12.41508
0.7297155 | 12.48698
0.7374643 | 12.55811
0.7445762 | 12.63272
0.7512636 | 12.70888
0.7576325 | 12.78503
0.7643729 | 12.86042
0.7719094 | 12.93348
0.7798174 | 13.00654
0.7875662 | 13.08154
0.7949435 | 13.15962
0.80179 | 13.23926
0.8085039 | 13.31851
0.815722 | 13.39505
0.8235239 | 13.46966
0.831485 | 13.54349
0.8390215 | 13.61849
0.8460273 | 13.69542
0.8526084 | 13.77312
0.8591896 | 13.84928
0.8664608 | 13.92311
0.8742626 | 13.9954
0.8820114 | 14.0673
0.8893887 | 14.14153
0.8962884 | 14.21807
0.9027634 | 14.29538
0.9095569 | 14.37154
0.9171995 | 14.44576
0.9252668 | 14.51882
0.9331217 | 14.59227
0.9406582 | 14.66804
0.947664 | 14.74497
0.9541921 | 14.8219
0.9611979 | 14.89651
0.9688406 | 14.9688
0.9766424 | 15.03993
0.984232 | 15.11183
0.991397 | 15.18567
0.9979782 | 15.26066
1.004533 | 15.33489
1.011645 | 15.40679
1.01934 | 15.47676
1.027089 | 15.54673
1.034467 | 15.61902
1.041313 | 15.69479
1.047735 | 15.77133
1.054343 | 15.8471
1.061667 | 15.92132
1.069575 | 15.99477
1.077324 | 16.06899
1.084701 | 16.14553
1.091707 | 16.2244
1.098553 | 16.30403
1.105559 | 16.38135
1.113149 | 16.45595
1.12111 | 16.52863
1.128806 | 16.60208
1.136077 | 16.67708
1.142791 | 16.75362
1.149292 | 16.82939
1.156298 | 16.90284
1.163994 | 16.97358
1.171796 | 17.04432
1.179279 | 17.11661
1.186126 | 17.19122
1.192707 | 17.26776
1.199394 | 17.34392
1.206825 | 17.41776
1.214839 | 17.49004
1.222747 | 17.56272
1.230389 | 17.63772
1.237448 | 17.71503
1.244162 | 17.79273
1.251062 | 17.8685
1.258651 | 17.94118
1.266506 | 18.01231
1.274149 | 18.08421
1.281367 | 18.15766
1.288081 | 18.23304
1.294476 | 18.30804
1.301376 | 18.38071
1.309072 | 18.45107
1.316874 | 18.52066
1.32441 | 18.5914
1.331257 | 18.66523
1.337785 | 18.74062
1.344366 | 18.81561
1.351531 | 18.88868
1.359439 | 18.95981
1.367188 | 19.03132
1.374671 | 19.10438
1.381889 | 19.18015
1.38855 | 19.25747
1.395343 | 19.33362
1.402774 | 19.40707
1.41047 | 19.47898
1.418378 | 19.55127
1.425967 | 19.6251
1.432761 | 19.70126
1.439262 | 19.77741
1.446109 | 19.85125
1.453805 | 19.92315
1.461766 | 19.99351
1.469249 | 20.06464
1.476202 | 20.13809
1.482809 | 20.21386
1.489391 | 20.28963
1.496556 | 20.36346
1.504358 | 20.43498
1.512319 | 20.50649
1.520014 | 20.57956
1.527339 | 20.65533
1.534132 | 20.73264
1.540793 | 20.8088
1.548223 | 20.88186
1.556131 | 20.9526
1.563986 | 21.02335
1.571417 | 21.09602
1.578157 | 21.17024
1.584499 | 21.24485
1.59124 | 21.31792
1.598776 | 21.38827
1.606578 | 21.45708
1.614062 | 21.52667
1.621067 | 21.59896
1.627781 | 21.67357
1.634309 | 21.74818
1.641262 | 21.82124
1.649011 | 21.89198
1.656919 | 21.96195
1.664668 | 22.03308
1.671939 | 22.1073
1.678653 | 22.18269
1.685234 | 22.25768
1.692346 | 22.33074
1.700148 | 22.40149
1.70795 | 22.47184
1.715645 | 22.54336
1.722757 | 22.6172
1.729312 | 22.69297
1.735999 | 22.76719
1.743483 | 22.83832
1.751285 | 22.90752
1.75898 | 22.97671
1.766304 | 23.04784
1.773098 | 23.12129
1.779493 | 23.1959
1.78634 | 23.26896
1.79393 | 23.33971
1.801944 | 23.40929
1.809852 | 23.48003
1.817229 | 23.55348
1.824076 | 23.62887
1.830763 | 23.70386
1.837981 | 23.77615
1.845836 | 23.84612
1.853691 | 23.91493
1.861227 | 23.98452
1.868233 | 24.05603
1.874761 | 24.12832
1.881369 | 24.19945
1.888587 | 24.26749
1.89623 | 24.33359
1.903819 | 24.3997
1.911037 | 24.46812
1.917725 | 24.53886
1.924173 | 24.61077
1.930967 | 24.68151
1.938556 | 24.74993
1.946517 | 24.81759
1.954319 | 24.88601
1.96175 | 24.95714
1.968649 | 25.02982
1.97539 | 25.10249
1.982502 | 25.17324
1.99025 | 25.24127
1.997999 | 25.30854
2.005483 | 25.37696
2.012701 | 25.44732
2.019282 | 25.51845
2.02589 | 25.58881
2.033161 | 25.65684
2.040963 | 25.72333
2.048711 | 25.78905
2.056089 | 25.8567
2.062882 | 25.92667
2.069463 | 25.9978
2.076257 | 26.06739
2.083846 | 26.13465
2.091861 | 26.20037
2.099662 | 26.26647
2.107146 | 26.33528
2.114046 | 26.40603
2.120733 | 26.47716
2.127632 | 26.54635
2.135222 | 26.61246
2.143236 | 26.67702
2.150985 | 26.74273
2.158309 | 26.81
2.164837 | 26.87881
2.171259 | 26.94685
2.178318 | 27.01179
2.18612 | 27.07442
2.193816 | 27.13588
2.201193 | 27.19851
2.207854 | 27.26422
2.214249 | 27.33149
2.220884 | 27.39759
2.228155 | 27.46215
2.236169 | 27.52478
2.243971 | 27.58779
2.251507 | 27.65273
2.258778 | 27.72038
2.265413 | 27.78842
2.272259 | 27.8553
2.279796 | 27.91908
2.287598 | 27.98094
2.2954 | 28.04317
2.302777 | 28.10735
2.309464 | 28.17306
2.315833 | 28.23878
2.322733 | 28.30257
2.330588 | 28.36326
2.338443 | 28.42356
2.345873 | 28.48426
2.353038 | 28.54804
2.359539 | 28.61337
2.3662 | 28.67793
2.373578 | 28.74017
2.381539 | 28.80009
2.389447 | 28.86001
2.397036 | 28.92147
2.404148 | 28.98487
2.410756 | 29.04904
2.417523 | 29.11206
2.425059 | 29.17197
2.432914 | 29.22996
2.440663 | 29.28795
2.44804 | 29.34825
2.454701 | 29.40972
2.461203 | 29.4708
2.468155 | 29.52994
2.475851 | 29.58677
2.483653 | 29.64205
2.49103 | 29.69772
2.497983 | 29.7557
2.504485 | 29.81524
2.511013 | 29.87438
2.518231 | 29.9316
2.52598 | 29.98649
2.533675 | 30.04138
2.541371 | 30.09782
2.548483 | 30.15658
2.555223 | 30.21612
2.562017 | 30.27488
2.5695 | 30.33054
2.577408 | 30.38466
2.585263 | 30.43762
2.592694 | 30.49252
2.59954 | 30.54896
2.606015 | 30.6054
2.612809 | 30.65952
2.620345 | 30.71132
2.628094 | 30.76119
2.635737 | 30.81144
2.642849 | 30.86402
2.649509 | 30.91891
2.656064 | 30.97342
2.663123 | 31.02599
2.670978 | 31.07586
2.679098 | 31.12534
2.6869 | 31.17598
2.694171 | 31.22817
2.700832 | 31.28113
2.707599 | 31.33293
2.715082 | 31.38145
2.722831 | 31.42726
2.730474 | 31.4721
2.737904 | 31.5181
2.744645 | 31.56584
2.751093 | 31.61359
2.757887 | 31.65901
2.765317 | 31.70153
2.773119 | 31.74212
2.780762 | 31.78271
2.787873 | 31.82543
2.794481 | 31.86969
2.800903 | 31.91376
2.807856 | 31.95551
2.815711 | 31.99456
2.823513 | 32.03244
2.831155 | 32.0711
2.838373 | 32.11169
2.845114 | 32.15325
2.851907 | 32.19384
2.859178 | 32.23172
2.86698 | 32.26651
2.874782 | 32.30014
2.882425 | 32.33455
2.889484 | 32.37031
2.896012 | 32.40607
2.902699 | 32.4397
2.910129 | 32.47024
2.917984 | 32.49826
2.92568 | 32.52552
2.932898 | 32.55412
2.939586 | 32.58428
2.945981 | 32.61462
2.952934 | 32.64246
2.960682 | 32.66758
2.968644 | 32.69039
2.976445 | 32.71359
2.983982 | 32.73823
2.990882 | 32.76375
2.997569 | 32.7881
3.004681 | 32.80917
3.01243 | 32.82637
3.020285 | 32.84174
3.027874 | 32.8572
3.03488 | 32.87402
3.041249 | 32.89112
3.04775 | 32.90639
3.055022 | 32.91799
3.062823 | 32.92688
3.070519 | 32.93452
3.077843 | 32.9435
3.084504 | 32.95409
3.0909 | 32.96462
3.097746 | 32.97298
3.10523 | 32.97779
3.113244 | 32.97989
3.120993 | 32.98101
3.128529 | 32.98209
3.135376 | 32.98209
3.141983 | 32.97784
3.149042 | 31.40061