## Parameter
PP-Atech_50-50
Prüfnorm | ISO 527
Probentyp | ISO 527 Type 1A
Bemerkung | Getestet bei 23°C und 50% Luftfeuchtigkeit
Maschinendaten | Zwick Z005

## Ergebnisse
| Et | sY | eY | sM | eM | sB | eB | h | b | A0 | Bezeichnung Unterserie 1 | Probenbezeichnung
| MPa | MPa | % | MPa | % | MPa | % | mm | mm | mm²
Probe 3.1 | 1507.432 | 25.98301 | 3.273518 | 25.98301 | 3.273518 | 24.08272 | 5.417826 | 4.06 | 9.89 | 40.1534 | PP/Atech-50/50
Probe 3.2 | 1503.974 | 26.05886 | 3.307832 | 26.05886 | 3.307832 | 24.60999 | 5.38122 | 4.06 | 9.89 | 40.1534 | PP/Atech-50/50
Probe 3.3 | 1512.896 | 25.99456 | 3.340214 | 25.99456 | 3.340214 | 24.61549 | 5.268422 | 4.06 | 9.89 | 40.1534 | PP/Atech-50/50
Probe 3.4 | 1504.355 | 26.00641 | 3.301816 | 26.00641 | 3.301816 | 24.32837 | 5.482858 | 4.06 | 9.89 | 40.1534 | PP/Atech-50/50
Probe 3.5 | 1491.608 | 26.0525 | 3.301247 | 26.0525 | 3.301247 | 23.50021 | 5.272672 | 4.06 | 9.89 | 40.1534 | PP/Atech-50/50
Probe 3.6 | 1504.67 | 25.93595 | 3.302855 | 25.93595 | 3.302855 | 24.64438 | 5.093175 | 4.06 | 9.89 | 40.1534 | PP/Atech-50/50

## Probe 3.1
Probe 3.1 | Probe 3.1
Dehnung | Standardkraft
% | MPa
0 | 0.1213775
0.0009917021 | 0.1213954
0.001354486 | 0.1219001
0.001833748 | 0.1223804
0.00142033 | 0.1224165
0.0016062 | 0.1227864
0.0008184649 | 0.1231555
0.001381848 | 0.1244811
0.001626465 | 0.1300004
0.002527807 | 0.138084
0.003290031 | 0.1496668
0.004501555 | 0.1684667
0.004545305 | 0.1889084
0.006404731 | 0.2098243
0.00639734 | 0.2310442
0.00853518 | 0.2393254
0.008996759 | 0.2625396
0.008864556 | 0.2850485
0.009308729 | 0.3066697
0.008844886 | 0.3291056
0.01015477 | 0.3518942
0.01001588 | 0.3767261
0.01180259 | 0.3992715
0.01350204 | 0.4226924
0.01462356 | 0.4456634
0.01435844 | 0.4689627
0.01605431 | 0.4919824
0.01695384 | 0.5150263
0.01792095 | 0.5380824
0.01939772 | 0.5607859
0.02104471 | 0.5836961
0.02198646 | 0.6060104
0.02369649 | 0.6286652
0.02393849 | 0.6510039
0.02505095 | 0.6739505
0.0256433 | 0.6957055
0.02781672 | 0.7182265
0.02902217 | 0.7400909
0.02993102 | 0.7624661
0.03215808 | 0.7802446
0.03238744 | 0.8019022
0.03468714 | 0.8223438
0.0356159 | 0.8442326
0.03691248 | 0.8664982
0.03833101 | 0.8882289
0.03877918 | 0.9102635
0.03950588 | 0.9319577
0.04159442 | 0.9445193
0.04273597 | 0.9665175
0.04329292 | 0.9875428
0.0449442 | 1.01021
0.04568354 | 1.031077
0.04738025 | 1.053622
0.04886374 | 1.074465
0.05071224 | 1.096062
0.05233694 | 1.117683
0.05445368 | 1.137043
0.0553754 | 1.159637
0.05624659 | 1.180905
0.05721194 | 1.202429
0.05913121 | 1.223236
0.06044788 | 1.245124
0.06187219 | 1.266782
0.06409056 | 1.287406
0.06485374 | 1.309185
0.06571788 | 1.328995
0.067412 | 1.351139
0.0686451 | 1.371714
0.06977997 | 1.393274
0.07033167 | 1.414409
0.07256804 | 1.433683
0.07367427 | 1.45539
0.07473636 | 1.475762
0.07688881 | 1.495145
0.07810021 | 1.516049
0.07910038 | 1.537415
0.08043206 | 1.558513
0.08247436 | 1.574881
0.08305896 | 1.596417
0.08516715 | 1.617296
0.08583567 | 1.638711
0.08675203 | 1.660478
0.087553 | 1.681528
0.08956287 | 1.694442
0.08965395 | 1.715492
0.09105168 | 1.736067
0.09204326 | 1.757238
0.09359185 | 1.777911
0.09544579 | 1.799471
0.09643451 | 1.819098
0.09845249 | 1.838628
0.09975449 | 1.859288
0.1009806 | 1.879572
0.101619 | 1.900281
0.1030734 | 1.921027
0.1042354 | 1.94159
0.1052263 | 1.962469
0.1073231 | 1.982874
0.1090158 | 2.003596
0.1106938 | 2.023271
0.1118611 | 2.044418
0.1133709 | 2.064884
0.1138892 | 2.085387
0.114828 | 2.105634
0.1162739 | 2.126209
0.1177382 | 2.147234
0.1196644 | 2.166654
0.1209853 | 2.188543
0.1220102 | 2.208583
0.1237169 | 2.229949
0.1255308 | 2.249734
0.1259909 | 2.270066
0.128315 | 2.278092
0.1294027 | 2.298619
0.1305881 | 2.318805
0.1314246 | 2.339125
0.1326777 | 2.358862
0.1336438 | 2.378829
0.1354989 | 2.39865
0.1368842 | 2.418618
0.1380533 | 2.439218
0.1390561 | 2.459598
0.1404051 | 2.479809
0.1410245 | 2.50019
0.1428109 | 2.520073
0.1436592 | 2.540952
0.1451364 | 2.560129
0.1464322 | 2.580996
0.1478616 | 2.600441
0.1488068 | 2.620749
0.1503827 | 2.640327
0.1514885 | 2.659078
0.1537165 | 2.679033
0.1550092 | 2.698989
0.1560851 | 2.718895
0.1564598 | 2.73913
0.1580744 | 2.759097
0.1600378 | 2.778773
0.1614348 | 2.798509
0.1629589 | 2.818732
0.163196 | 2.839015
0.1646191 | 2.858326
0.1655219 | 2.877722
0.1676076 | 2.889639
0.1682361 | 2.908926
0.1697548 | 2.928881
0.1710723 | 2.947997
0.1731141 | 2.960413
0.1739951 | 2.980015
0.1760908 | 2.999326
0.1765614 | 3.01995
0.1781126 | 3.03954
0.1795579 | 3.059483
0.1807367 | 3.078624
0.1825386 | 3.096913
0.183924 | 3.117549
0.185472 | 3.136933
0.1859632 | 3.155575
0.1871793 | 3.175579
0.1880018 | 3.19416
0.1891944 | 3.213872
0.1904379 | 3.23418
0.1915895 | 3.253138
0.1931147 | 3.273069
0.1945279 | 3.291297
0.1960059 | 3.310857
0.1973906 | 3.329985
0.1982619 | 3.348238
0.2002597 | 3.36806
0.2012804 | 3.386343
0.2026991 | 3.404644
0.2031368 | 3.425256
0.2048842 | 3.44419
0.2060535 | 3.463403
0.2072436 | 3.482945
0.2081442 | 3.502617
0.2090455 | 3.522037
0.210368 | 3.541761
0.2119836 | 3.560537
0.2129871 | 3.579848
0.2144164 | 3.598465
0.215707 | 3.617995
0.2171473 | 3.6375
0.2189016 | 3.656191
0.2200546 | 3.674845
0.2212548 | 3.694107
0.2229706 | 3.713199
0.2240379 | 3.731999
0.2260635 | 3.748257
0.2265761 | 3.766838
0.2280965 | 3.785808
0.2294831 | 3.805083
0.230221 | 3.824223
0.2319256 | 3.842901
0.233252 | 3.861349
0.2343306 | 3.880392
0.2362289 | 3.898632
0.2374457 | 3.917773
0.2384966 | 3.936318
0.2391735 | 3.955665
0.2405132 | 3.974562
0.2419006 | 3.993484
0.2436002 | 4.012916
0.2450341 | 4.032117
0.2461177 | 4.050783
0.2472446 | 4.06951
0.2489483 | 4.088456
0.2503829 | 4.107755
0.2502458 | 4.117191
0.2521266 | 4.135833
0.2525401 | 4.154293
0.2539095 | 4.159838
0.2554404 | 4.178772
0.25722 | 4.206947
0.2594624 | 4.23854
0.2619138 | 4.277453
0.2639438 | 4.310043
0.266153 | 4.346913
0.2685746 | 4.38787
0.2713477 | 4.432523
0.2742667 | 4.481553
0.2758722 | 4.507431
0.2776104 | 4.534475
0.2793884 | 4.562104
0.281246 | 4.590705
0.2830505 | 4.620084
0.2849479 | 4.650631
0.2868984 | 4.682151
0.2889284 | 4.714449
0.2910249 | 4.748109
0.2932009 | 4.782937
0.2954831 | 4.819515
0.2978316 | 4.857845
0.3003924 | 4.897536
0.303139 | 4.93859
0.3060581 | 4.980616
0.3089772 | 5.02381
0.3118962 | 5.067976
0.3147755 | 5.113116
0.3176946 | 5.158839
0.32068 | 5.205145
0.3237052 | 5.251841
0.3268101 | 5.298732
0.329968 | 5.345622
0.3333249 | 5.393291
0.3366288 | 5.441933
0.3398265 | 5.492131
0.3429976 | 5.544275
0.3463148 | 5.597975
0.3498177 | 5.652843
0.3537186 | 5.708489
0.3579114 | 5.765691
0.3621839 | 5.823672
0.3662971 | 5.88282
0.3703308 | 5.942746
0.3744175 | 6.002673
0.3784776 | 6.06221
0.3825113 | 6.122137
0.3863591 | 6.182841
0.3902601 | 6.245492
0.3943202 | 6.309309
0.3986989 | 6.374295
0.403449 | 6.440058
0.4085176 | 6.50621
0.4136658 | 6.57353
0.4185751 | 6.641628
0.4233252 | 6.710116
0.4279692 | 6.778603
0.4325867 | 6.848258
0.4372572 | 6.918302
0.4419277 | 6.989513
0.4467309 | 7.061892
0.4519587 | 7.134659
0.4577438 | 7.208984
0.4637146 | 7.283697
0.4694997 | 7.359189
0.475152 | 7.435848
0.4806717 | 7.514842
0.4860322 | 7.595003
0.4913131 | 7.675165
0.4968328 | 7.755326
0.5028832 | 7.835877
0.509491 | 7.915649
0.5160987 | 7.995032
0.522441 | 8.075193
0.5285445 | 8.156911
0.5343561 | 8.240575
0.539982 | 8.324238
0.5458467 | 8.407123
0.5523482 | 8.487674
0.5594602 | 8.566279
0.5666252 | 8.643327
0.5735248 | 8.721543
0.5801325 | 8.801315
0.5863422 | 8.881865
0.5925518 | 8.961637
0.5993453 | 9.039075
0.6069349 | 9.114177
0.6147368 | 9.187334
0.6224856 | 9.259713
0.6298098 | 9.328979
0.6366033 | 9.39552
0.6433172 | 9.461673
0.6505883 | 9.52588
0.6583371 | 9.588141
0.6660329 | 9.650791
0.6735163 | 9.714609
0.680469 | 9.781151
0.6869971 | 9.850416
0.6936579 | 9.920849
0.7009821 | 9.994785
0.708784 | 10.07183
0.7164797 | 10.14927
0.7236978 | 10.22826
0.7303586 | 10.3092
0.736754 | 10.39014
0.7435475 | 10.46992
0.751084 | 10.54735
0.758939 | 10.62246
0.7666347 | 10.69834
0.7739059 | 10.77616
0.7808586 | 10.85477
0.7876255 | 10.93376
0.7947905 | 11.01081
0.8025924 | 11.08475
0.8104473 | 11.15751
0.8180369 | 11.22989
0.8252019 | 11.30344
0.8318362 | 11.37776
0.8384704 | 11.45092
0.8456983 | 11.52108
0.8534471 | 11.5884
0.8611428 | 11.65494
0.868467 | 11.72304
0.8752074 | 11.79308
0.8817355 | 11.86429
0.8885025 | 11.93395
0.8961982 | 12.00088
0.9042124 | 12.06586
0.9120674 | 12.13085
0.9196569 | 12.197
0.9265566 | 12.2651
0.9333235 | 12.33281
0.9403824 | 12.39818
0.948025 | 12.46044
0.95588 | 12.52076
0.9634696 | 12.58224
0.9705815 | 12.64645
0.9770831 | 12.71182
0.9834785 | 12.77681
0.9906966 | 12.84024
0.9984454 | 12.90211
1.006194 | 12.9632
1.013571 | 13.02663
1.020285 | 13.0924
1.02676 | 13.15894
1.033527 | 13.22509
1.040905 | 13.28891
1.048813 | 13.35156
1.056508 | 13.41421
1.063939 | 13.4788
1.071051 | 13.54496
1.077658 | 13.61228
1.084558 | 13.67843
1.092148 | 13.74186
1.100003 | 13.80451
1.107804 | 13.86755
1.115182 | 13.93253
1.121843 | 13.99869
1.128344 | 14.06445
1.135403 | 14.12788
1.143258 | 14.18975
1.151113 | 14.25046
1.158543 | 14.31233
1.16539 | 14.37653
1.171812 | 14.44191
1.178473 | 14.50689
1.18585 | 14.57032
1.193758 | 14.63142
1.201666 | 14.6929
1.209255 | 14.75672
1.21658 | 14.82209
1.223294 | 14.88824
1.230087 | 14.95245
1.237677 | 15.01432
1.245585 | 15.07425
1.253333 | 15.13495
1.260605 | 15.19644
1.267106 | 15.25987
1.273528 | 15.3229
1.280534 | 15.384
1.288177 | 15.44315
1.295872 | 15.50152
1.303303 | 15.56066
1.310202 | 15.62254
1.31673 | 15.68558
1.323312 | 15.74823
1.33053 | 15.80932
1.338438 | 15.86886
1.346346 | 15.9284
1.353935 | 15.99027
1.360941 | 16.05447
1.367549 | 16.11946
1.374395 | 16.18406
1.381879 | 16.24632
1.389787 | 16.30741
1.397536 | 16.3685
1.404966 | 16.43193
1.411733 | 16.49653
1.418261 | 16.56112
1.425161 | 16.62416
1.432856 | 16.68448
1.440711 | 16.74324
1.448354 | 16.80239
1.455519 | 16.86387
1.462074 | 16.92652
1.468549 | 16.98956
1.475608 | 17.05026
1.483463 | 17.10941
1.491477 | 17.16778
1.499172 | 17.22771
1.506497 | 17.28997
1.513211 | 17.35301
1.519924 | 17.41527
1.527355 | 17.47481
1.535263 | 17.53279
1.543065 | 17.58999
1.550548 | 17.64875
1.557342 | 17.70907
1.563764 | 17.76938
1.570531 | 17.82814
1.577908 | 17.88457
1.585604 | 17.93982
1.59314 | 17.99586
1.600146 | 18.05384
1.606727 | 18.11376
1.613202 | 18.17369
1.620261 | 18.23245
1.628063 | 18.28965
1.635971 | 18.34608
1.643667 | 18.40367
1.650885 | 18.46359
1.657731 | 18.52469
1.664498 | 18.58461
1.671769 | 18.64298
1.679571 | 18.69941
1.68732 | 18.75544
1.694803 | 18.81265
1.701809 | 18.87102
1.708364 | 18.93055
1.715078 | 18.98892
1.722561 | 19.04496
1.73031 | 19.09905
1.738059 | 19.15431
1.745383 | 19.21073
1.75207 | 19.2691
1.758545 | 19.32747
1.765498 | 19.38467
1.773353 | 19.44032
1.781261 | 19.49441
1.788904 | 19.55005
1.796228 | 19.60764
1.803075 | 19.6664
1.809762 | 19.72516
1.816927 | 19.78159
1.824729 | 19.83568
1.83269 | 19.88977
1.84028 | 19.94424
1.847338 | 20.00067
1.85376 | 20.05787
1.860368 | 20.11352
1.867692 | 20.16683
1.875494 | 20.21819
1.883137 | 20.26956
1.890355 | 20.32248
1.896883 | 20.37774
1.903252 | 20.43338
1.910045 | 20.48825
1.917635 | 20.54156
1.925596 | 20.59332
1.933292 | 20.64624
1.940775 | 20.7015
1.947834 | 20.75792
1.954521 | 20.81435
1.96158 | 20.86882
1.969223 | 20.92097
1.977025 | 20.97233
1.984721 | 21.02448
1.991886 | 21.07779
1.998387 | 21.13304
2.004889 | 21.18713
2.012107 | 21.23889
2.020015 | 21.28909
2.027817 | 21.33929
2.035247 | 21.39065
2.042041 | 21.44435
2.048542 | 21.49844
2.055442 | 21.55097
2.063031 | 21.60234
2.070992 | 21.65195
2.078794 | 21.70137
2.086225 | 21.75235
2.09323 | 21.80566
2.099838 | 21.85858
2.106685 | 21.90995
2.114327 | 21.95956
2.122235 | 22.00781
2.130037 | 22.05646
2.137202 | 22.10665
2.14373 | 22.15763
2.150312 | 22.20861
2.15753 | 22.25725
2.165278 | 22.30356
2.172974 | 22.34889
2.180298 | 22.39559
2.187092 | 22.44403
2.193461 | 22.49345
2.200042 | 22.54209
2.207419 | 22.58879
2.215327 | 22.63412
2.223129 | 22.67965
2.230666 | 22.72693
2.237671 | 22.77616
2.244306 | 22.82558
2.251311 | 22.87325
2.258954 | 22.91877
2.266915 | 22.96275
2.274611 | 23.00672
2.281829 | 23.05225
2.288516 | 23.09894
2.295071 | 23.14486
2.302077 | 23.18922
2.309826 | 23.23105
2.317521 | 23.27211
2.325005 | 23.31413
2.331957 | 23.3583
2.338512 | 23.40344
2.345173 | 23.44819
2.352497 | 23.49099
2.360511 | 23.53205
2.368526 | 23.57291
2.376221 | 23.61493
2.383333 | 23.65832
2.389967 | 23.7021
2.396814 | 23.74432
2.404404 | 23.78421
2.412152 | 23.82215
2.419795 | 23.86009
2.427013 | 23.899
2.433754 | 23.93928
2.440255 | 23.97916
2.447155 | 24.0171
2.454744 | 24.05251
2.462546 | 24.08695
2.470136 | 24.12236
2.477088 | 24.15933
2.48351 | 24.19727
2.490012 | 24.23443
2.49723 | 24.27004
2.505085 | 24.3037
2.512887 | 24.33697
2.520423 | 24.3716
2.527429 | 24.40799
2.534223 | 24.44515
2.541122 | 24.48095
2.548659 | 24.51441
2.556514 | 24.54593
2.56421 | 24.57745
2.57164 | 24.60975
2.578593 | 24.64341
2.585068 | 24.67688
2.591861 | 24.7082
2.599451 | 24.73778
2.607306 | 24.7656
2.614948 | 24.79381
2.621954 | 24.82358
2.628535 | 24.85471
2.635116 | 24.88565
2.642228 | 24.91503
2.650189 | 24.94226
2.658151 | 24.96853
2.665846 | 24.99596
2.673224 | 25.02476
2.679937 | 25.05414
2.686731 | 25.08235
2.694055 | 25.10784
2.701857 | 25.13138
2.709659 | 25.15415
2.717036 | 25.17779
2.72383 | 25.20259
2.730225 | 25.22769
2.736939 | 25.25104
2.744476 | 25.27205
2.752224 | 25.29171
2.759814 | 25.31116
2.766926 | 25.33247
2.773481 | 25.35523
2.780035 | 25.37751
2.787041 | 25.39833
2.79479 | 25.4174
2.802698 | 25.4352
2.810181 | 25.45368
2.817559 | 25.47343
2.824405 | 25.49425
2.831092 | 25.51448
2.83831 | 25.53268
2.846059 | 25.54883
2.853967 | 25.5642
2.861504 | 25.58034
2.868457 | 25.59756
2.875064 | 25.61507
2.881725 | 25.63152
2.889155 | 25.64562
2.897063 | 25.65807
2.904759 | 25.67009
2.912083 | 25.68342
2.918744 | 25.69801
2.925193 | 25.7128
2.932092 | 25.72632
2.939788 | 25.7378
2.947749 | 25.74816
2.955551 | 25.75891
2.962928 | 25.77126
2.969934 | 25.78469
2.976595 | 25.79772
2.98376 | 25.80833
2.991615 | 25.8165
2.99947 | 25.82384
3.007059 | 25.83148
3.014065 | 25.84038
3.020434 | 25.84962
3.026989 | 25.85765
3.03426 | 25.8638
3.042009 | 25.86804
3.049545 | 25.87224
3.056657 | 25.87774
3.063557 | 25.88508
3.070032 | 25.89282
3.076825 | 25.89929
3.084468 | 25.90427
3.09227 | 25.90824
3.100019 | 25.91266
3.107449 | 25.91823
3.114349 | 25.92529
3.121116 | 25.93185
3.128227 | 25.93725
3.135817 | 25.94046
3.143566 | 25.94275
3.151155 | 25.94546
3.158374 | 25.94972
3.165034 | 25.95465
3.171642 | 25.95901
3.178913 | 25.96161
3.186715 | 25.96218
3.194517 | 25.9623
3.201947 | 25.96342
3.208847 | 25.96639
3.215375 | 25.97013
3.222062 | 25.97324
3.229493 | 25.97417
3.237507 | 25.9739
3.245415 | 25.97373
3.252951 | 25.97521
3.259904 | 25.97823
3.266512 | 25.98152
3.273518 | 25.98301
3.281213 | 25.98247
3.289121 | 25.98047
3.296817 | 25.97882
3.303982 | 25.97844
3.31059 | 25.97931
3.317091 | 25.97956
3.32415 | 25.97799
3.331793 | 25.97439
3.339489 | 25.97011
3.346866 | 25.96716
3.353659 | 25.96636
3.360002 | 25.96672
3.366583 | 25.96643
3.374013 | 25.96488
3.381974 | 25.96209
3.389883 | 25.95947
3.397366 | 25.95865
3.404372 | 25.95924
3.411139 | 25.96049
3.418091 | 25.96056
3.425787 | 25.95851
3.433589 | 25.955
3.441232 | 25.95195
3.448556 | 25.95016
3.455216 | 25.94966
3.461612 | 25.94917
3.468671 | 25.9468
3.476366 | 25.94298
3.484221 | 25.93857
3.491811 | 25.93527
3.498817 | 25.93371
3.505345 | 25.93336
3.511979 | 25.93275
3.51941 | 25.93051
3.527477 | 25.9265
3.535385 | 25.92209
3.542974 | 25.91922
3.54998 | 25.91829
3.556588 | 25.91771
3.563381 | 25.91603
3.570865 | 25.91214
3.578826 | 25.90703
3.586575 | 25.90197
3.593899 | 25.8984
3.600586 | 25.89594
3.607035 | 25.89387
3.613987 | 25.88996
3.621683 | 25.88414
3.629432 | 25.87729
3.636862 | 25.87125
3.643656 | 25.86741
3.650184 | 25.86488
3.656712 | 25.86207
3.663824 | 25.85801
3.671626 | 25.85295
3.679587 | 25.84768
3.68723 | 25.84369
3.694448 | 25.84167
3.701135 | 25.84087
3.707902 | 25.83929
3.715332 | 25.83561
3.723187 | 25.83026
3.731095 | 25.82474
3.738526 | 25.82063
3.745293 | 25.81793
3.751741 | 25.81527
3.758482 | 25.81191
3.766124 | 25.80654
3.773873 | 25.80017
3.781463 | 25.79428
3.788681 | 25.79051
3.795288 | 25.78805
3.801923 | 25.78607
3.809088 | 25.78279
3.816943 | 25.77785
3.824851 | 25.7724
3.832546 | 25.7679
3.839977 | 25.76474
3.846744 | 25.76255
3.853351 | 25.75951
3.860729 | 25.7546
3.868531 | 25.7484
3.876226 | 25.74183
3.883604 | 25.73634
3.890397 | 25.73249
3.896899 | 25.72914
3.903692 | 25.72459
3.911282 | 25.71844
3.919137 | 25.71099
3.926726 | 25.70409
3.933785 | 25.69891
3.940393 | 25.69528
3.946841 | 25.69171
3.953741 | 25.68696
3.961437 | 25.68079
3.969292 | 25.67417
3.976934 | 25.66848
3.984152 | 25.66464
3.990946 | 25.66219
3.997686 | 25.65981
4.004957 | 25.6558
4.012812 | 25.65008
4.020667 | 25.64407
4.028204 | 25.63897
4.035316 | 25.63508
4.041897 | 25.63155
4.048664 | 25.62729
4.056094 | 25.62153
4.06379 | 25.61423
4.071327 | 25.60703
4.091734 | 25.59459
4.114555 | 25.57947
4.13674 | 25.56776
4.158421 | 25.55365
4.180606 | 25.53444
4.20088 | 25.51843
4.223702 | 25.49586
4.251221 | 25.4749
4.273937 | 25.45598
4.294715 | 25.44525
4.318068 | 25.42665
4.338422 | 25.41497
4.361456 | 25.39403
4.38181 | 25.37905
4.40418 | 25.36144
4.426525 | 25.3469
4.44802 | 25.33238
4.470682 | 25.31141
4.498371 | 25.28636
4.52029 | 25.26466
4.54083 | 25.24915
4.564129 | 25.22847
4.584563 | 25.21702
4.607809 | 25.1963
4.628323 | 25.18258
4.651038 | 25.1613
4.671923 | 25.14384
4.693896 | 25.12601
4.716505 | 25.10908
4.737735 | 25.09464
4.760663 | 25.07265
4.788288 | 25.04543
4.810154 | 25.0216
4.830561 | 25.00492
4.853914 | 24.98417
4.874507 | 24.97116
4.897647 | 24.94917
4.918213 | 24.93353
4.940716 | 24.91162
4.962079 | 24.89299
4.983653 | 24.87465
5.006475 | 24.85444
5.02736 | 24.839
5.0505 | 24.81492
5.070562 | 24.7959
5.093225 | 24.76716
5.120239 | 24.73984
5.143592 | 24.71596
5.164503 | 24.70078
5.187537 | 24.67656
5.208289 | 24.65589
5.230315 | 24.63084
5.251943 | 24.60747
5.273411 | 24.58538
5.296498 | 24.55853
5.317064 | 24.53611
5.340205 | 24.50279
5.360293 | 24.47312
5.375526 | 24.44559
5.390439 | 24.41485
5.403336 | 24.38498
5.417826 | 24.08272

## Probe 3.2
Probe 3.2 | Probe 3.2
Dehnung | Standardkraft
% | MPa
0 | 0.1202447
0.000393033 | 0.1209749
0.0006771088 | 0.1208992
0.001486897 | 0.1210797
0.00153023 | 0.1214614
0.0009126961 | 0.1214638
0.0009708405 | 0.1218281
0.0009231567 | 0.1241941
0.001205921 | 0.1300858
0.00189805 | 0.1389751
0.002640188 | 0.1542546
0.003546178 | 0.1735045
0.005141675 | 0.1940313
0.006216943 | 0.2152147
0.007124364 | 0.2370912
0.008256376 | 0.259211
0.009839833 | 0.2813186
0.01065069 | 0.3033289
0.01214352 | 0.3265011
0.01290145 | 0.3496302
0.01314089 | 0.3730633
0.01381328 | 0.3958032
0.0142025 | 0.4186283
0.01497116 | 0.4413925
0.01538124 | 0.4638771
0.01615467 | 0.4871156
0.01730153 | 0.5100988
0.01831814 | 0.5320605
0.01992938 | 0.5553355
0.02074584 | 0.5776133
0.02275714 | 0.6000979
0.02337655 | 0.622546
0.02461871 | 0.6440699
0.02442702 | 0.6669314
0.02586159 | 0.6892822
0.02738085 | 0.7113898
0.02893749 | 0.7331205
0.03013625 | 0.7557631
0.03129044 | 0.7774451
0.03215614 | 0.7998324
0.03437033 | 0.8192161
0.03542402 | 0.8416641
0.0365161 | 0.8634191
0.03875675 | 0.8816597
0.03937034 | 0.902989
0.04065587 | 0.9251574
0.04087486 | 0.946657
0.04207542 | 0.9686916
0.04428103 | 0.9811925
0.04429986 | 1.003324
0.04601981 | 1.024325
0.04738071 | 1.045059
0.04859187 | 1.066656
0.04961016 | 1.087584
0.05107119 | 1.10895
0.05207469 | 1.12978
0.05361073 | 1.150708
0.05554002 | 1.172159
0.05619781 | 1.193343
0.05762135 | 1.214915
0.0590769 | 1.235831
0.06069123 | 1.257367
0.0622971 | 1.278745
0.06428189 | 1.300379
0.06513066 | 1.320845
0.06673593 | 1.342685
0.06839455 | 1.364306
0.06927479 | 1.384808
0.07042158 | 1.405639
0.0722527 | 1.426777
0.07305581 | 1.447864
0.0745436 | 1.468974
0.07665599 | 1.476513
0.0776173 | 1.497831
0.07797874 | 1.518418
0.08023418 | 1.537243
0.08080495 | 1.558523
0.08233962 | 1.578089
0.08399478 | 1.599808
0.08589271 | 1.619483
0.08703998 | 1.640399
0.08749417 | 1.661631
0.08993939 | 1.679458
0.09016661 | 1.700824
0.09288172 | 1.712875
0.09083322 | 1.718651
0.0933967 | 1.730666
0.09405287 | 1.751582
0.09579672 | 1.771719
0.09621324 | 1.792842
0.09685792 | 1.813053
0.09809054 | 1.833312
0.09935416 | 1.854471
0.1007408 | 1.874779
0.1021081 | 1.8955
0.1038605 | 1.915188
0.1045274 | 1.935909
0.1060906 | 1.956448
0.1070562 | 1.976731
0.1085066 | 1.997161
0.1093919 | 2.017286
0.1112464 | 2.0383
0.112571 | 2.058559
0.1147199 | 2.07866
0.1158123 | 2.099126
0.1171337 | 2.118485
0.1179176 | 2.138988
0.1194658 | 2.158602
0.1199412 | 2.17919
0.1219673 | 2.189575
0.1231994 | 2.208642
0.1237341 | 2.229947
0.1246986 | 2.249501
0.1256962 | 2.26987
0.127924 | 2.280705
0.1292246 | 2.300149
0.1292818 | 2.320482
0.1316316 | 2.331827
0.1317234 | 2.352172
0.133769 | 2.366168
0.1354806 | 2.386172
0.1361491 | 2.40586
0.1368753 | 2.425645
0.1394597 | 2.446151
0.1399237 | 2.465912
0.1408101 | 2.486572
0.142873 | 2.503962
0.143541 | 2.52388
0.145375 | 2.544237
0.1466515 | 2.563438
0.1467943 | 2.584013
0.1484436 | 2.603482
0.1500791 | 2.623523
0.1511933 | 2.643222
0.1525113 | 2.661281
0.1546523 | 2.681759
0.1553964 | 2.701118
0.1568483 | 2.721426
0.1577919 | 2.741065
0.158922 | 2.760899
0.1602671 | 2.780623
0.1615839 | 2.800347
0.1629262 | 2.820375
0.1648152 | 2.839662
0.1663413 | 2.859009
0.1669917 | 2.879146
0.1674668 | 2.898725
0.1690451 | 2.918169
0.1703783 | 2.937571
0.1716629 | 2.95631
0.1734301 | 2.976533
0.1744522 | 2.995588
0.1762079 | 3.01541
0.1769918 | 3.034173
0.1783346 | 3.05335
0.1788534 | 3.073026
0.1810653 | 3.092324
0.1819733 | 3.111258
0.1837491 | 3.131043
0.1850666 | 3.149502
0.1864948 | 3.169178
0.1872486 | 3.188257
0.1892151 | 3.207447
0.1900427 | 3.227268
0.1916181 | 3.246336
0.1926826 | 3.266169
0.1940099 | 3.285589
0.1956328 | 3.304632
0.1969066 | 3.323919
0.1984475 | 3.342463
0.1991041 | 3.36282
0.2007362 | 3.381875
0.2020318 | 3.400323
0.2036889 | 3.420611
0.2044046 | 3.43862
0.2061119 | 3.458028
0.2072358 | 3.476658
0.2090983 | 3.495081
0.2109156 | 3.514355
0.2110114 | 3.532182
0.2130184 | 3.551189
0.2142556 | 3.570074
0.2153067 | 3.588923
0.2159101 | 3.607808
0.2173021 | 3.627192
0.2181495 | 3.645384
0.2197758 | 3.664402
0.2203571 | 3.682947
0.221935 | 3.701881
0.2237433 | 3.72062
0.2253376 | 3.738715
0.2264795 | 3.757478
0.2274618 | 3.776278
0.2283412 | 3.794567
0.230265 | 3.813513
0.2315248 | 3.831912
0.2325439 | 3.85076
0.2340909 | 3.869439
0.2349597 | 3.887923
0.2367875 | 3.906431
0.2370679 | 3.925851
0.2389641 | 3.944055
0.2401224 | 3.962794
0.2416689 | 3.981302
0.2427251 | 3.999883
0.2437761 | 4.019109
0.2450387 | 4.037082
0.2460048 | 4.056247
0.2477109 | 4.075168
0.2494437 | 4.093737
0.2507991 | 4.112002
0.2508639 | 4.115894
0.2518241 | 4.134195
0.2517919 | 4.136238
0.2532863 | 4.155573
0.2551364 | 4.181244
0.2572013 | 4.211888
0.2596925 | 4.249925
0.2616828 | 4.281932
0.2639252 | 4.318802
0.2664196 | 4.359077
0.2691264 | 4.402757
0.2719394 | 4.449842
0.273505 | 4.474747
0.2752034 | 4.501013
0.276915 | 4.528253
0.2786665 | 4.556854
0.2804445 | 4.587012
0.282395 | 4.618921
0.2845046 | 4.652386
0.2867072 | 4.687019
0.2890159 | 4.722624
0.2915502 | 4.759397
0.2940713 | 4.797143
0.2966055 | 4.836057
0.2990868 | 4.875943
0.3016874 | 4.916607
0.3041421 | 4.95766
0.3068223 | 4.998714
0.3096618 | 5.040157
0.3124747 | 5.082183
0.315354 | 5.124988
0.3181006 | 5.168765
0.3209798 | 5.213515
0.3239785 | 5.259627
0.3269241 | 5.307296
0.3299892 | 5.356911
0.3333063 | 5.407887
0.3368888 | 5.459642
0.3407632 | 5.512564
0.3447438 | 5.566653
0.3486712 | 5.622299
0.3523864 | 5.678334
0.3559955 | 5.735148
0.3597903 | 5.791961
0.3637708 | 5.848774
0.3677248 | 5.905199
0.3716258 | 5.963179
0.3753941 | 6.023106
0.3793481 | 6.084978
0.3835675 | 6.147628
0.3881053 | 6.211057
0.392882 | 6.275653
0.3977648 | 6.341027
0.4025945 | 6.40718
0.4072385 | 6.472943
0.4117764 | 6.539485
0.4164469 | 6.606805
0.4209316 | 6.674514
0.4253102 | 6.74339
0.4298746 | 6.812656
0.4348636 | 6.883089
0.4403568 | 6.953522
0.4460622 | 7.024733
0.4515819 | 7.095945
0.4568363 | 7.168712
0.462011 | 7.242648
0.467053 | 7.317361
0.4721216 | 7.393242
0.4772433 | 7.469512
0.482763 | 7.54656
0.4887338 | 7.623998
0.4951823 | 7.701824
0.5015512 | 7.780818
0.5076016 | 7.861369
0.5136256 | 7.943476
0.5195433 | 8.027528
0.5252223 | 8.11197
0.5311666 | 8.196023
0.5377212 | 8.279297
0.5446208 | 8.361404
0.5515735 | 8.443511
0.5584201 | 8.527175
0.5648155 | 8.613173
0.5708394 | 8.701117
0.5768899 | 8.788283
0.583418 | 8.873503
0.5909015 | 8.957166
0.5985441 | 9.039273
0.6058684 | 9.122158
0.612768 | 9.2066
0.6192696 | 9.291431
0.6258381 | 9.374528
0.6330561 | 9.453911
0.6409642 | 9.530181
0.6488722 | 9.603728
0.6564087 | 9.677663
0.6636268 | 9.751987
0.6704734 | 9.826311
0.6771873 | 9.897134
0.6845646 | 9.962119
0.6924726 | 10.01932
0.7002214 | 10.0738
0.7077579 | 10.12906
0.7145514 | 10.18587
0.7208938 | 10.24346
0.7276342 | 10.29833
0.7352238 | 10.35164
0.7430788 | 10.4034
0.7506684 | 10.45593
0.7576211 | 10.51469
0.7641757 | 10.58084
0.7706242 | 10.64972
0.7775239 | 10.7182
0.7852196 | 10.78513
0.7931276 | 10.85207
0.8009295 | 10.92055
0.8081476 | 10.99099
0.8149411 | 11.06453
0.821708 | 11.13769
0.8289792 | 11.20929
0.8367811 | 11.27778
0.8446361 | 11.34549
0.8521726 | 11.41397
0.8591784 | 11.48441
0.8656269 | 11.55484
0.8722612 | 11.62488
0.8796385 | 11.69298
0.8874934 | 11.75797
0.8952423 | 11.82295
0.9025134 | 11.88988
0.90936 | 11.95876
0.9158616 | 12.02841
0.9227081 | 12.0969
0.9303508 | 12.16266
0.938365 | 12.22687
0.946273 | 12.29147
0.9538095 | 12.35762
0.960603 | 12.42533
0.9672373 | 12.49343
0.9743492 | 12.55919
0.9821511 | 12.62262
0.989953 | 12.68488
0.9974895 | 12.74831
1.004495 | 12.81329
1.011023 | 12.87945
1.017631 | 12.94482
1.024955 | 13.00786
1.032757 | 13.06895
1.0404 | 13.13005
1.047671 | 13.1927
1.054332 | 13.25729
1.060754 | 13.32267
1.067468 | 13.38649
1.075004 | 13.44914
1.082965 | 13.51179
1.090555 | 13.57522
1.097879 | 13.64098
1.104832 | 13.70869
1.111625 | 13.77718
1.118843 | 13.84411
1.126486 | 13.90909
1.134341 | 13.97369
1.141878 | 14.03906
1.149202 | 14.1056
1.155863 | 14.17253
1.162444 | 14.23869
1.169609 | 14.30212
1.177358 | 14.36399
1.18516 | 14.42547
1.192484 | 14.48812
1.199198 | 14.55311
1.205726 | 14.61887
1.212493 | 14.68347
1.220082 | 14.74651
1.22815 | 14.80799
1.236005 | 14.86986
1.243594 | 14.93329
1.250547 | 14.99827
1.257261 | 15.06365
1.26432 | 15.12669
1.271909 | 15.18778
1.279658 | 15.24732
1.287248 | 15.30763
1.294413 | 15.3699
1.30102 | 15.43255
1.307469 | 15.49559
1.314634 | 15.55629
1.322436 | 15.61505
1.330131 | 15.67381
1.337562 | 15.73335
1.344276 | 15.79561
1.350698 | 15.85904
1.357438 | 15.92091
1.364762 | 15.98122
1.372723 | 16.04076
1.380472 | 16.1003
1.387903 | 16.16178
1.394962 | 16.22482
1.401622 | 16.28825
1.408522 | 16.3509
1.416165 | 16.41083
1.423967 | 16.46997
1.431768 | 16.52951
1.43904 | 16.59099
1.445833 | 16.65326
1.452335 | 16.71552
1.45934 | 16.77544
1.467195 | 16.83381
1.47505 | 16.8914
1.482481 | 16.95016
1.489327 | 17.01126
1.495802 | 17.07352
1.50241 | 17.135
1.509787 | 17.19532
1.517695 | 17.25369
1.525603 | 17.31206
1.533246 | 17.37237
1.54057 | 17.43463
1.547284 | 17.49767
1.553998 | 17.55916
1.561535 | 17.6183
1.569496 | 17.67551
1.577245 | 17.7331
1.584622 | 17.79186
1.59115 | 17.85256
1.597572 | 17.91288
1.604472 | 17.97125
1.612061 | 18.02767
1.619863 | 18.08293
1.62724 | 18.13896
1.63414 | 18.19733
1.640774 | 18.25726
1.647355 | 18.3168
1.65452 | 18.37478
1.662322 | 18.43081
1.67023 | 18.48685
1.67782 | 18.54444
1.684985 | 18.60398
1.691619 | 18.66429
1.698333 | 18.72422
1.705763 | 18.7822
1.713671 | 18.83824
1.72142 | 18.89427
1.728851 | 18.95186
1.735644 | 19.0114
1.742278 | 19.07133
1.749178 | 19.1297
1.756768 | 19.18534
1.764623 | 19.24021
1.772318 | 19.29508
1.779483 | 19.35189
1.786118 | 19.41026
1.79254 | 19.46902
1.799545 | 19.52622
1.807347 | 19.58148
1.815308 | 19.63635
1.823057 | 19.69238
1.830328 | 19.75075
1.837095 | 19.8099
1.843942 | 19.86788
1.851372 | 19.9243
1.859227 | 19.97878
1.866976 | 20.03248
1.874406 | 20.08696
1.881306 | 20.14339
1.887781 | 20.19981
1.894468 | 20.25468
1.901793 | 20.30721
1.909541 | 20.35897
1.917025 | 20.41072
1.924243 | 20.46481
1.930798 | 20.52046
1.937193 | 20.5761
1.944146 | 20.63097
1.951895 | 20.68389
1.959909 | 20.73604
1.967604 | 20.78974
1.974876 | 20.84499
1.981669 | 20.90142
1.988463 | 20.95784
1.995681 | 21.01193
2.003536 | 21.06368
2.011231 | 21.11544
2.018768 | 21.16797
2.025827 | 21.22206
2.032302 | 21.27693
2.038989 | 21.33063
2.046366 | 21.38277
2.054221 | 21.43297
2.06197 | 21.48278
2.069294 | 21.53454
2.076061 | 21.58824
2.082563 | 21.64194
2.08941 | 21.69447
2.097211 | 21.74506
2.105173 | 21.79487
2.112921 | 21.84506
2.120299 | 21.89721
2.127066 | 21.95052
2.133753 | 22.00383
2.140918 | 22.05481
2.148667 | 22.10364
2.156681 | 22.15151
2.164271 | 22.20054
2.171276 | 22.25073
2.177751 | 22.30171
2.18428 | 22.35132
2.191604 | 22.39841
2.199459 | 22.44355
2.207154 | 22.48869
2.214319 | 22.535
2.220848 | 22.58364
2.22727 | 22.63247
2.234063 | 22.68053
2.24144 | 22.72684
2.249455 | 22.77198
2.257203 | 22.8177
2.264793 | 22.86498
2.271799 | 22.91401
2.278486 | 22.96324
2.285492 | 23.01032
2.293081 | 23.05488
2.300989 | 23.09827
2.308738 | 23.14204
2.315797 | 23.18757
2.322378 | 23.23368
2.328933 | 23.27941
2.336098 | 23.32299
2.343953 | 23.36482
2.351702 | 23.40587
2.359185 | 23.44829
2.366138 | 23.49246
2.37256 | 23.53779
2.379406 | 23.58157
2.386943 | 23.6234
2.394957 | 23.66348
2.402759 | 23.70356
2.410243 | 23.74481
2.417248 | 23.78781
2.423829 | 23.83081
2.430676 | 23.87225
2.438319 | 23.91116
2.446227 | 23.94871
2.453976 | 23.98646
2.461194 | 24.02576
2.467722 | 24.06604
2.474223 | 24.10554
2.481388 | 24.14289
2.48919 | 24.17811
2.496939 | 24.21216
2.50421 | 24.24718
2.511004 | 24.28376
2.517452 | 24.32131
2.52406 | 24.35808
2.531384 | 24.39271
2.539239 | 24.42599
2.546988 | 24.45926
2.554471 | 24.49408
2.561583 | 24.53027
2.568244 | 24.56666
2.575144 | 24.60168
2.582733 | 24.63456
2.590694 | 24.66569
2.598443 | 24.69702
2.605768 | 24.72912
2.612561 | 24.7622
2.619036 | 24.79527
2.626042 | 24.8264
2.633684 | 24.8552
2.641433 | 24.88283
2.649023 | 24.91085
2.656135 | 24.941
2.66261 | 24.97213
2.669111 | 25.00287
2.67633 | 25.03167
2.684344 | 25.05872
2.692411 | 25.08498
2.700107 | 25.11242
2.707272 | 25.14102
2.713986 | 25.1702
2.720832 | 25.19822
2.728422 | 25.22312
2.736171 | 25.24618
2.743707 | 25.26885
2.751031 | 25.29239
2.757798 | 25.317
2.764273 | 25.34132
2.771173 | 25.36389
2.778709 | 25.38413
2.786458 | 25.40339
2.793995 | 25.42275
2.801054 | 25.44396
2.807529 | 25.46614
2.81403 | 25.48764
2.821195 | 25.50729
2.829103 | 25.52529
2.836905 | 25.5426
2.844442 | 25.56128
2.851448 | 25.58142
2.858214 | 25.60194
2.865061 | 25.6215
2.872598 | 25.63882
2.880453 | 25.65409
2.888148 | 25.66888
2.895632 | 25.68473
2.902584 | 25.70195
2.909033 | 25.71907
2.9158 | 25.73406
2.923389 | 25.7468
2.931298 | 25.75789
2.938993 | 25.76922
2.946052 | 25.78216
2.952607 | 25.79627
2.959082 | 25.81057
2.966141 | 25.82331
2.974102 | 25.83382
2.98201 | 25.8433
2.989706 | 25.85386
2.997189 | 25.86612
3.003956 | 25.87906
3.010696 | 25.89122
3.018021 | 25.9007
3.025876 | 25.90819
3.033677 | 25.91476
3.041108 | 25.92201
3.047901 | 25.93071
3.05427 | 25.93966
3.060905 | 25.94701
3.068335 | 25.95233
3.07619 | 25.9563
3.083833 | 25.96012
3.090838 | 25.96583
3.097499 | 25.97298
3.104027 | 25.98013
3.111033 | 25.98599
3.118782 | 25.98984
3.12669 | 25.99285
3.134279 | 25.99679
3.141604 | 26.00226
3.148371 | 26.00859
3.155005 | 26.01486
3.162276 | 26.01905
3.170078 | 26.02148
3.177986 | 26.02311
3.185523 | 26.02587
3.192475 | 26.03029
3.199003 | 26.0353
3.205664 | 26.03917
3.213095 | 26.04059
3.221056 | 26.04063
3.228804 | 26.04059
3.236129 | 26.042
3.242763 | 26.04481
3.249211 | 26.04831
3.256111 | 26.05062
3.263754 | 26.05099
3.271715 | 26.05022
3.279464 | 26.05012
3.286841 | 26.05216
3.293847 | 26.05528
3.300614 | 26.05808
3.307832 | 26.05886
3.315687 | 26.05786
3.323489 | 26.0558
3.331078 | 26.05419
3.337978 | 26.05389
3.344373 | 26.05403
3.351008 | 26.05356
3.358226 | 26.05108
3.365974 | 26.04717
3.373458 | 26.04315
3.38057 | 26.04098
3.387469 | 26.04033
3.393998 | 26.04057
3.400844 | 26.04024
3.408434 | 26.03854
3.416289 | 26.03575
3.424038 | 26.03325
3.431574 | 26.03232
3.438474 | 26.03323
3.445082 | 26.03403
3.452034 | 26.03331
3.45973 | 26.03077
3.467638 | 26.02717
3.475281 | 26.02376
3.482393 | 26.02184
3.48908 | 26.02147
3.495661 | 26.02083
3.502773 | 26.01848
3.510522 | 26.0142
3.518377 | 26.00956
3.525913 | 26.00617
3.532813 | 26.00457
3.539341 | 26.00412
3.546108 | 26.003
3.553592 | 26.00019
3.5615 | 25.99584
3.569355 | 25.99183
3.576944 | 25.98952
3.583844 | 25.98856
3.590452 | 25.98784
3.59751 | 25.98567
3.605259 | 25.98141
3.613114 | 25.97582
3.620651 | 25.97068
3.627816 | 25.96706
3.634423 | 25.96471
3.640952 | 25.96173
3.64801 | 25.95663
3.655706 | 25.94991
3.663349 | 25.94286
3.670779 | 25.93698
3.677573 | 25.93333
3.683942 | 25.93085
3.690496 | 25.92838
3.697874 | 25.92429
3.705835 | 25.91901
3.713743 | 25.91366
3.721279 | 25.9105
3.728391 | 25.90903
3.735052 | 25.90792
3.741952 | 25.90567
3.749488 | 25.90151
3.757449 | 25.89601
3.765145 | 25.89061
3.772469 | 25.88675
3.779157 | 25.88423
3.785579 | 25.88186
3.792584 | 25.87794
3.800333 | 25.8722
3.808135 | 25.86598
3.815725 | 25.86077
3.82273 | 25.85764
3.829312 | 25.85537
3.835946 | 25.853
3.843323 | 25.84884
3.85139 | 25.84332
3.859245 | 25.83729
3.866782 | 25.83279
3.873841 | 25.83013
3.880475 | 25.82827
3.887322 | 25.82518
3.894858 | 25.82007
3.902819 | 25.8136
3.910621 | 25.80708
3.917998 | 25.8021
3.924633 | 25.79845
3.931002 | 25.79514
3.937848 | 25.78991
3.945544 | 25.78272
3.953346 | 25.77449
3.960882 | 25.7672
3.967729 | 25.76192
3.974124 | 25.75805
3.980679 | 25.75409
3.987738 | 25.7491
3.995593 | 25.74268
4.003448 | 25.73621
4.010931 | 25.7312
4.018255 | 25.72816
4.025022 | 25.72613
4.031869 | 25.72364
4.039299 | 25.71904
4.047154 | 25.71318
4.069233 | 25.69876
4.090144 | 25.68451
4.112595 | 25.66571
4.132975 | 25.65476
4.156487 | 25.6373
4.177372 | 25.62743
4.20014 | 25.60797
4.220919 | 25.59323
4.243157 | 25.57314
4.264302 | 25.5547
4.285399 | 25.53826
4.308062 | 25.52136
4.32892 | 25.51088
4.352272 | 25.49298
4.372467 | 25.48075
4.395289 | 25.45891
4.415722 | 25.4456
4.438491 | 25.42872
4.460623 | 25.41595
4.482277 | 25.40054
4.504409 | 25.38115
4.524843 | 25.36447
4.547612 | 25.3417
4.57521 | 25.32096
4.598032 | 25.30162
4.618704 | 25.29017
4.641951 | 25.27064
4.662384 | 25.25792
4.685312 | 25.23639
4.705772 | 25.22139
4.72809 | 25.20434
4.750487 | 25.1895
4.771982 | 25.17511
4.794592 | 25.15356
4.814601 | 25.13636
4.837157 | 25.1116
4.857405 | 25.09725
4.880545 | 25.07721
4.901695 | 25.06401
4.923827 | 25.04594
4.945747 | 25.02942
4.967109 | 25.01347
4.989719 | 24.99309
5.009993 | 24.9783
5.033187 | 24.957
5.053939 | 24.94486
5.077344 | 24.92297
5.097672 | 24.90556
5.11991 | 24.88051
5.140715 | 24.86003
5.162369 | 24.84021
5.184925 | 24.82119
5.206022 | 24.80565
5.228844 | 24.78274
5.249119 | 24.76562
5.272259 | 24.73906
5.292454 | 24.72057
5.315488 | 24.69591
5.337062 | 24.67565
5.359353 | 24.64861
5.38122 | 24.60999

## Probe 3.3
Probe 3.3 | Probe 3.3
Dehnung | Standardkraft
% | MPa
0 | 0.1189246
-0.000553906 | 0.1194452
-0.0005331635 | 0.1196967
-0.0006344098 | 0.1197631
0.0001909953 | 0.1199843
-7.996365e-05 | 0.120461
-1.625327e-05 | 0.1205016
0.0004535505 | 0.1211548
-0.0003723314 | 0.1223352
0.0002139399 | 0.1279989
0.0006118605 | 0.1348026
0.001236994 | 0.1456193
0.002338488 | 0.1623398
0.003739674 | 0.1828179
0.004719574 | 0.2024083
0.005180437 | 0.2228135
0.006410677 | 0.2433037
0.007541303 | 0.2657883
0.008852605 | 0.2874217
0.009623174 | 0.308678
0.009770516 | 0.3308951
0.01010692 | 0.3540728
0.01010323 | 0.378126
0.0101707 | 0.4016686
0.0100962 | 0.4243964
0.01133256 | 0.4475619
0.01262074 | 0.4712504
0.01321035 | 0.4936498
0.01499729 | 0.5166694
0.01579838 | 0.5391297
0.01641588 | 0.5619912
0.0172246 | 0.5840624
0.01869195 | 0.6064375
0.02010517 | 0.629372
0.02162604 | 0.6510053
0.02230411 | 0.6735142
0.02389817 | 0.6951111
0.02537422 | 0.7165985
0.02667664 | 0.7384143
0.02692794 | 0.7602787
0.02840548 | 0.7817904
0.02938681 | 0.8032292
0.03050714 | 0.8256895
0.03175434 | 0.8471526
0.0338634 | 0.8697466
0.03517517 | 0.8911002
0.03648028 | 0.9131227
0.03824458 | 0.9350236
0.03850159 | 0.9561097
0.04058537 | 0.9780349
0.04156765 | 0.9984522
0.04342869 | 1.020621
0.0440543 | 1.041573
0.04604637 | 1.063145
0.04702913 | 1.083502
0.04827224 | 1.104916
0.04870712 | 1.126477
0.0495845 | 1.14856
0.05083751 | 1.169719
0.05189317 | 1.190671
0.05383378 | 1.212451
0.05546623 | 1.233476
0.05710249 | 1.255365
0.0580002 | 1.276791
0.05920612 | 1.297622
0.06015103 | 1.319413
0.06170623 | 1.340062
0.06311946 | 1.361318
0.06508284 | 1.382185
0.06646194 | 1.403746
0.06816425 | 1.424418
0.06916215 | 1.445553
0.07035735 | 1.466773
0.07105639 | 1.487263
0.07226148 | 1.509237
0.07379665 | 1.529278
0.07477342 | 1.550558
0.07660209 | 1.570988
0.07801592 | 1.591818
0.07931482 | 1.612747
0.08057051 | 1.632908
0.08246928 | 1.65425
0.0835095 | 1.674217
0.08472543 | 1.695316
0.08577617 | 1.715149
0.08723172 | 1.735554
0.08895858 | 1.756373
0.09044775 | 1.776207
0.09166703 | 1.797439
0.09296562 | 1.817442
0.09385081 | 1.838139
0.09509833 | 1.858982
0.0966862 | 1.879108
0.09766896 | 1.899659
0.09909876 | 1.919748
0.1005493 | 1.940238
0.1014348 | 1.960619
0.1024161 | 1.980988
0.1042257 | 2.001441
0.1054559 | 2.02147
0.1064153 | 2.041863
0.1076061 | 2.062803
0.1093905 | 2.083038
0.1107887 | 2.10314
0.1125444 | 2.123022
0.1132694 | 2.143062
0.1138197 | 2.163297
0.1158553 | 2.174898
0.1166196 | 2.195182
0.1176427 | 2.214553
0.118934 | 2.234593
0.1204424 | 2.254926
0.1211042 | 2.274431
0.1232876 | 2.294544
0.1238763 | 2.314281
0.125924 | 2.332752
0.1277246 | 2.352355
0.1284801 | 2.371714
0.1305332 | 2.392144
0.1313554 | 2.411004
0.1321654 | 2.431312
0.1329042 | 2.451365
0.1350333 | 2.463294
0.1360998 | 2.483261
0.1368177 | 2.502827
0.1385446 | 2.522661
0.1397805 | 2.542701
0.1417706 | 2.562596
0.1427292 | 2.583305
0.1442668 | 2.602956
0.1449769 | 2.622729
0.1468318 | 2.641979
0.1472693 | 2.660937
0.1483207 | 2.680746
0.1502867 | 2.699656
0.1518335 | 2.720049
0.152923 | 2.739371
0.1535589 | 2.758342
0.1552854 | 2.778577
0.1574758 | 2.797668
0.1587567 | 2.817307
0.1601066 | 2.837287
0.1608009 | 2.857291
0.1629 | 2.873221
0.1635041 | 2.892568
0.1643586 | 2.911769
0.1654673 | 2.93164
0.1676131 | 2.944505
0.1679784 | 2.96485
0.1688276 | 2.984258
0.1694255 | 3.003033
0.1713814 | 3.022697
0.1725992 | 3.04236
0.1739454 | 3.06161
0.1747992 | 3.081224
0.1769896 | 3.099963
0.1784412 | 3.119517
0.1791787 | 3.139046
0.1802783 | 3.157944
0.181392 | 3.176963
0.1836677 | 3.1886
0.1843357 | 3.208349
0.1853873 | 3.22738
0.1862894 | 3.246374
0.1877743 | 3.266816
0.1895569 | 3.2862
0.1904324 | 3.304805
0.1915789 | 3.324687
0.1927563 | 3.343238
0.19407 | 3.363242
0.1950612 | 3.382978
0.1964007 | 3.400671
0.1981535 | 3.421186
0.1994341 | 3.440314
0.200155 | 3.458847
0.2021969 | 3.478498
0.203594 | 3.496678
0.2048583 | 3.515624
0.2063363 | 3.535007
0.2076904 | 3.553588
0.2088591 | 3.572705
0.2101652 | 3.591115
0.2106831 | 3.609952
0.2122872 | 3.629323
0.2132754 | 3.647673
0.214644 | 3.66741
0.2162928 | 3.686076
0.2175445 | 3.705071
0.2193171 | 3.723177
0.2197873 | 3.74205
0.2209014 | 3.761653
0.2214356 | 3.779748
0.22344 | 3.791093
0.2243581 | 3.810538
0.225392 | 3.829751
0.2265182 | 3.848588
0.2286391 | 3.858292
0.2295517 | 3.876885
0.230811 | 3.895624
0.2317544 | 3.914594
0.2329459 | 3.932847
0.2337345 | 3.952048
0.2355667 | 3.970763
0.2362779 | 3.988578
0.2378591 | 4.006879
0.2390559 | 4.025728
0.2403725 | 4.044374
0.2412748 | 4.062761
0.2432104 | 4.08032
0.2441066 | 4.09878
0.2456428 | 4.117349
0.2469436 | 4.135601
0.2475042 | 4.154377
0.2492217 | 4.172338
0.2505066 | 4.187247
0.2517866 | 4.205518
0.2532106 | 4.22371
0.2545358 | 4.241585
0.2551894 | 4.250693
0.2566838 | 4.268739
0.2583573 | 4.291662
0.2600639 | 4.316858
0.2622367 | 4.348864
0.263872 | 4.377174
0.2659353 | 4.410445
0.2683568 | 4.448288
0.2708844 | 4.491676
0.2738765 | 4.539247
0.2755748 | 4.564541
0.2772865 | 4.590808
0.2789981 | 4.618436
0.2808159 | 4.647037
0.2826602 | 4.677
0.284624 | 4.707742
0.2866143 | 4.738873
0.2886841 | 4.771365
0.2908204 | 4.804636
0.2930229 | 4.839074
0.2952255 | 4.874291
0.2975741 | 4.910091
0.3000287 | 4.946669
0.3024967 | 4.984221
0.3049514 | 5.022356
0.3074326 | 5.061269
0.3100332 | 5.10135
0.3126338 | 5.142792
0.3153406 | 5.185402
0.3180872 | 5.229763
0.3210328 | 5.275876
0.3241642 | 5.323544
0.3274813 | 5.372186
0.3309842 | 5.421606
0.3345932 | 5.472193
0.3380696 | 5.523559
0.3414663 | 5.575313
0.3449161 | 5.627068
0.3483925 | 5.679212
0.3518688 | 5.731355
0.3552656 | 5.783499
0.358795 | 5.83681
0.3624571 | 5.892067
0.3660927 | 5.94927
0.369914 | 6.00764
0.3740803 | 6.067177
0.3785916 | 6.128271
0.3833152 | 6.190143
0.3878796 | 6.253571
0.3922848 | 6.317
0.3966634 | 6.380818
0.4011216 | 6.445025
0.4056329 | 6.51001
0.409985 | 6.575385
0.4142574 | 6.642315
0.4188218 | 6.710414
0.4237842 | 6.779679
0.4290386 | 6.848945
0.4344787 | 6.918989
0.4398922 | 6.989422
0.44512 | 7.060244
0.4502417 | 7.131844
0.4552306 | 7.204223
0.4600604 | 7.277769
0.4649166 | 7.351704
0.4700383 | 7.42525
0.4757703 | 7.499186
0.4819269 | 7.573121
0.4879508 | 7.647445
0.4937093 | 7.723326
0.4993617 | 7.800374
0.5048549 | 7.879368
0.5102154 | 7.959919
0.5157882 | 8.04008
0.5217855 | 8.12063
0.5283136 | 8.201181
0.5352133 | 8.281731
0.5420068 | 8.363838
0.5484553 | 8.447502
0.5547445 | 8.533111
0.560795 | 8.619888
0.5670047 | 8.706275
0.5737716 | 8.790328
0.5809897 | 8.873213
0.58842 | 8.955709
0.595585 | 9.038984
0.6022458 | 9.124593
0.6086413 | 9.210202
0.6151163 | 9.293865
0.6221752 | 9.374027
0.6300832 | 9.450686
0.6379382 | 9.525399
0.6453685 | 9.600113
0.6522151 | 9.676383
0.6587432 | 9.752264
0.6654571 | 9.825421
0.6728875 | 9.895465
0.6808486 | 9.962006
0.6888097 | 10.02738
0.6962401 | 10.09314
0.703352 | 10.15502
0.7100128 | 10.21416
0.7168593 | 10.27098
0.7245551 | 10.32468
0.7324631 | 10.3776
0.7401589 | 10.4313
0.7473769 | 10.48656
0.7539051 | 10.54493
0.7604066 | 10.6033
0.7674655 | 10.66206
0.7752143 | 10.72471
0.7830162 | 10.79008
0.7903404 | 10.85779
0.7971339 | 10.92822
0.8036089 | 10.99982
0.8101636 | 11.07142
0.8173817 | 11.14147
0.8252366 | 11.20995
0.8331447 | 11.27883
0.8406812 | 11.34888
0.8477401 | 11.42086
0.8544274 | 11.49324
0.8613801 | 11.56484
0.8689166 | 11.63372
0.8768778 | 11.70104
0.8846266 | 11.76719
0.8919508 | 11.83529
0.8986381 | 11.90417
0.9050601 | 11.97382
0.9119597 | 12.04192
0.9196024 | 12.10807
0.9274574 | 12.17228
0.9351 | 12.23688
0.942265 | 12.30342
0.9488728 | 12.37152
0.9553478 | 12.43922
0.9625128 | 12.50577
0.9704739 | 12.56997
0.9785412 | 12.63379
0.9862369 | 12.698
0.993455 | 12.76454
1.000142 | 12.83147
1.006856 | 12.89801
1.014287 | 12.96183
1.022142 | 13.02448
1.02989 | 13.08674
1.037215 | 13.15095
1.043982 | 13.21593
1.05043 | 13.28131
1.057277 | 13.34513
1.064813 | 13.407
1.072615 | 13.4677
1.080205 | 13.52957
1.08721 | 13.59378
1.093765 | 13.65993
1.100187 | 13.72648
1.10714 | 13.79107
1.114995 | 13.8545
1.122797 | 13.91754
1.130439 | 13.98253
1.137604 | 14.04985
1.144345 | 14.11833
1.151191 | 14.18565
1.158622 | 14.25064
1.16653 | 14.31368
1.174331 | 14.37633
1.181762 | 14.44015
1.188768 | 14.50513
1.195269 | 14.57089
1.202036 | 14.63471
1.20952 | 14.69658
1.217268 | 14.7569
1.224911 | 14.8176
1.232076 | 14.88064
1.23871 | 14.94485
1.245212 | 15.00945
1.252165 | 15.07287
1.260126 | 15.13475
1.268193 | 15.19545
1.275889 | 15.25732
1.283266 | 15.32114
1.29006 | 15.38613
1.296826 | 15.45072
1.304045 | 15.51259
1.311846 | 15.57252
1.319701 | 15.63245
1.327132 | 15.69315
1.334031 | 15.7558
1.340427 | 15.81884
1.347088 | 15.88033
1.354518 | 15.93986
1.362373 | 15.99823
1.370016 | 16.0566
1.377181 | 16.11731
1.383762 | 16.17957
1.390237 | 16.24183
1.397136 | 16.30292
1.404726 | 16.36207
1.412634 | 16.42044
1.420277 | 16.47959
1.427654 | 16.54107
1.434501 | 16.60411
1.441108 | 16.66715
1.44822 | 16.72825
1.455969 | 16.787
1.46393 | 16.84537
1.471626 | 16.90491
1.478685 | 16.96678
1.485239 | 17.02904
1.491794 | 17.09053
1.499171 | 17.14968
1.507133 | 17.20688
1.514881 | 17.26408
1.522099 | 17.32323
1.528813 | 17.38432
1.535209 | 17.44658
1.542108 | 17.50729
1.549751 | 17.56605
1.557712 | 17.62364
1.565514 | 17.6824
1.573051 | 17.74271
1.580109 | 17.80498
1.586717 | 17.86724
1.593776 | 17.92716
1.601578 | 17.98475
1.609486 | 18.04079
1.617182 | 18.09799
1.624187 | 18.15675
1.630503 | 18.21629
1.637031 | 18.27544
1.644196 | 18.33225
1.651998 | 18.38712
1.659694 | 18.4416
1.666912 | 18.49802
1.673679 | 18.55678
1.680234 | 18.61632
1.686974 | 18.67508
1.694458 | 18.73189
1.702365 | 18.78715
1.710167 | 18.84318
1.717598 | 18.90077
1.724497 | 18.96031
1.731105 | 19.02024
1.738058 | 19.07861
1.7457 | 19.13464
1.753662 | 19.1899
1.761304 | 19.24554
1.768469 | 19.30314
1.77521 | 19.3619
1.781817 | 19.42065
1.788876 | 19.47708
1.796678 | 19.53156
1.80448 | 19.58565
1.81207 | 19.64051
1.819022 | 19.69772
1.825497 | 19.75531
1.832132 | 19.8129
1.839456 | 19.86894
1.847364 | 19.92341
1.855272 | 19.9775
1.862862 | 20.03393
1.869973 | 20.09152
1.876634 | 20.15028
1.88364 | 20.20709
1.891336 | 20.26157
1.899191 | 20.31488
1.906833 | 20.36819
1.914105 | 20.42267
1.920739 | 20.47832
1.927214 | 20.53396
1.934113 | 20.58727
1.941756 | 20.63864
1.949452 | 20.68884
1.956882 | 20.74059
1.963729 | 20.79468
1.970177 | 20.84994
1.976732 | 20.90442
1.98395 | 20.95734
1.991964 | 21.00909
1.999872 | 21.06085
2.007409 | 21.11416
2.014415 | 21.16903
2.021182 | 21.22467
2.028134 | 21.27915
2.035671 | 21.3313
2.043526 | 21.38149
2.051115 | 21.43208
2.058493 | 21.48461
2.06526 | 21.53831
2.071735 | 21.59163
2.078634 | 21.64338
2.08633 | 21.69358
2.094238 | 21.74241
2.101881 | 21.79183
2.108886 | 21.8432
2.115521 | 21.89651
2.122102 | 21.94943
2.12932 | 21.99963
2.137281 | 22.04827
2.145136 | 22.09672
2.152726 | 22.14653
2.159891 | 22.19789
2.166525 | 22.25004
2.173425 | 22.3014
2.180855 | 22.35043
2.188763 | 22.39713
2.196565 | 22.44383
2.203942 | 22.49188
2.210736 | 22.5415
2.217211 | 22.59072
2.224004 | 22.63781
2.231594 | 22.68275
2.239343 | 22.72673
2.246826 | 22.77089
2.253779 | 22.81681
2.260254 | 22.86389
2.266755 | 22.91098
2.273814 | 22.95709
2.28151 | 23.00087
2.289471 | 23.04426
2.297167 | 23.08901
2.304491 | 23.13551
2.311231 | 23.18298
2.317945 | 23.22948
2.325323 | 23.27385
2.333124 | 23.31626
2.340979 | 23.35809
2.348463 | 23.4007
2.355362 | 23.44487
2.361864 | 23.48943
2.368525 | 23.53242
2.376008 | 23.57348
2.383916 | 23.61259
2.391612 | 23.65247
2.39883 | 23.69372
2.405438 | 23.73652
2.412019 | 23.77933
2.419237 | 23.82058
2.426986 | 23.85969
2.434841 | 23.89782
2.442537 | 23.93673
2.449914 | 23.97701
2.456707 | 24.01826
2.463368 | 24.05853
2.470586 | 24.09686
2.478494 | 24.13286
2.486243 | 24.16827
2.49378 | 24.20465
2.500679 | 24.2424
2.507101 | 24.28034
2.513842 | 24.31672
2.521272 | 24.35077
2.529074 | 24.38307
2.536699 | 24.4152
2.543811 | 24.44867
2.550418 | 24.48369
2.556867 | 24.51852
2.563714 | 24.55198
2.571303 | 24.5835
2.579158 | 24.61444
2.586854 | 24.64557
2.594178 | 24.67865
2.601078 | 24.71289
2.607845 | 24.74694
2.615063 | 24.77885
2.622865 | 24.80842
2.63072 | 24.83702
2.638309 | 24.86621
2.645368 | 24.89656
2.651949 | 24.92769
2.65861 | 24.95746
2.665828 | 24.98509
2.67363 | 25.01058
2.681432 | 25.03548
2.688756 | 25.06175
2.695603 | 25.08976
2.702025 | 25.11837
2.708765 | 25.14599
2.716408 | 25.17129
2.724422 | 25.19493
2.732383 | 25.21866
2.739973 | 25.24415
2.746925 | 25.27061
2.75348 | 25.29669
2.760486 | 25.32052
2.768235 | 25.34182
2.776036 | 25.36177
2.78352 | 25.38181
2.790632 | 25.40321
2.797186 | 25.4251
2.803768 | 25.4464
2.810933 | 25.46537
2.818681 | 25.48211
2.826377 | 25.49826
2.833701 | 25.51557
2.840548 | 25.53445
2.846943 | 25.5539
2.853631 | 25.57209
2.861114 | 25.58824
2.869022 | 25.60313
2.876771 | 25.61801
2.884148 | 25.63416
2.891048 | 25.65177
2.897762 | 25.66938
2.904821 | 25.68543
2.912516 | 25.69905
2.920318 | 25.7114
2.927961 | 25.72381
2.935285 | 25.73762
2.942026 | 25.75202
2.948607 | 25.76574
2.955772 | 25.77731
2.963468 | 25.7868
2.971269 | 25.79512
2.9787 | 25.8046
2.985546 | 25.81545
2.991995 | 25.82737
2.998682 | 25.83841
3.006166 | 25.8475
3.01418 | 25.85494
3.022035 | 25.86239
3.029624 | 25.87129
3.036683 | 25.88175
3.043397 | 25.89216
3.05035 | 25.90077
3.057939 | 25.90714
3.065901 | 25.91171
3.073596 | 25.91606
3.080761 | 25.92188
3.087316 | 25.92873
3.093685 | 25.93515
3.100638 | 25.93926
3.108386 | 25.94134
3.116135 | 25.94291
3.123566 | 25.94542
3.130465 | 25.94977
3.13694 | 25.95498
3.143521 | 25.96008
3.150793 | 25.96344
3.158754 | 25.96505
3.166556 | 25.9663
3.174039 | 25.96898
3.181257 | 25.97331
3.187891 | 25.97839
3.194685 | 25.98219
3.202168 | 25.98402
3.20997 | 25.98437
3.217772 | 25.98472
3.225202 | 25.9864
3.231996 | 25.98945
3.238497 | 25.99234
3.245344 | 25.99372
3.253146 | 25.99301
3.261001 | 25.9915
3.26859 | 25.99045
3.275596 | 25.99107
3.282098 | 25.99289
3.288732 | 25.99445
3.296003 | 25.9943
3.303805 | 25.9928
3.31166 | 25.99089
3.31925 | 25.9905
3.326574 | 25.99178
3.333367 | 25.99368
3.340214 | 25.99456
3.347644 | 25.99345
3.355605 | 25.9906
3.363407 | 25.98727
3.370838 | 25.98513
3.377445 | 25.98431
3.383841 | 25.98363
3.390687 | 25.98158
3.398118 | 25.97752
3.405814 | 25.97238
3.413297 | 25.96791
3.420409 | 25.96549
3.426937 | 25.96455
3.433465 | 25.96403
3.440524 | 25.96228
3.448379 | 25.95887
3.456234 | 25.95505
3.46393 | 25.95223
3.471201 | 25.95135
3.477915 | 25.95119
3.484602 | 25.95073
3.491926 | 25.94841
3.499781 | 25.94457
3.507477 | 25.94036
3.514908 | 25.93728
3.521966 | 25.93582
3.528468 | 25.9349
3.535261 | 25.93304
3.542798 | 25.92915
3.550653 | 25.92397
3.558296 | 25.91888
3.565673 | 25.91536
3.57236 | 25.91358
3.578756 | 25.91206
3.585655 | 25.90962
3.593457 | 25.90531
3.601471 | 25.90004
3.60922 | 25.89561
3.616651 | 25.89336
3.623364 | 25.89222
3.629999 | 25.89083
3.63727 | 25.8875
3.645231 | 25.88232
3.653033 | 25.87648
3.660516 | 25.87154
3.667469 | 25.8679
3.673944 | 25.86527
3.680684 | 25.86147
3.688009 | 25.85554
3.695704 | 25.8481
3.703188 | 25.84095
3.710406 | 25.83557
3.717014 | 25.83205
3.723383 | 25.82893
3.730229 | 25.82504
3.737925 | 25.81986
3.745886 | 25.81407
3.753635 | 25.80911
3.761012 | 25.80608
3.767859 | 25.80436
3.774572 | 25.80266
3.781844 | 25.7991
3.789699 | 25.7938
3.797447 | 25.7878
3.804878 | 25.78257
3.81199 | 25.7788
3.818544 | 25.77579
3.825099 | 25.77217
3.83237 | 25.76699
3.840225 | 25.76057
3.848027 | 25.75395
3.855351 | 25.74906
3.862198 | 25.74618
3.868726 | 25.74425
3.875626 | 25.74104
3.883321 | 25.73603
3.891389 | 25.72988
3.899244 | 25.72421
3.906674 | 25.71998
3.913361 | 25.71747
3.919995 | 25.71481
3.927054 | 25.7107
3.934803 | 25.70418
3.942658 | 25.69693
3.950248 | 25.69041
3.957466 | 25.68599
3.963967 | 25.68239
3.970469 | 25.67825
3.97774 | 25.67193
3.985489 | 25.66395
3.993238 | 25.65568
4.000509 | 25.64887
4.007143 | 25.64406
4.013512 | 25.64007
4.020199 | 25.6356
4.02763 | 25.62964
4.035538 | 25.62263
4.04334 | 25.61621
4.050823 | 25.61159
4.057882 | 25.60894
4.06449 | 25.60657
4.071495 | 25.60309
4.079138 | 25.59759
4.086993 | 25.59103
4.108727 | 25.57663
4.130036 | 25.56051
4.152168 | 25.54292
4.17292 | 25.53132
4.196326 | 25.51357
4.216945 | 25.50289
4.240032 | 25.48273
4.260333 | 25.46806
4.282996 | 25.44598
4.303642 | 25.4291
4.325375 | 25.41093
4.34772 | 25.39522
4.36887 | 25.38345
4.391957 | 25.36492
4.412178 | 25.352
4.435106 | 25.33016
4.455248 | 25.31776
4.478494 | 25.29981
4.500095 | 25.28775
4.522333 | 25.27031
4.543934 | 25.25112
4.564793 | 25.23276
4.587137 | 25.21055
4.607278 | 25.19569
4.630578 | 25.17507
4.651171 | 25.16381
4.674205 | 25.14498
4.695222 | 25.13161
4.71746 | 25.11198
4.738716 | 25.09423
4.760105 | 25.07825
4.783246 | 25.061
4.804077 | 25.04913
4.827377 | 25.0271
4.854444 | 25.00275
4.877001 | 24.97853
4.897089 | 24.96343
4.920336 | 24.94203
4.941167 | 24.92928
4.96383 | 24.90961
4.985219 | 24.89421
5.007218 | 24.87531
5.028925 | 24.85486
5.04989 | 24.83801
5.072977 | 24.81758
5.093782 | 24.80401
5.117135 | 24.7808
5.137197 | 24.76157
5.159753 | 24.73374
5.180187 | 24.71292
5.202318 | 24.68992
5.22461 | 24.66905
5.245919 | 24.64701
5.268422 | 24.61549

## Probe 3.4
Probe 3.4 | Probe 3.4
Dehnung | Standardkraft
% | MPa
0 | 0.1176204
1.358986e-05 | 0.117917
0.0005705357 | 0.1180763
0.001044869 | 0.1180885
0.0004025698 | 0.1183711
-2.205372e-05 | 0.1188372
0.0001989603 | 0.1192554
-1.201034e-05 | 0.1204217
0.001756579 | 0.12602
0.001451761 | 0.1331977
0.002212981 | 0.1442508
0.002325991 | 0.161701
0.003606776 | 0.1819359
0.004835585 | 0.2009182
0.006269434 | 0.2227583
0.007582808 | 0.2437107
0.007925654 | 0.2661101
0.009350443 | 0.2878164
0.009871269 | 0.3092309
0.0103473 | 0.3323478
0.01106733 | 0.3557566
0.01084244 | 0.3784357
0.01158249 | 0.4010176
0.01288235 | 0.4244142
0.01386368 | 0.4466312
0.01401922 | 0.4697481
0.01488587 | 0.492257
0.01548308 | 0.514851
0.01651722 | 0.5375423
0.01751953 | 0.5594918
0.01897543 | 0.5824142
0.01999276 | 0.6047893
0.02226966 | 0.6271158
0.02261155 | 0.6491869
0.02364194 | 0.6715377
0.02524173 | 0.6938885
0.02594053 | 0.7160934
0.02695953 | 0.7381281
0.0290867 | 0.7598101
0.0298866 | 0.7818568
0.0310707 | 0.8046698
0.03260791 | 0.8257559
0.03430855 | 0.8480945
0.03491598 | 0.8702021
0.03704339 | 0.8878712
0.0370987 | 0.9090668
0.03839928 | 0.931904
0.04012209 | 0.9526861
0.04160457 | 0.9752315
0.04263585 | 0.9959406
0.04411119 | 1.017951
0.04472488 | 1.039001
0.04587596 | 1.060987
0.04757684 | 1.080565
0.04856485 | 1.102113
0.04887503 | 1.123296
0.05092042 | 1.133973
0.05168479 | 1.154609
0.05259269 | 1.175683
0.0536527 | 1.197475
0.05580037 | 1.20606
0.05706089 | 1.227231
0.05780785 | 1.248074
0.05881732 | 1.269878
0.06115096 | 1.281953
0.06206935 | 1.304049
0.06294505 | 1.325038
0.06440012 | 1.346026
0.06536476 | 1.367015
0.06691097 | 1.387724
0.06802617 | 1.409297
0.06964742 | 1.430201
0.07128392 | 1.451469
0.0727372 | 1.472154
0.07405733 | 1.492948
0.07512946 | 1.513876
0.07617755 | 1.534294
0.07740207 | 1.555903
0.07903405 | 1.575505
0.08000506 | 1.596567
0.0818757 | 1.617106
0.08253469 | 1.637499
0.08470859 | 1.647616
0.08515777 | 1.668058
0.08644713 | 1.688998
0.08815874 | 1.709367
0.08899654 | 1.729322
0.09059657 | 1.750481
0.09197809 | 1.770059
0.09340192 | 1.790659
0.09366508 | 1.811295
0.09524431 | 1.831165
0.09643646 | 1.852324
0.09843453 | 1.871976
0.09947046 | 1.892539
0.1004108 | 1.912482
0.1011253 | 1.932194
0.1024524 | 1.953389
0.1043981 | 1.97287
0.1057309 | 1.993884
0.107007 | 2.013754
0.1092953 | 2.034049
0.1097495 | 2.055026
0.1105825 | 2.074762
0.1127087 | 2.087105
0.1135575 | 2.106586
0.1142768 | 2.12687
0.1153874 | 2.147433
0.1169209 | 2.166671
0.1186261 | 2.186991
0.1202483 | 2.20697
0.1207728 | 2.227132
0.1225265 | 2.24761
0.1235355 | 2.267215
0.1244045 | 2.286914
0.1258928 | 2.307441
0.1269852 | 2.327032
0.1290915 | 2.347473
0.1307728 | 2.366675
0.1322874 | 2.386995
0.1327519 | 2.406938
0.1341221 | 2.426771
0.1360099 | 2.446471
0.1368268 | 2.465624
0.1379782 | 2.486163
0.1400148 | 2.498311
0.1406624 | 2.51739
0.1415196 | 2.537419
0.1420747 | 2.55679
0.1443444 | 2.564658
0.1450725 | 2.584905
0.1466289 | 2.604082
0.1472848 | 2.623697
0.1486076 | 2.64302
0.1495571 | 2.662391
0.1511979 | 2.681665
0.1526434 | 2.700927
0.1542656 | 2.721332
0.1558678 | 2.741385
0.1569116 | 2.759905
0.1578238 | 2.780517
0.1587035 | 2.799013
0.1599831 | 2.819455
0.1624293 | 2.839617
0.162935 | 2.858149
0.1646057 | 2.878226
0.1657854 | 2.897585
0.1667093 | 2.917322
0.1678074 | 2.936778
0.1684223 | 2.955639
0.1702524 | 2.975315
0.1716687 | 2.994528
0.1731388 | 3.013121
0.1746284 | 3.033599
0.1756749 | 3.051779
0.1769437 | 3.071759
0.1775128 | 3.090571
0.1795546 | 3.109626
0.1806759 | 3.129204
0.1824889 | 3.147944
0.1841328 | 3.167801
0.1856467 | 3.186431
0.1861278 | 3.205499
0.187882 | 3.225454
0.1883145 | 3.244095
0.1903238 | 3.263406
0.1910769 | 3.283179
0.1926002 | 3.301808
0.1942554 | 3.321386
0.1957958 | 3.340308
0.1968369 | 3.359619
0.1975461 | 3.379258
0.1988533 | 3.397401
0.2006786 | 3.41732
0.2021257 | 3.436132
0.204168 | 3.45278
0.2045438 | 3.471312
0.2059476 | 3.489553
0.2071156 | 3.508705
0.2088209 | 3.527675
0.209087 | 3.545904
0.2112366 | 3.554732
0.2116963 | 3.5738
0.2124317 | 3.592065
0.2146437 | 3.605101
0.2145343 | 3.624326
0.2158924 | 3.64343
0.2173379 | 3.66178
0.2182716 | 3.680446
0.2196839 | 3.698675
0.2206984 | 3.717524
0.2223454 | 3.736105
0.2235245 | 3.753895
0.225247 | 3.773291
0.2263662 | 3.791386
0.2270027 | 3.81021
0.2283895 | 3.827964
0.2291629 | 3.846679
0.2313664 | 3.865078
0.2322278 | 3.883221
0.2339606 | 3.901997
0.2347354 | 3.920456
0.2362759 | 3.938745
0.2371099 | 3.957375
0.2384796 | 3.975762
0.2391892 | 3.994294
0.2405112 | 4.012839
0.241962 | 4.031031
0.2431944 | 4.049587
0.2451561 | 4.068497
0.2465966 | 4.086604
0.2483604 | 4.105756
0.2489166 | 4.123936
0.2503197 | 4.141994
0.2515514 | 4.161366
0.2532208 | 4.177206
0.2546447 | 4.195374
0.2564235 | 4.221093
0.2586294 | 4.251494
0.2610509 | 4.289531
0.263081 | 4.321538
0.2652835 | 4.357727
0.267778 | 4.397516
0.2704118 | 4.44071
0.2731849 | 4.487211
0.2747904 | 4.512115
0.2764623 | 4.538382
0.2781341 | 4.56601
0.2799121 | 4.595195
0.281836 | 4.626131
0.2838661 | 4.658624
0.2860023 | 4.692284
0.2882712 | 4.726917
0.2907392 | 4.762717
0.293154 | 4.79949
0.2955689 | 4.837236
0.2979572 | 4.875565
0.3003854 | 4.914868
0.3029462 | 4.954559
0.3056132 | 4.994445
0.3082801 | 5.034721
0.3110267 | 5.075579
0.31376 | 5.117217
0.3165066 | 5.160021
0.3193195 | 5.20341
0.3221988 | 5.247965
0.3251577 | 5.294272
0.3282095 | 5.342135
0.3313806 | 5.391944
0.3347641 | 5.442532
0.3383997 | 5.494286
0.3423802 | 5.547208
0.3463342 | 5.600909
0.3501025 | 5.655776
0.3537381 | 5.711811
0.3574798 | 5.767457
0.3611684 | 5.823103
0.3650959 | 5.87836
0.3690499 | 5.934784
0.3728447 | 5.992765
0.376613 | 6.052302
0.3806466 | 6.113396
0.3849721 | 6.175658
0.3896957 | 6.238697
0.3944989 | 6.302515
0.3993021 | 6.367111
0.4039461 | 6.432096
0.408537 | 6.49747
0.413181 | 6.563233
0.4176923 | 6.629386
0.4220709 | 6.697095
0.4265026 | 6.764804
0.4311996 | 6.833681
0.4364274 | 6.903335
0.4420002 | 6.972601
0.4475995 | 7.042645
0.4529069 | 7.113467
0.4581347 | 7.184678
0.4632298 | 7.257446
0.4682453 | 7.331381
0.4732608 | 7.405706
0.4784355 | 7.480808
0.4840879 | 7.557078
0.4902445 | 7.632959
0.4967196 | 7.710007
0.5030619 | 7.787056
0.5090858 | 7.866439
0.5150301 | 7.947378
0.5207886 | 8.029485
0.526441 | 8.110814
0.5325711 | 8.191364
0.5392849 | 8.271137
0.5461315 | 8.349352
0.5530311 | 8.427568
0.5596919 | 8.506562
0.5659547 | 8.587112
0.5719786 | 8.667663
0.5781351 | 8.746268
0.5849286 | 8.822149
0.5925713 | 8.896084
0.6000547 | 8.970019
0.6072197 | 9.044732
0.6139867 | 9.121392
0.6204086 | 9.197662
0.6271225 | 9.268484
0.6345529 | 9.331912
0.642567 | 9.392617
0.650422 | 9.453322
0.6577993 | 9.515583
0.6650174 | 9.580957
0.6717578 | 9.646332
0.6785512 | 9.710928
0.6861408 | 9.773189
0.6939958 | 9.835839
0.7016915 | 9.903548
0.7089627 | 9.97904
0.71565 | 10.05648
0.7220454 | 10.13391
0.7291043 | 10.20863
0.7368 | 10.28062
0.744655 | 10.35144
0.7519792 | 10.42187
0.7588257 | 10.49308
0.7653273 | 10.56507
0.7718554 | 10.63512
0.7789673 | 10.70244
0.7868223 | 10.76781
0.7946773 | 10.83241
0.8023199 | 10.89856
0.8094319 | 10.96666
0.8161723 | 11.03554
0.8229657 | 11.10402
0.8303962 | 11.17056
0.8383573 | 11.23555
0.8461591 | 11.30053
0.8535364 | 11.36708
0.860383 | 11.43556
0.866805 | 11.50444
0.8735984 | 11.57176
0.8812411 | 11.63713
0.8890961 | 11.70095
0.8966856 | 11.76516
0.9038506 | 11.83131
0.9104584 | 11.89902
0.917013 | 11.96673
0.9241249 | 12.03444
0.932033 | 12.09981
0.9401002 | 12.16441
0.947796 | 12.23017
0.9551732 | 12.29749
0.9618871 | 12.3652
0.9685214 | 12.43291
0.9758456 | 12.49828
0.9836475 | 12.5621
0.9913963 | 12.62553
0.9987736 | 12.68974
1.00562 | 12.7555
1.012122 | 12.82204
1.018836 | 12.88703
1.026319 | 12.94968
1.034174 | 13.01155
1.041817 | 13.07303
1.048982 | 13.13724
1.05551 | 13.20262
1.061879 | 13.26799
1.068725 | 13.33181
1.076527 | 13.39407
1.084382 | 13.45555
1.092078 | 13.51898
1.099349 | 13.58474
1.106089 | 13.65129
1.11283 | 13.71783
1.120101 | 13.78203
1.128062 | 13.84468
1.135864 | 13.90656
1.1434 | 13.9696
1.150512 | 14.03497
1.15704 | 14.10073
1.163701 | 14.16533
1.171025 | 14.22798
1.178827 | 14.28946
1.186576 | 14.35133
1.193741 | 14.41593
1.200428 | 14.48247
1.206903 | 14.54979
1.213856 | 14.61633
1.221711 | 14.68054
1.229725 | 14.74397
1.237527 | 14.80818
1.244958 | 14.87394
1.251751 | 14.94126
1.258491 | 15.00741
1.265656 | 15.07123
1.273458 | 15.13232
1.28126 | 15.19303
1.288691 | 15.25412
1.295696 | 15.31716
1.302171 | 15.38098
1.308753 | 15.44363
1.316077 | 15.50395
1.323879 | 15.56309
1.331574 | 15.62185
1.338899 | 15.68256
1.345453 | 15.74521
1.351928 | 15.80825
1.358775 | 15.87012
1.366364 | 15.93005
1.374219 | 15.98881
1.381862 | 16.04873
1.389292 | 16.1106
1.396192 | 16.17442
1.4028 | 16.23785
1.409859 | 16.29972
1.417607 | 16.36004
1.425462 | 16.4188
1.433211 | 16.47911
1.440376 | 16.54137
1.44701 | 16.6048
1.453539 | 16.66667
1.460757 | 16.72699
1.468665 | 16.78458
1.476467 | 16.84256
1.483738 | 16.9021
1.490505 | 16.96319
1.496953 | 17.02545
1.5038 | 17.08694
1.511283 | 17.14609
1.519244 | 17.20407
1.527099 | 17.26244
1.534636 | 17.32314
1.541748 | 17.38501
1.548408 | 17.44727
1.555467 | 17.50759
1.563163 | 17.56596
1.571018 | 17.62316
1.578661 | 17.68036
1.585719 | 17.73951
1.592168 | 17.80022
1.59867 | 17.86014
1.605781 | 17.91774
1.61353 | 17.97377
1.621279 | 18.02942
1.628656 | 18.08662
1.63545 | 18.14538
1.642005 | 18.2053
1.648692 | 18.26445
1.655963 | 18.32204
1.663818 | 18.37808
1.671673 | 18.43489
1.679156 | 18.49287
1.686162 | 18.5528
1.692903 | 18.6135
1.699802 | 18.67265
1.707392 | 18.72986
1.715247 | 18.78589
1.722889 | 18.8427
1.730213 | 18.90068
1.736927 | 18.96022
1.743482 | 19.01976
1.750488 | 19.07696
1.758237 | 19.13261
1.766092 | 19.18709
1.773628 | 19.24312
1.780687 | 19.30071
1.787242 | 19.35947
1.79377 | 19.41745
1.800988 | 19.47466
1.808896 | 19.52991
1.816857 | 19.58478
1.8245 | 19.64159
1.831611 | 19.69996
1.838352 | 19.7595
1.845251 | 19.81709
1.852841 | 19.87235
1.860749 | 19.92683
1.868445 | 19.98053
1.875769 | 20.03578
1.882403 | 20.09182
1.888905 | 20.14786
1.895805 | 20.20233
1.903341 | 20.25448
1.911037 | 20.30584
1.918467 | 20.35838
1.92542 | 20.41285
1.931895 | 20.46889
1.93837 | 20.52492
1.945535 | 20.57901
1.953496 | 20.63194
1.961457 | 20.68447
1.969047 | 20.73856
1.976159 | 20.79459
1.982952 | 20.85141
1.989799 | 20.90705
1.997229 | 20.96036
2.005084 | 21.01212
2.01278 | 21.06348
2.020104 | 21.1168
2.026897 | 21.17127
2.033452 | 21.22614
2.040352 | 21.27906
2.047941 | 21.33004
2.055796 | 21.37985
2.063492 | 21.43044
2.070551 | 21.48297
2.077185 | 21.53628
2.08374 | 21.58998
2.090905 | 21.64174
2.098866 | 21.69193
2.106668 | 21.74155
2.114257 | 21.79214
2.121528 | 21.84467
2.128269 | 21.89837
2.135062 | 21.9509
2.142333 | 22.00149
2.150295 | 22.05013
2.158203 | 22.09858
2.16558 | 22.14761
2.17248 | 22.1982
2.178901 | 22.24878
2.185668 | 22.29781
2.193152 | 22.34431
2.200901 | 22.38945
2.208437 | 22.43479
2.21539 | 22.48246
2.221918 | 22.53129
2.22842 | 22.58013
2.235425 | 22.6278
2.243121 | 22.67372
2.251029 | 22.71885
2.258672 | 22.76516
2.266102 | 22.81322
2.272949 | 22.86244
2.279663 | 22.91128
2.286934 | 22.95739
2.294629 | 23.00175
2.302484 | 23.04514
2.310074 | 23.08931
2.316974 | 23.13542
2.323528 | 23.18212
2.330136 | 23.22745
2.337513 | 23.27064
2.345527 | 23.31228
2.35317 | 23.35372
2.360547 | 23.39672
2.367261 | 23.44128
2.37371 | 23.48622
2.380822 | 23.52981
2.388517 | 23.57125
2.396425 | 23.61133
2.404174 | 23.6518
2.411552 | 23.69422
2.418451 | 23.7376
2.425006 | 23.78041
2.432171 | 23.82107
2.43992 | 23.8596
2.447828 | 23.89754
2.455417 | 23.93606
2.46237 | 23.97575
2.468872 | 24.01583
2.475506 | 24.05494
2.48283 | 24.09152
2.490685 | 24.12615
2.498381 | 24.1604
2.505493 | 24.196
2.51218 | 24.23355
2.518602 | 24.27072
2.525316 | 24.3071
2.532799 | 24.34134
2.540707 | 24.37481
2.548456 | 24.40847
2.555886 | 24.44388
2.562839 | 24.48104
2.569447 | 24.51781
2.576559 | 24.55284
2.584361 | 24.58552
2.592269 | 24.61704
2.599911 | 24.64856
2.607129 | 24.68145
2.613737 | 24.71511
2.620318 | 24.7476
2.627483 | 24.77834
2.635232 | 24.80655
2.642981 | 24.83418
2.650358 | 24.86317
2.657152 | 24.89372
2.66368 | 24.92543
2.670473 | 24.95598
2.678063 | 24.98458
2.686024 | 25.01104
2.693985 | 25.03789
2.701522 | 25.06571
2.708527 | 25.0949
2.715162 | 25.12389
2.722167 | 25.15054
2.72981 | 25.17506
2.737612 | 25.19792
2.745095 | 25.22088
2.75226 | 25.2451
2.758868 | 25.27001
2.765423 | 25.29452
2.772535 | 25.31661
2.78023 | 25.33684
2.787979 | 25.35601
2.795463 | 25.37634
2.802256 | 25.39803
2.808625 | 25.42051
2.815286 | 25.44152
2.822663 | 25.46098
2.830624 | 25.47878
2.838426 | 25.49639
2.845803 | 25.51555
2.852703 | 25.53618
2.859417 | 25.5568
2.866423 | 25.57596
2.874065 | 25.59289
2.88192 | 25.60836
2.889616 | 25.62402
2.896993 | 25.64066
2.903787 | 25.65817
2.910262 | 25.6751
2.917268 | 25.68979
2.925016 | 25.70253
2.932871 | 25.71411
2.940302 | 25.72646
2.947095 | 25.74037
2.95373 | 25.75526
2.960364 | 25.76946
2.967741 | 25.78157
2.975755 | 25.79227
2.98361 | 25.8022
2.991306 | 25.81343
2.998365 | 25.82598
3.005132 | 25.83902
3.012031 | 25.85035
3.019515 | 25.85916
3.027423 | 25.86592
3.035172 | 25.87258
3.04239 | 25.88065
3.049051 | 25.88926
3.055446 | 25.89792
3.062292 | 25.90473
3.069988 | 25.90938
3.077737 | 25.91276
3.08522 | 25.91684
3.09212 | 25.92278
3.098675 | 25.92978
3.105256 | 25.93669
3.112368 | 25.9416
3.120276 | 25.94508
3.128184 | 25.94805
3.13572 | 25.95216
3.142939 | 25.95761
3.149573 | 25.96398
3.156366 | 25.96947
3.163744 | 25.9729
3.171598 | 25.97478
3.1794 | 25.97608
3.186778 | 25.97904
3.193624 | 25.98329
3.200232 | 25.98765
3.207025 | 25.99052
3.214721 | 25.99128
3.222629 | 25.99089
3.230219 | 25.99095
3.237331 | 25.99271
3.243859 | 25.99545
3.250413 | 25.99863
3.257578 | 25.99985
3.265327 | 25.99957
3.273235 | 25.99868
3.280931 | 25.99916
3.288255 | 26.00133
3.295049 | 26.00444
3.301816 | 26.00641
3.309299 | 26.00625
3.317207 | 26.00458
3.324956 | 26.00223
3.332439 | 26.00101
3.339127 | 26.00104
3.345496 | 26.00102
3.352289 | 25.99955
3.359773 | 25.99645
3.367539 | 25.99214
3.374916 | 25.98842
3.381869 | 25.9865
3.38861 | 25.98625
3.395191 | 25.98607
3.402197 | 25.98507
3.409945 | 25.98207
3.4178 | 25.97905
3.425496 | 25.97662
3.43282 | 25.97622
3.43956 | 25.97638
3.446274 | 25.97673
3.453492 | 25.97501
3.461347 | 25.97166
3.469096 | 25.9676
3.47658 | 25.96467
3.483638 | 25.9635
3.490193 | 25.96288
3.49688 | 25.96153
3.504311 | 25.95791
3.512166 | 25.95336
3.519915 | 25.94845
3.527292 | 25.94524
3.534006 | 25.94357
3.540454 | 25.94262
3.547354 | 25.94038
3.555103 | 25.93625
3.563064 | 25.93143
3.570813 | 25.92739
3.57819 | 25.92535
3.584983 | 25.92417
3.591671 | 25.92314
3.598995 | 25.92028
3.606797 | 25.91549
3.614599 | 25.91009
3.622135 | 25.90547
3.629141 | 25.90236
3.635643 | 25.89967
3.642303 | 25.89597
3.649628 | 25.89045
3.65727 | 25.88364
3.664754 | 25.8763
3.672131 | 25.87102
3.678792 | 25.86764
3.685081 | 25.86513
3.691848 | 25.86141
3.699491 | 25.85664
3.707452 | 25.85086
3.715307 | 25.84623
3.722684 | 25.84312
3.729531 | 25.84125
3.736271 | 25.83986
3.743383 | 25.83657
3.751185 | 25.83156
3.75904 | 25.82524
3.766576 | 25.82028
3.773688 | 25.81663
3.78019 | 25.81426
3.786771 | 25.81112
3.794042 | 25.80614
3.801844 | 25.79991
3.809699 | 25.79344
3.817076 | 25.78845
3.823923 | 25.78538
3.830424 | 25.78324
3.837218 | 25.78017
3.84486 | 25.77538
3.852928 | 25.76918
3.860783 | 25.76315
3.868266 | 25.75882
3.87506 | 25.75658
3.88172 | 25.75394
3.888673 | 25.7502
3.896316 | 25.744
3.904224 | 25.73709
3.911866 | 25.73062
3.919138 | 25.72561
3.925666 | 25.72203
3.932114 | 25.71792
3.939279 | 25.71226
3.947081 | 25.70438
3.95483 | 25.69625
3.962207 | 25.68915
3.968894 | 25.68446
3.975263 | 25.68059
3.981845 | 25.67604
3.989169 | 25.6704
3.99713 | 25.66335
4.004932 | 25.65698
4.012362 | 25.65209
4.019527 | 25.64921
4.026241 | 25.64683
4.033141 | 25.6436
4.040783 | 25.63835
4.048638 | 25.63154
4.056387 | 25.62516
4.063711 | 25.62045
4.070452 | 25.61721
4.076847 | 25.61378
4.083747 | 25.60877
4.091496 | 25.60177
4.113893 | 25.58348
4.134512 | 25.57226
4.157918 | 25.55455
4.17867 | 25.54384
4.201651 | 25.52365
4.222058 | 25.50877
4.244561 | 25.48685
4.265419 | 25.46956
4.286888 | 25.45154
4.309338 | 25.4349
4.330408 | 25.42345
4.353549 | 25.40443
4.373743 | 25.39125
4.396618 | 25.36882
4.416946 | 25.35608
4.440086 | 25.33869
4.461793 | 25.32681
4.483925 | 25.31005
4.505632 | 25.29096
4.526331 | 25.27267
4.548941 | 25.24913
4.576672 | 25.22653
4.599388 | 25.20742
4.620087 | 25.19482
4.64328 | 25.17544
4.663634 | 25.16293
4.686721 | 25.14046
4.706916 | 25.12577
4.729578 | 25.10717
4.75171 | 25.09274
4.77355 | 25.07645
4.795788 | 25.05461
4.815983 | 25.03554
4.838752 | 25.01074
4.866297 | 24.98872
4.889384 | 24.96849
4.909977 | 24.95567
4.933223 | 24.93417
4.953445 | 24.92033
4.976479 | 24.89723
4.997125 | 24.88013
5.019363 | 24.86012
5.041707 | 24.84195
5.063149 | 24.82519
5.085864 | 24.80262
5.106086 | 24.7827
5.128589 | 24.75469
5.155949 | 24.72835
5.179248 | 24.70539
5.199867 | 24.68977
5.222955 | 24.66531
5.243415 | 24.64743
5.26613 | 24.62185
5.287201 | 24.60071
5.309173 | 24.57739
5.331571 | 24.55399
5.352853 | 24.53247
5.375728 | 24.50328
5.395896 | 24.47624
5.411182 | 24.45085
5.431854 | 24.41782
5.453455 | 24.38226
5.469006 | 24.35492
5.482858 | 24.32837

## Probe 3.5
Probe 3.5 | Probe 3.5
Dehnung | Standardkraft
% | MPa
0 | 0.1193508
-1.573563e-05 | 0.1200205
0.0001598597 | 0.1195556
-9.655952e-06 | 0.1199785
0.0003831387 | 0.1202312
0.000569582 | 0.1203997
0.000231266 | 0.1204306
0.0002247095 | 0.1219697
-0.0002020597 | 0.1285089
0.001045346 | 0.1353218
0.001830637 | 0.1470505
0.002933696 | 0.1659478
0.003558233 | 0.1865232
0.005369261 | 0.206296
0.005728319 | 0.226239
0.007061139 | 0.2468509
0.007883087 | 0.2692625
0.009120241 | 0.2907013
0.01045825 | 0.3121765
0.01172837 | 0.3335188
0.01327961 | 0.3553832
0.01246526 | 0.3802512
0.01310273 | 0.4035749
0.01327034 | 0.427166
0.01337653 | 0.4496384
0.01450711 | 0.473412
0.01513558 | 0.4962249
0.01601653 | 0.5188311
0.01712029 | 0.5413643
0.01827328 | 0.563861
0.0192748 | 0.5863456
0.02018246 | 0.6090126
0.02111587 | 0.6310715
0.02254924 | 0.6536656
0.02337035 | 0.6761258
0.02518853 | 0.6979537
0.02709302 | 0.7202681
0.02827838 | 0.742254
0.02930715 | 0.7650548
0.02999142 | 0.7866638
0.03211144 | 0.7998578
0.03297618 | 0.8221965
0.03402796 | 0.8435866
0.03472162 | 0.865901
0.03675557 | 0.8788031
0.03730801 | 0.9011296
0.03761676 | 0.9220577
0.03993431 | 0.9367353
0.04069916 | 0.958624
0.04114214 | 0.9795277
0.04204885 | 1.000845
0.04334981 | 1.022417
0.04540021 | 1.043516
0.04659248 | 1.065404
0.04803753 | 1.085968
0.04968501 | 1.107455
0.05191327 | 1.12848
0.05283773 | 1.150454
0.0532285 | 1.171747
0.05533803 | 1.183762
0.05687368 | 1.206489
0.05768478 | 1.22653
0.05864894 | 1.248808
0.05973374 | 1.270623
0.06125378 | 1.291527
0.06275462 | 1.312796
0.06434726 | 1.333869
0.06553005 | 1.354895
0.06703489 | 1.375446
0.06805866 | 1.396897
0.06979816 | 1.417606
0.07028818 | 1.438893
0.07245874 | 1.451467
0.07385111 | 1.472103
0.07458162 | 1.492982
0.07611775 | 1.513545
0.0773021 | 1.533707
0.07846367 | 1.555389
0.07940781 | 1.574737
0.08167374 | 1.583516
0.0820657 | 1.604773
0.08410585 | 1.624704
0.08434832 | 1.645109
0.0863682 | 1.657877
0.08717906 | 1.677869
0.08788311 | 1.698797
0.08861506 | 1.71846
0.09035194 | 1.739182
0.09128034 | 1.759587
0.09316659 | 1.78015
0.09450698 | 1.801406
0.09587932 | 1.820547
0.09747767 | 1.842144
0.09811425 | 1.862841
0.09965354 | 1.883063
0.1002565 | 1.903712
0.102325 | 1.915921
0.1033133 | 1.935998
0.1047412 | 1.95633
0.1053925 | 1.976212
0.1074668 | 1.986402
0.1092317 | 2.007051
0.1093661 | 2.026957
0.1106938 | 2.047131
0.1119259 | 2.067622
0.1139773 | 2.07763
0.1141972 | 2.098388
0.1162824 | 2.117941
0.1165504 | 2.138505
0.1177232 | 2.158095
0.1187588 | 2.179303
0.1198882 | 2.199136
0.1220875 | 2.216988
0.1235253 | 2.23715
0.1257006 | 2.257518
0.1263435 | 2.277766
0.1281017 | 2.297417
0.1286787 | 2.316618
0.1298137 | 2.337011
0.1320103 | 2.357161
0.1332448 | 2.377007
0.1350282 | 2.397095
0.1358096 | 2.416589
0.137355 | 2.436641
0.1379212 | 2.456403
0.1393331 | 2.476687
0.1403037 | 2.496265
0.1420315 | 2.515904
0.1433226 | 2.536625
0.1445595 | 2.555547
0.1460944 | 2.575685
0.1472972 | 2.59598
0.1484054 | 2.615559
0.149979 | 2.63566
0.1514229 | 2.654423
0.1526029 | 2.674524
0.1543565 | 2.694054
0.1554463 | 2.713863
0.156431 | 2.733818
0.1575424 | 2.752959
0.1591305 | 2.772732
0.1605498 | 2.792577
0.1622178 | 2.812022
0.1630602 | 2.831928
0.1652851 | 2.850789
0.1660748 | 2.870903
0.1673491 | 2.890383
0.1684749 | 2.90939
0.1693456 | 2.929272
0.1705062 | 2.948012
0.172096 | 2.967651
0.173344 | 2.987034
0.1748422 | 3.006236
0.1766398 | 3.026203
0.1783094 | 3.045039
0.179296 | 3.064338
0.1803579 | 3.084281
0.1814029 | 3.102643
0.1825554 | 3.122501
0.1842847 | 3.141824
0.1862062 | 3.161329
0.1873761 | 3.180786
0.1884485 | 3.199732
0.1891423 | 3.219407
0.1907939 | 3.238743
0.1918775 | 3.258053
0.1931995 | 3.277559
0.1950506 | 3.29631
0.195707 | 3.315645
0.1970293 | 3.333885
0.1982351 | 3.352515
0.1998876 | 3.372033
0.2012575 | 3.389872
0.2022777 | 3.409511
0.2033505 | 3.428518
0.2054133 | 3.445263
0.2063942 | 3.464525
0.2065759 | 3.483216
0.2080325 | 3.501736
0.2088684 | 3.520415
0.2110795 | 3.537828
0.2116898 | 3.55647
0.2132095 | 3.575161
0.2147735 | 3.593584
0.2160045 | 3.612907
0.2171994 | 3.631524
0.2181607 | 3.650324
0.2196859 | 3.668856
0.2217115 | 3.683826
0.2220925 | 3.702407
0.223568 | 3.721547
0.2242838 | 3.739448
0.226218 | 3.758248
0.2274389 | 3.777631
0.2285708 | 3.795531
0.2301761 | 3.814222
0.2316428 | 3.833204
0.2328966 | 3.852053
0.2334879 | 3.870683
0.23497 | 3.888984
0.2363144 | 3.907784
0.2373658 | 3.926426
0.2387949 | 3.94491
0.2402402 | 3.964305
0.2411843 | 3.981938
0.2431471 | 4.000677
0.2447439 | 4.020195
0.2456646 | 4.038666
0.2476 | 4.057418
0.2483525 | 4.074977
0.2500376 | 4.094069
0.250933 | 4.112565
0.2516151 | 4.120092
0.2520474 | 4.12886
0.2536139 | 4.148134
0.2551082 | 4.169415
0.2571002 | 4.199402
0.2593426 | 4.232381
0.2612665 | 4.260983
0.2631506 | 4.294351
0.2655323 | 4.331513
0.26806 | 4.372469
0.2707336 | 4.418873
0.2738318 | 4.469752
0.2756363 | 4.497575
0.2774541 | 4.52676
0.2793117 | 4.557307
0.2813019 | 4.588827
0.2835045 | 4.621514
0.2857469 | 4.655369
0.2879229 | 4.689807
0.290099 | 4.724829
0.2923679 | 4.761018
0.2947562 | 4.797791
0.2971047 | 4.835148
0.2995329 | 4.872894
0.3020937 | 4.911223
0.3047209 | 4.950915
0.3072817 | 4.991385
0.3098823 | 5.032049
0.3125891 | 5.073686
0.3154418 | 5.116685
0.3182547 | 5.161047
0.321134 | 5.207353
0.3241194 | 5.255411
0.3273968 | 5.304831
0.3308466 | 5.355418
0.3345352 | 5.406784
0.3383831 | 5.458928
0.3420983 | 5.512239
0.3456542 | 5.566328
0.3492367 | 5.620807
0.3529254 | 5.675285
0.3566406 | 5.730153
0.3603292 | 5.784632
0.3640444 | 5.840667
0.3677596 | 5.898648
0.371634 | 5.957796
0.3757737 | 6.0185
0.3801524 | 6.080372
0.3846902 | 6.143023
0.3894403 | 6.206451
0.3941108 | 6.271048
0.3986222 | 6.335254
0.4031334 | 6.399851
0.4075917 | 6.464836
0.4119703 | 6.530599
0.4162427 | 6.59753
0.4206213 | 6.665239
0.4254245 | 6.733727
0.4307054 | 6.802214
0.436172 | 6.871869
0.4415856 | 6.941913
0.4468399 | 7.012735
0.4519085 | 7.084335
0.4568444 | 7.157103
0.4618333 | 7.23026
0.4669019 | 7.304973
0.4720501 | 7.380076
0.4776494 | 7.455957
0.4837264 | 7.532227
0.4901483 | 7.609275
0.4963315 | 7.687102
0.5022758 | 7.766485
0.5081405 | 7.848203
0.5138194 | 7.930699
0.5194718 | 8.013973
0.5254957 | 8.096469
0.5321299 | 8.178187
0.5389234 | 8.259905
0.545823 | 8.341234
0.5524573 | 8.424897
0.5586669 | 8.511285
0.5645316 | 8.598061
0.5706086 | 8.684449
0.5772429 | 8.76928
0.5847794 | 8.852554
0.5922628 | 8.93505
0.5994278 | 9.019881
0.6062213 | 9.107047
0.6126167 | 9.19538
0.6191714 | 9.282546
0.6264425 | 9.366987
0.6343505 | 9.449094
0.6423116 | 9.530034
0.6498482 | 9.610974
0.6570978 | 9.693029
0.6637321 | 9.774358
0.6704725 | 9.852573
0.6779028 | 9.926898
0.6858109 | 9.99772
0.6935597 | 10.06737
0.7010431 | 10.1382
0.7077304 | 10.2098
0.7141524 | 10.28062
0.7209459 | 10.34911
0.7285885 | 10.41526
0.7364966 | 10.47947
0.7440862 | 10.54523
0.7509858 | 10.61294
0.7574343 | 10.68065
0.7638297 | 10.74602
0.7708355 | 10.80478
0.7786374 | 10.86043
0.7865454 | 10.91646
0.7942411 | 10.97405
0.8014592 | 11.03437
0.8082262 | 11.09585
0.8149931 | 11.15695
0.8222642 | 11.21648
0.8302253 | 11.27563
0.8380803 | 11.3375
0.8455107 | 11.40482
0.8524103 | 11.47526
0.8588853 | 11.54569
0.8655727 | 11.61496
0.8730561 | 11.68189
0.8809111 | 11.74765
0.8886599 | 11.81302
0.895931 | 11.88073
0.9025918 | 11.95039
0.9090934 | 12.02043
0.9160461 | 12.0897
0.923848 | 12.15702
0.9319152 | 12.22395
0.9397171 | 12.29166
0.9470944 | 12.36092
0.9538879 | 12.43174
0.9605487 | 12.50218
0.9677667 | 12.57067
0.9755686 | 12.63643
0.9833174 | 12.7018
0.9908009 | 12.76757
0.9977005 | 12.83528
1.004176 | 12.90337
1.010916 | 12.9703
1.01824 | 13.03529
1.026095 | 13.09872
1.033738 | 13.16331
1.040903 | 13.22908
1.047564 | 13.29718
1.053959 | 13.36527
1.060752 | 13.4322
1.068395 | 13.49758
1.076303 | 13.56218
1.083946 | 13.62755
1.091217 | 13.69448
1.098064 | 13.76258
1.104857 | 13.83029
1.112075 | 13.89566
1.11993 | 13.95948
1.127785 | 14.02213
1.135268 | 14.08595
1.142487 | 14.15132
1.149068 | 14.21747
1.155649 | 14.28246
1.16292 | 14.34511
1.170722 | 14.40581
1.178524 | 14.46691
1.185795 | 14.52956
1.192482 | 14.59454
1.198957 | 14.66031
1.205751 | 14.7249
1.213447 | 14.78716
1.221567 | 14.84826
1.229422 | 14.91052
1.236958 | 14.97473
1.243858 | 15.0401
1.250519 | 15.10548
1.257631 | 15.1689
1.265273 | 15.23
1.273128 | 15.28954
1.280612 | 15.35063
1.287777 | 15.41328
1.294252 | 15.4771
1.300727 | 15.53936
1.307945 | 15.60006
1.3158 | 15.6596
1.323496 | 15.71836
1.33082 | 15.77867
1.337481 | 15.84094
1.343956 | 15.90398
1.350749 | 15.96624
1.358126 | 16.02616
1.366087 | 16.08531
1.373836 | 16.14485
1.381214 | 16.20672
1.388166 | 16.26976
1.394854 | 16.33358
1.401806 | 16.39584
1.409449 | 16.45615
1.417304 | 16.51569
1.425106 | 16.57562
1.432377 | 16.63788
1.439064 | 16.70092
1.445566 | 16.76357
1.452625 | 16.82389
1.460533 | 16.88226
1.468388 | 16.94024
1.475765 | 16.99938
1.482558 | 17.06087
1.489034 | 17.12313
1.495721 | 17.18461
1.503204 | 17.24454
1.511112 | 17.30291
1.518967 | 17.36167
1.526504 | 17.42198
1.533775 | 17.48463
1.540489 | 17.54767
1.547335 | 17.60877
1.554978 | 17.66752
1.562833 | 17.72512
1.570635 | 17.78232
1.577853 | 17.84147
1.584355 | 17.90178
1.590803 | 17.9621
1.597756 | 18.02008
1.605451 | 18.0765
1.6132 | 18.13137
1.620578 | 18.1878
1.627477 | 18.24655
1.633979 | 18.30648
1.640613 | 18.36602
1.647831 | 18.42361
1.655739 | 18.47964
1.663647 | 18.53646
1.671184 | 18.59405
1.678189 | 18.65359
1.68485 | 18.7139
1.691697 | 18.77344
1.69918 | 18.83103
1.707088 | 18.88668
1.714784 | 18.94271
1.722108 | 19.0003
1.729008 | 19.05984
1.735536 | 19.11899
1.742382 | 19.17697
1.750078 | 19.23262
1.757933 | 19.2871
1.765629 | 19.34235
1.772741 | 19.39917
1.779322 | 19.45792
1.78585 | 19.51668
1.792909 | 19.57389
1.800764 | 19.62875
1.808778 | 19.68323
1.816421 | 19.73927
1.823692 | 19.79764
1.830406 | 19.85679
1.837252 | 19.91438
1.844736 | 19.97041
1.852591 | 20.0245
1.86034 | 20.0782
1.867717 | 20.13307
1.87451 | 20.1891
1.880985 | 20.24514
1.887752 | 20.30001
1.895289 | 20.35254
1.902985 | 20.40391
1.910468 | 20.45566
1.917368 | 20.51014
1.923949 | 20.5654
1.930424 | 20.62104
1.937483 | 20.67513
1.945391 | 20.72805
1.953299 | 20.7802
1.960941 | 20.8339
1.968106 | 20.88915
1.9749 | 20.94558
1.981693 | 21.00122
1.989124 | 21.05454
1.996926 | 21.10629
2.004568 | 21.15766
2.011999 | 21.21058
2.019004 | 21.26467
2.025559 | 21.31915
2.032273 | 21.37207
2.039756 | 21.42343
2.047664 | 21.47324
2.055413 | 21.52305
2.062578 | 21.57481
2.069212 | 21.62812
2.07582 | 21.68182
2.082826 | 21.73357
2.090681 | 21.78338
2.098642 | 21.8328
2.106285 | 21.88261
2.113503 | 21.93475
2.120243 | 21.98806
2.12701 | 22.0406
2.134334 | 22.0908
2.142189 | 22.13924
2.150097 | 22.18691
2.157634 | 22.23555
2.164587 | 22.28575
2.170982 | 22.33634
2.177616 | 22.38498
2.184994 | 22.43148
2.192795 | 22.47623
2.200438 | 22.52098
2.207444 | 22.56748
2.214025 | 22.61554
2.2205 | 22.66399
2.227347 | 22.71185
2.234883 | 22.75738
2.242844 | 22.80213
2.25054 | 22.84766
2.258023 | 22.89494
2.265082 | 22.94358
2.271743 | 22.99222
2.278855 | 23.03872
2.286498 | 23.08328
2.294353 | 23.12667
2.302101 | 23.17025
2.309107 | 23.21539
2.315662 | 23.26131
2.322163 | 23.30664
2.329435 | 23.34983
2.337343 | 23.39128
2.345091 | 23.43214
2.352469 | 23.47455
2.359315 | 23.51852
2.365817 | 23.56288
2.372716 | 23.60627
2.380412 | 23.64752
2.38832 | 23.68741
2.396069 | 23.72749
2.403499 | 23.76913
2.410452 | 23.81174
2.41706 | 23.85415
2.424119 | 23.89462
2.431867 | 23.93295
2.439669 | 23.9705
2.447259 | 24.00805
2.454318 | 24.04736
2.460846 | 24.08744
2.46756 | 24.12635
2.474778 | 24.16273
2.48258 | 24.19737
2.490275 | 24.23122
2.497547 | 24.26624
2.504287 | 24.30263
2.510656 | 24.33959
2.517343 | 24.37578
2.524721 | 24.41003
2.532629 | 24.44271
2.540377 | 24.47579
2.547861 | 24.51042
2.55476 | 24.54681
2.561527 | 24.583
2.568533 | 24.61782
2.576229 | 24.65051
2.584137 | 24.68164
2.591833 | 24.71258
2.599104 | 24.74449
2.605844 | 24.77776
2.612319 | 24.81044
2.619378 | 24.8408
2.627074 | 24.86881
2.634823 | 24.89625
2.642306 | 24.92446
2.649312 | 24.95442
2.655787 | 24.98536
2.662474 | 25.01552
2.669851 | 25.04392
2.677813 | 25.07038
2.685827 | 25.09646
2.693416 | 25.12389
2.700475 | 25.15269
2.707189 | 25.18129
2.714089 | 25.20833
2.721678 | 25.23304
2.729427 | 25.25571
2.73707 | 25.27828
2.744341 | 25.30172
2.751002 | 25.32634
2.757477 | 25.35056
2.764429 | 25.37284
2.772072 | 25.39249
2.779821 | 25.41146
2.787357 | 25.43092
2.794363 | 25.45203
2.800759 | 25.47401
2.807234 | 25.49542
2.814505 | 25.51497
2.822413 | 25.53258
2.830268 | 25.5497
2.837751 | 25.56838
2.844757 | 25.58842
2.851497 | 25.60904
2.858397 | 25.62811
2.865987 | 25.64504
2.873842 | 25.66002
2.881537 | 25.675
2.888968 | 25.69095
2.895814 | 25.70807
2.902289 | 25.7249
2.909189 | 25.7394
2.916885 | 25.75185
2.92474 | 25.76299
2.932329 | 25.77447
2.939282 | 25.7876
2.945757 | 25.8019
2.952285 | 25.81591
2.959503 | 25.82802
2.967464 | 25.83824
2.975478 | 25.84768
2.983227 | 25.85833
2.990445 | 25.87059
2.997159 | 25.88352
3.003953 | 25.8953
3.01133 | 25.90444
3.019238 | 25.91149
3.027093 | 25.91782
3.034417 | 25.92536
3.041184 | 25.93397
3.047526 | 25.94277
3.05424 | 25.94977
3.06183 | 25.95483
3.069579 | 25.95838
3.077168 | 25.96237
3.084227 | 25.96804
3.090729 | 25.9749
3.097283 | 25.98161
3.104342 | 25.98708
3.112144 | 25.99076
3.120052 | 25.99364
3.127536 | 25.99733
3.134913 | 26.00266
3.141627 | 26.00898
3.148314 | 26.01475
3.155585 | 26.0183
3.163334 | 26.02049
3.171242 | 26.0219
3.178832 | 26.02457
3.185731 | 26.02878
3.192259 | 26.03343
3.198947 | 26.03676
3.206536 | 26.03787
3.214497 | 26.03724
3.22214 | 26.037
3.229305 | 26.03853
3.235939 | 26.04146
3.242441 | 26.04444
3.2495 | 26.04608
3.257195 | 26.04587
3.265157 | 26.04499
3.272799 | 26.04507
3.280177 | 26.0469
3.287129 | 26.04992
3.29387 | 26.05237
3.301247 | 26.0525
3.309049 | 26.05053
3.316851 | 26.04819
3.324387 | 26.04656
3.331181 | 26.04618
3.337603 | 26.04611
3.34429 | 26.04489
3.351614 | 26.04196
3.359416 | 26.03765
3.3669 | 26.03335
3.373958 | 26.031
3.380725 | 26.03043
3.387253 | 26.0304
3.394153 | 26.02931
3.401849 | 26.02678
3.409651 | 26.02347
3.417399 | 26.02105
3.42483 | 26.01997
3.431623 | 26.02024
3.438258 | 26.02033
3.445476 | 26.01877
3.453171 | 26.01554
3.460973 | 26.0116
3.46851 | 26.00851
3.475622 | 26.00707
3.482176 | 26.00639
3.488864 | 26.00493
3.496241 | 26.00189
3.504043 | 25.99732
3.511845 | 25.99236
3.519222 | 25.98908
3.526016 | 25.98741
3.532517 | 25.98659
3.539311 | 25.98468
3.546953 | 25.98094
3.554914 | 25.97607
3.562663 | 25.97199
3.570147 | 25.96952
3.577046 | 25.9685
3.583707 | 25.96772
3.590819 | 25.96525
3.598621 | 25.96078
3.606476 | 25.9553
3.614065 | 25.95039
3.621177 | 25.94689
3.627732 | 25.94414
3.634287 | 25.94091
3.641558 | 25.93556
3.649147 | 25.92889
3.65679 | 25.92174
3.664114 | 25.9162
3.670802 | 25.91262
3.677144 | 25.90979
3.683831 | 25.90641
3.691315 | 25.90193
3.699329 | 25.89661
3.707184 | 25.89123
3.714614 | 25.88819
3.721567 | 25.88628
3.728334 | 25.88478
3.73534 | 25.88173
3.743035 | 25.87682
3.75089 | 25.87095
3.758427 | 25.86568
3.765645 | 25.86183
3.772332 | 25.859
3.778834 | 25.85639
3.785946 | 25.85189
3.793694 | 25.84566
3.801496 | 25.83905
3.809033 | 25.83367
3.815986 | 25.83044
3.822487 | 25.82803
3.829174 | 25.82532
3.836711 | 25.8205
3.844778 | 25.81469
3.852633 | 25.80846
3.860223 | 25.80389
3.867122 | 25.80108
3.873704 | 25.79858
3.880656 | 25.79488
3.888193 | 25.78926
3.896101 | 25.78235
3.903744 | 25.77564
3.911015 | 25.77068
3.917729 | 25.76686
3.92423 | 25.76282
3.931236 | 25.75733
3.938932 | 25.74979
3.94668 | 25.74186
3.954164 | 25.73471
3.960957 | 25.72936
3.967353 | 25.72518
3.973934 | 25.72099
3.981099 | 25.7154
3.988954 | 25.70869
3.996809 | 25.70236
4.004239 | 25.69725
4.01151 | 25.69419
4.018251 | 25.69187
4.025097 | 25.68873
4.032687 | 25.68401
4.055721 | 25.66665
4.075757 | 25.65471
4.098844 | 25.63398
4.119065 | 25.62216
4.142205 | 25.60492
4.163806 | 25.59316
4.185885 | 25.57643
4.207646 | 25.55867
4.228663 | 25.54148
4.250954 | 25.51966
4.271069 | 25.50488
4.294172 | 25.48461
4.314898 | 25.4746
4.338038 | 25.45677
4.358949 | 25.44303
4.381028 | 25.4237
4.402443 | 25.40628
4.423806 | 25.3924
4.447158 | 25.37627
4.46791 | 25.36455
4.490838 | 25.34222
4.518198 | 25.31956
4.540861 | 25.29626
4.568512 | 25.2741
4.591175 | 25.25484
4.612086 | 25.24251
4.635226 | 25.22351
4.65566 | 25.21021
4.678641 | 25.18813
4.698968 | 25.17312
4.721525 | 25.15512
4.743763 | 25.14007
4.765364 | 25.12482
4.787867 | 25.10286
4.807876 | 25.08486
4.830751 | 25.05957
4.858164 | 25.03753
4.88141 | 25.01715
4.90187 | 25.00407
4.925011 | 24.98252
4.94555 | 24.96844
4.968372 | 24.94609
4.989151 | 24.92838
5.011203 | 24.90883
5.033759 | 24.89044
5.055015 | 24.87405
5.07789 | 24.8508
5.098005 | 24.82969
5.120403 | 24.80104
5.140571 | 24.78136
5.163605 | 24.7567
5.184941 | 24.73727
5.207179 | 24.71168
5.228886 | 24.68332
5.250169 | 24.64923
5.265666 | 24.61469
5.272672 | 23.50021

## Probe 3.6
Probe 3.6 | Probe 3.6
Dehnung | Standardkraft
% | MPa
0 | 0.1165606
0.0005278587 | 0.1165622
0.0007538795 | 0.117125
0.001283646 | 0.1169129
0.001733065 | 0.1169873
0.001269579 | 0.1172753
0.0008702278 | 0.1175992
0.0005130768 | 0.1183875
0.001167953 | 0.1238354
0.001312077 | 0.1305631
0.002319813 | 0.1406623
0.00284791 | 0.1567931
0.004154444 | 0.1772347
0.005268224 | 0.1964238
0.00659148 | 0.2175829
0.00744025 | 0.2385109
0.008666676 | 0.2608618
0.009519892 | 0.2830302
0.01129984 | 0.3041041
0.01244764 | 0.3254699
0.01292269 | 0.3491341
0.01373379 | 0.3723847
0.01445357 | 0.3957813
0.01444248 | 0.4187037
0.01469807 | 0.441395
0.0154341 | 0.4643416
0.01590967 | 0.4873491
0.01676788 | 0.5100282
0.01839389 | 0.5330357
0.01897945 | 0.5549488
0.01946803 | 0.5778711
0.02129011 | 0.60038
0.02259187 | 0.6228402
0.02299766 | 0.6445465
0.02462265 | 0.6676027
0.02527532 | 0.6895157
0.02677157 | 0.7118422
0.0273875 | 0.733889
0.02942741 | 0.7561911
0.03046977 | 0.7784568
0.03162634 | 0.8001389
0.03384935 | 0.8202765
0.03378647 | 0.8414721
0.03581696 | 0.8598951
0.03599482 | 0.882027
0.03771186 | 0.9039886
0.03901305 | 0.9256463
0.04047921 | 0.9466838
0.0415626 | 0.9689551
0.04303455 | 0.9904547
0.04431987 | 1.011541
0.04543996 | 1.032578
0.04627374 | 1.054309
0.04693869 | 1.075322
0.04929427 | 1.083263
0.04973916 | 1.104738
0.05068294 | 1.125605
0.05154267 | 1.147008
0.05336459 | 1.168811
0.05480512 | 1.189447
0.05673893 | 1.210996
0.05799456 | 1.232191
0.06002923 | 1.252195
0.06124612 | 1.273257
0.06194134 | 1.295073
0.06350394 | 1.315843
0.06487055 | 1.336965
0.06645699 | 1.358161
0.06723197 | 1.379052
0.06936486 | 1.400528
0.06999429 | 1.420945
0.07203133 | 1.437836
0.07297452 | 1.459566
0.07444079 | 1.479838
0.07566269 | 1.50096
0.07759352 | 1.521815
0.0784256 | 1.543522
0.07929583 | 1.564194
0.0815651 | 1.580027
0.08229895 | 1.600931
0.08353551 | 1.621154
0.08434685 | 1.642082
0.08637293 | 1.654959
0.08702999 | 1.67489
0.08857542 | 1.69628
0.08982926 | 1.717379
0.09120982 | 1.73731
0.09245365 | 1.758262
0.0931093 | 1.778035
0.09434124 | 1.799814
0.09638067 | 1.809822
0.09636851 | 1.829875
0.09783479 | 1.850924
0.09840032 | 1.871475
0.09999456 | 1.892075
0.1015405 | 1.912359
0.1032638 | 1.93291
0.1043998 | 1.953813
0.1062027 | 1.974267
0.1070398 | 1.99539
0.1087146 | 2.015198
0.1092858 | 2.035336
0.1113262 | 2.045769
0.1120438 | 2.065506
0.1138506 | 2.086397
0.1145792 | 2.106644
0.115632 | 2.126283
0.1169651 | 2.146384
0.1184727 | 2.167069
0.1198069 | 2.187766
0.1212369 | 2.20732
0.1227299 | 2.227762
0.1238664 | 2.248033
0.1254339 | 2.268633
0.1262721 | 2.288552
0.1272162 | 2.308835
0.1284104 | 2.329107
0.130266 | 2.349208
0.1317439 | 2.368786
0.1329329 | 2.388863
0.1346123 | 2.408149
0.1361744 | 2.428761
0.1372525 | 2.449239
0.1384167 | 2.469608
0.1392302 | 2.489356
0.1413454 | 2.503037
0.1416427 | 2.522943
0.1429818 | 2.543592
0.1443779 | 2.563024
0.1457744 | 2.583368
0.1471503 | 2.602898
0.1482983 | 2.623607
0.1503139 | 2.642352
0.1512369 | 2.661274
0.1520332 | 2.681715
0.1528853 | 2.701488
0.1549004 | 2.713114
0.1558784 | 2.733932
0.1566454 | 2.753073
0.1583625 | 2.773733
0.1594549 | 2.792898
0.16105 | 2.812646
0.162613 | 2.832918
0.1639038 | 2.852387
0.1658336 | 2.871892
0.166133 | 2.89192
0.1672713 | 2.910866
0.1685377 | 2.930614
0.1697004 | 2.949524
0.171429 | 2.96999
0.1728846 | 2.988498
0.174644 | 3.007934
0.1759128 | 3.028266
0.1765973 | 3.047176
0.1776907 | 3.066912
0.178395 | 3.08587
0.179787 | 3.105594
0.1814765 | 3.125112
0.1830438 | 3.143997
0.1845115 | 3.163514
0.1860622 | 3.182959
0.1878656 | 3.201844
0.1888377 | 3.222006
0.1899791 | 3.241523
0.1914018 | 3.260974
0.1926026 | 3.280941
0.1935777 | 3.299498
0.1949195 | 3.319404
0.1966128 | 3.337888
0.1976212 | 3.357211
0.1989755 | 3.377105
0.2000651 | 3.395151
0.2016209 | 3.415022
0.2022931 | 3.433955
0.2036052 | 3.452488
0.2049866 | 3.471616
0.2071034 | 3.488641
0.2080897 | 3.507854
0.2094399 | 3.525669
0.2105761 | 3.544299
0.2122841 | 3.563208
0.212944 | 3.581789
0.2142552 | 3.601051
0.2154764 | 3.620253
0.2171174 | 3.639648
0.2185954 | 3.658278
0.2194615 | 3.676786
0.2197264 | 3.695489
0.2211738 | 3.714569
0.223145 | 3.733101
0.2242556 | 3.751184
0.225785 | 3.770932
0.2264479 | 3.789173
0.2284847 | 3.806221
0.2292483 | 3.825313
0.2300634 | 3.843651
0.2310943 | 3.862646
0.2331943 | 3.872289
0.2339139 | 3.890566
0.2351412 | 3.91001
0.2358417 | 3.928409
0.2376159 | 3.947306
0.2386176 | 3.965595
0.2395023 | 3.984225
0.2413919 | 4.003499
0.2427783 | 4.022007
0.2435419 | 4.04088
0.2446078 | 4.060167
0.2456532 | 4.078845
0.2483865 | 4.097694
0.2496954 | 4.116202
0.2512303 | 4.134558
0.2507473 | 4.142316
0.2521438 | 4.16187
0.2539519 | 4.174347
0.2554114 | 4.192782
0.256907 | 4.214294
0.2590781 | 4.244719
0.261284 | 4.278525
0.2631681 | 4.307515
0.265165 | 4.34137
0.2674406 | 4.379213
0.2699682 | 4.420266
0.2727811 | 4.4656
0.2758395 | 4.515701
0.2774782 | 4.542746
0.27915 | 4.571153
0.2809943 | 4.601116
0.2830244 | 4.632246
0.285028 | 4.664934
0.2871907 | 4.698788
0.2895393 | 4.733615
0.2918878 | 4.76961
0.2942363 | 4.806578
0.2965848 | 4.844324
0.2989334 | 4.882653
0.3014676 | 4.921761
0.3040285 | 4.961258
0.3066291 | 5.001728
0.3092563 | 5.042198
0.3120028 | 5.08364
0.3148158 | 5.125667
0.3175623 | 5.168666
0.3202957 | 5.212443
0.3231484 | 5.257777
0.326094 | 5.305057
0.329159 | 5.354088
0.3323965 | 5.404286
0.3358729 | 5.455651
0.3396942 | 5.508184
0.3436748 | 5.561884
0.347443 | 5.616363
0.3511051 | 5.672009
0.3547938 | 5.728433
0.3584824 | 5.784468
0.3622507 | 5.840503
0.3660985 | 5.896928
0.3699464 | 5.954519
0.3737677 | 6.014057
0.3776687 | 6.074761
0.3817554 | 6.137022
0.3862932 | 6.200451
0.3909372 | 6.264658
0.3956873 | 6.329643
0.4004109 | 6.395407
0.4050018 | 6.46117
0.4095662 | 6.527323
0.4141571 | 6.594254
0.4185623 | 6.661574
0.4229409 | 6.730061
0.4274256 | 6.799716
0.4322288 | 6.870149
0.4375362 | 6.940971
0.4432151 | 7.012182
0.4487348 | 7.084172
0.4540688 | 7.15694
0.4591639 | 7.230875
0.4641263 | 7.305588
0.4691153 | 7.381858
0.4741838 | 7.458907
0.4794647 | 7.536344
0.4853028 | 7.61456
0.4916187 | 7.693554
0.4979875 | 7.773326
0.5041176 | 7.853876
0.510115 | 7.936761
0.5160592 | 8.021203
0.5217382 | 8.106423
0.5273905 | 8.192032
0.5336533 | 8.276863
0.5404468 | 8.361305
0.5473995 | 8.445747
0.5541929 | 8.530578
0.560721 | 8.618133
0.5668246 | 8.707633
0.572875 | 8.797523
0.5791908 | 8.887023
0.5861966 | 8.974967
0.5937862 | 9.061355
0.6011635 | 9.14891
0.6082754 | 9.238021
0.6149096 | 9.329467
0.6213581 | 9.420913
0.6282047 | 9.510414
0.6357943 | 9.596412
0.6437554 | 9.680076
0.6515572 | 9.762183
0.6589345 | 9.845068
0.6659934 | 9.927953
0.6725746 | 10.00889
0.6795803 | 10.08477
0.687223 | 10.15132
0.6950779 | 10.21241
0.7027737 | 10.27234
0.7099918 | 10.33538
0.7165199 | 10.39919
0.7230745 | 10.46379
0.7301864 | 10.52644
0.7379883 | 10.58714
0.7457902 | 10.64746
0.7530083 | 10.71244
0.7598017 | 10.78443
0.7661971 | 10.86187
0.7727783 | 10.9397
0.7801025 | 11.01519
0.7880106 | 11.08913
0.7959186 | 11.16267
0.803402 | 11.23816
0.8103547 | 11.31638
0.8170686 | 11.39498
0.8240213 | 11.47164
0.831664 | 11.54558
0.839625 | 11.61757
0.8472677 | 11.68917
0.8544857 | 11.76155
0.8611996 | 11.83431
0.8677277 | 11.9063
0.8746804 | 11.97479
0.8824292 | 12.04017
0.8902311 | 12.10437
0.8977676 | 12.16897
0.9048265 | 12.23629
0.9113546 | 12.30516
0.9179888 | 12.37404
0.92526 | 12.44097
0.9332211 | 12.50596
0.9412352 | 12.57133
0.9489841 | 12.63904
0.956096 | 12.7087
0.9627302 | 12.77952
0.9695768 | 12.84839
0.9771133 | 12.91455
0.9849152 | 12.97914
0.9925578 | 13.04335
0.999829 | 13.1095
1.00649 | 13.17721
1.013018 | 13.24492
1.019917 | 13.31068
1.02756 | 13.37411
1.035415 | 13.43676
1.042899 | 13.4998
1.049798 | 13.56556
1.056353 | 13.6325
1.062828 | 13.69904
1.069993 | 13.76363
1.077742 | 13.82745
1.085597 | 13.8901
1.093133 | 13.95509
1.100245 | 14.02241
1.106932 | 14.0905
1.113832 | 14.15782
1.121369 | 14.22281
1.12933 | 14.28624
1.137078 | 14.34967
1.144456 | 14.41465
1.151355 | 14.4808
1.157883 | 14.54735
1.164677 | 14.61233
1.17216 | 14.67459
1.180015 | 14.73608
1.187711 | 14.79756
1.19477 | 14.86215
1.201378 | 14.92792
1.207879 | 14.99368
1.214991 | 15.05789
1.222952 | 15.12054
1.230913 | 15.18202
1.238662 | 15.24506
1.245986 | 15.30966
1.25278 | 15.37581
1.259494 | 15.4408
1.266818 | 15.50306
1.274673 | 15.56376
1.282316 | 15.62369
1.289746 | 15.68517
1.296645 | 15.7486
1.302988 | 15.81203
1.309702 | 15.87429
1.317238 | 15.93422
1.325093 | 15.99336
1.332736 | 16.0529
1.339795 | 16.11477
1.346323 | 16.17859
1.352824 | 16.2428
1.35983 | 16.30584
1.367579 | 16.36693
1.375434 | 16.42764
1.38297 | 16.48951
1.390242 | 16.55333
1.397035 | 16.61909
1.403696 | 16.68407
1.410967 | 16.74595
1.418769 | 16.80665
1.42673 | 16.86697
1.43432 | 16.92845
1.441272 | 16.9911
1.447827 | 17.05453
1.454567 | 17.11679
1.462051 | 17.17672
1.469959 | 17.2347
1.477548 | 17.29268
1.484766 | 17.35299
1.491401 | 17.41487
1.497876 | 17.47674
1.504828 | 17.53744
1.512524 | 17.5962
1.520538 | 17.65457
1.528234 | 17.71294
1.535717 | 17.77403
1.542723 | 17.8363
1.549357 | 17.89856
1.556469 | 17.95809
1.564324 | 18.01569
1.572232 | 18.0725
1.579928 | 18.13009
1.586775 | 18.18924
1.593117 | 18.24917
1.599698 | 18.30792
1.607022 | 18.36474
1.614771 | 18.42
1.622414 | 18.47447
1.629526 | 18.53129
1.636293 | 18.59044
1.642794 | 18.64997
1.649641 | 18.70834
1.657177 | 18.76477
1.665138 | 18.82041
1.672887 | 18.87684
1.680212 | 18.93521
1.687111 | 18.99474
1.693772 | 19.05467
1.700831 | 19.11265
1.708474 | 19.1683
1.716382 | 19.22316
1.723971 | 19.27959
1.731136 | 19.33757
1.73777 | 19.39633
1.744378 | 19.4547
1.751649 | 19.51073
1.759504 | 19.56521
1.767359 | 19.61852
1.77479 | 19.67378
1.781636 | 19.73098
1.788031 | 19.78896
1.794692 | 19.84617
1.802176 | 19.90142
1.810137 | 19.95512
1.818045 | 20.0096
1.825581 | 20.06564
1.83264 | 20.12362
1.839301 | 20.18199
1.846307 | 20.2388
1.854003 | 20.29328
1.861964 | 20.3462
1.869606 | 20.39951
1.876771 | 20.45399
1.883406 | 20.50964
1.889881 | 20.56451
1.896939 | 20.61743
1.904582 | 20.66801
1.912172 | 20.71821
1.919549 | 20.76997
1.926342 | 20.82367
1.932764 | 20.87854
1.939399 | 20.93224
1.946776 | 20.98438
1.95479 | 21.03574
1.962592 | 21.08711
1.970075 | 21.14042
1.977028 | 21.19529
1.983822 | 21.25016
1.990827 | 21.30347
1.99847 | 21.35444
2.006272 | 21.40464
2.013755 | 21.45523
2.02108 | 21.50737
2.027847 | 21.5603
2.034348 | 21.61322
2.041354 | 21.66419
2.049103 | 21.71342
2.056958 | 21.76187
2.0646 | 21.81109
2.0715 | 21.86246
2.078108 | 21.9146
2.084715 | 21.96674
2.09204 | 22.01616
2.100107 | 22.06422
2.107962 | 22.11189
2.115551 | 22.16151
2.122504 | 22.21248
2.129191 | 22.26385
2.136091 | 22.31405
2.143681 | 22.3621
2.151536 | 22.40783
2.159231 | 22.45374
2.166609 | 22.50161
2.173402 | 22.55025
2.179771 | 22.5987
2.186671 | 22.64481
2.194366 | 22.68878
2.202115 | 22.73159
2.209599 | 22.77497
2.216445 | 22.8205
2.22284 | 22.8672
2.229395 | 22.9135
2.236507 | 22.95806
2.244362 | 23.00125
2.252323 | 23.04406
2.259807 | 23.08823
2.267131 | 23.13395
2.273898 | 23.18064
2.280691 | 23.22637
2.288175 | 23.26937
2.295977 | 23.31061
2.303725 | 23.35167
2.311156 | 23.39389
2.317949 | 23.43747
2.324398 | 23.48125
2.331112 | 23.52308
2.338754 | 23.56277
2.346715 | 23.6011
2.354358 | 23.64021
2.361523 | 23.68126
2.368078 | 23.72348
2.374579 | 23.76551
2.38185 | 23.80559
2.389758 | 23.84353
2.397666 | 23.8805
2.405309 | 23.91863
2.41258 | 23.95871
2.419321 | 23.99938
2.425981 | 24.03888
2.433359 | 24.07584
2.441161 | 24.11125
2.448962 | 24.14608
2.456499 | 24.18169
2.463292 | 24.21866
2.469767 | 24.25601
2.476614 | 24.29142
2.484044 | 24.3245
2.491952 | 24.35582
2.499489 | 24.38715
2.506548 | 24.42003
2.513049 | 24.45428
2.519471 | 24.48832
2.526371 | 24.52101
2.534067 | 24.55175
2.541922 | 24.58191
2.549617 | 24.61246
2.556888 | 24.64495
2.563682 | 24.67861
2.570486 | 24.71198
2.577651 | 24.74291
2.585559 | 24.77171
2.593467 | 24.79972
2.601057 | 24.82872
2.608063 | 24.85887
2.614564 | 24.88884
2.621278 | 24.91783
2.628655 | 24.94468
2.636404 | 24.96958
2.6441 | 24.99419
2.651371 | 25.02027
2.658085 | 25.04809
2.664586 | 25.07611
2.671539 | 25.10257
2.679341 | 25.12679
2.687302 | 25.14994
2.695157 | 25.17358
2.702587 | 25.19868
2.709381 | 25.22437
2.716068 | 25.24946
2.723286 | 25.27213
2.731035 | 25.29276
2.738784 | 25.31202
2.746214 | 25.33167
2.753114 | 25.35278
2.759748 | 25.37438
2.766382 | 25.39471
2.773654 | 25.41261
2.781455 | 25.42876
2.789151 | 25.44471
2.796422 | 25.46203
2.803083 | 25.48042
2.809479 | 25.49909
2.816272 | 25.51651
2.823915 | 25.53198
2.831823 | 25.54608
2.839518 | 25.56077
2.846843 | 25.57712
2.853689 | 25.59443
2.860403 | 25.61155
2.867462 | 25.62673
2.875264 | 25.63967
2.883119 | 25.65154
2.890814 | 25.66394
2.898033 | 25.67756
2.904614 | 25.69176
2.911168 | 25.7047
2.91844 | 25.71536
2.926241 | 25.72426
2.934043 | 25.73243
2.941314 | 25.74182
2.948081 | 25.75296
2.954583 | 25.76482
2.96135 | 25.77572
2.968939 | 25.78438
2.976954 | 25.79172
2.984809 | 25.79912
2.992398 | 25.80821
2.999351 | 25.81848
3.006038 | 25.82864
3.013044 | 25.83677
3.02074 | 25.84255
3.028648 | 25.84676
3.03629 | 25.85133
3.043349 | 25.85707
3.049851 | 25.86393
3.056299 | 25.87013
3.063464 | 25.87412
3.071213 | 25.87641
3.078856 | 25.87809
3.086286 | 25.88085
3.093053 | 25.88539
3.099581 | 25.89065
3.106295 | 25.8951
3.113566 | 25.89813
3.12158 | 25.89973
3.129329 | 25.90132
3.136706 | 25.90436
3.143818 | 25.90877
3.150506 | 25.91361
3.157405 | 25.9174
3.164942 | 25.91918
3.172744 | 25.91951
3.180493 | 25.92019
3.187817 | 25.92253
3.194584 | 25.92571
3.201085 | 25.92875
3.208144 | 25.93012
3.215999 | 25.9296
3.223854 | 25.92823
3.231284 | 25.92764
3.238343 | 25.92868
3.244739 | 25.93107
3.251346 | 25.93296
3.258724 | 25.93317
3.266579 | 25.93191
3.274434 | 25.93048
3.28197 | 25.93061
3.289294 | 25.93243
3.296061 | 25.93484
3.302855 | 25.93595
3.310391 | 25.93483
3.318352 | 25.93221
3.326154 | 25.92948
3.333372 | 25.92807
3.339953 | 25.92786
3.346402 | 25.92755
3.353302 | 25.9255
3.360891 | 25.92176
3.368587 | 25.91721
3.376017 | 25.91349
3.38297 | 25.91195
3.389578 | 25.91159
3.396132 | 25.91134
3.403297 | 25.90932
3.411152 | 25.90606
3.41906 | 25.90273
3.426703 | 25.90098
3.433815 | 25.90062
3.440449 | 25.90087
3.447243 | 25.90053
3.454726 | 25.89828
3.462581 | 25.89478
3.470277 | 25.89091
3.477654 | 25.88847
3.484554 | 25.88764
3.491055 | 25.88713
3.497902 | 25.88504
3.505545 | 25.88117
3.513347 | 25.87645
3.521095 | 25.87227
3.528313 | 25.86968
3.534921 | 25.86839
3.541423 | 25.86724
3.548588 | 25.86475
3.55639 | 25.86042
3.564298 | 25.85575
3.57194 | 25.85222
3.579158 | 25.85063
3.585846 | 25.84984
3.592639 | 25.84846
3.600069 | 25.84513
3.607978 | 25.84031
3.615726 | 25.83498
3.62321 | 25.83085
3.630056 | 25.82814
3.636558 | 25.82551
3.643298 | 25.82155
3.650729 | 25.81566
3.658477 | 25.80875
3.666014 | 25.80214
3.673073 | 25.79747
3.679548 | 25.79448
3.685943 | 25.79206
3.692949 | 25.78858
3.700698 | 25.7835
3.708712 | 25.77802
3.716461 | 25.77382
3.723732 | 25.77141
3.730472 | 25.77013
3.737239 | 25.7683
3.744564 | 25.7648
3.752418 | 25.7596
3.760167 | 25.75407
3.767598 | 25.74933
3.77455 | 25.74651
3.781078 | 25.74409
3.787792 | 25.74098
3.795276 | 25.73594
3.803078 | 25.72972
3.810826 | 25.7239
3.818098 | 25.71996
3.824811 | 25.7174
3.831286 | 25.71533
3.838345 | 25.71212
3.846147 | 25.70709
3.854108 | 25.7012
3.86191 | 25.69597
3.869234 | 25.69262
3.875975 | 25.69061
3.882636 | 25.68809
3.889801 | 25.68384
3.897656 | 25.6778
3.905457 | 25.67095
3.912994 | 25.66506
3.920053 | 25.66097
3.926501 | 25.65767
3.933109 | 25.65343
3.940539 | 25.64716
3.948341 | 25.63928
3.955984 | 25.63155
3.963149 | 25.62534
3.96965 | 25.62114
3.976072 | 25.61749
3.982866 | 25.61343
3.990402 | 25.60764
3.99831 | 25.60117
4.006059 | 25.59524
4.013543 | 25.59134
4.020495 | 25.58907
4.027103 | 25.58699
4.034215 | 25.58332
4.041964 | 25.57789
4.049872 | 25.57169
4.057568 | 25.56612
4.064626 | 25.56196
4.071234 | 25.5588
4.077789 | 25.55515
4.084954 | 25.54985
4.092809 | 25.54285
4.100505 | 25.53594
4.107988 | 25.5304
4.114781 | 25.52677
4.12123 | 25.52356
4.14368 | 25.50873
4.166077 | 25.49541
4.187334 | 25.48189
4.209943 | 25.46357
4.230217 | 25.44871
4.252933 | 25.42668
4.272969 | 25.41321
4.295897 | 25.39346
4.316993 | 25.38219
4.339603 | 25.36677
4.36131 | 25.35186
4.382487 | 25.33566
4.404672 | 25.31691
4.425291 | 25.30528
4.449015 | 25.28819
4.469608 | 25.27778
4.492642 | 25.25613
4.512996 | 25.24032
4.535287 | 25.21724
4.556198 | 25.1992
4.577932 | 25.18154
4.600223 | 25.1642
4.621347 | 25.152
4.644487 | 25.13325
4.664681 | 25.12019
4.687822 | 25.09708
4.714863 | 25.07807
4.738587 | 25.05781
4.759419 | 25.04652
4.782612 | 25.02449
4.803045 | 25.00651
4.825018 | 24.98343
4.846248 | 24.96347
4.86769 | 24.94549
4.890511 | 24.92501
4.911051 | 24.90989
4.934244 | 24.88649
4.954492 | 24.86993
4.977632 | 24.84391
4.997986 | 24.82357
5.020596 | 24.79692
5.042622 | 24.77235
5.064462 | 24.74156
5.079853 | 24.71296
5.093175 | 24.64438