## Parameter
PP/PS-0/100
Prüfnorm | ISO 527
Probentyp | ISO 527 Type 1A
Bemerkung | Getestet bei 23°C und 50% Luftfeuchtigkeit
Maschinendaten | Zwick Z005

## Ergebnisse
| Et | sY | eY | sM | eM | sB | eB | h | b | A0 | Bezeichnung Unterserie 1 | Probenbezeichnung
| MPa | MPa | % | MPa | % | MPa | % | mm | mm | mm²
Probe 2.1 | 2861.223 |  |  | 47.57185 | 3.221318 | 45.56412 | 3.338771 | 4.06 | 9.95 | 40.397 | PP/PS-0/100
Probe 2.2 | 2852.592 |  |  | 47.46104 | 2.918803 | 46.94739 | 2.92565 | 4.06 | 9.95 | 40.397 | PP/PS-0/100
Probe 2.3 | 2900.413 |  |  | 48.07045 | 3.227521 | 47.90152 | 3.352803 | 4.06 | 9.95 | 40.397 | PP/PS-0/100
Probe 2.4 | 2892.448 |  |  | 47.98307 | 3.105804 | 46.68838 | 3.121407 | 4.06 | 9.95 | 40.397 | PP/PS-0/100
Probe 2.5 | 2872.301 |  |  | 47.72841 | 3.028875 | 47.51955 | 3.035271 | 4.06 | 9.95 | 40.397 | PP/PS-0/100
Probe 2.6 | 2867.512 |  |  | 48.00668 | 3.156335 | 47.85078 | 3.199617 | 4.06 | 9.95 | 40.397 | PP/PS-0/100

## Probe 2.1
Probe 2.1 | Probe 2.1
Dehnung | Standardkraft
% | MPa
0 | 0.2175542
0.0001311302 | 0.2182024
5.76973e-05 | 0.2182804
0.0006802082 | 0.2190801
0.0004885197 | 0.2197864
-0.0004124641 | 0.220631
-0.000202775 | 0.2209439
-8.618832e-05 | 0.222376
0.001105666 | 0.2306103
0.001010776 | 0.2404915
0.001053691 | 0.2557273
0.001939654 | 0.279019
0.002840877 | 0.305393
0.002755046 | 0.3308484
0.003385663 | 0.3585278
0.00502646 | 0.3864489
0.005388618 | 0.4116142
0.006652832 | 0.436997
0.006589293 | 0.4639995
0.007613659 | 0.491002
0.007938743 | 0.5178111
0.008283973 | 0.5439434
0.008685231 | 0.5708975
0.008780599 | 0.5982385
0.008654952 | 0.6255553
0.008867145 | 0.6544192
0.009313226 | 0.6809624
0.008621812 | 0.7060551
0.009992123 | 0.7308336
0.01011515 | 0.7587789
0.01013518 | 0.7836057
0.01118148 | 0.8117203
0.01236545 | 0.8399799
0.01276504 | 0.8685537
0.01334129 | 0.8966199
0.01365159 | 0.924952
0.01462679 | 0.9530423
0.01541595 | 0.9805041
0.01592271 | 1.008715
0.01667969 | 1.03683
0.01694195 | 1.063687
0.01889794 | 1.091584
0.01923363 | 1.119626
0.02012984 | 1.147886
0.02017944 | 1.175396
0.02230029 | 1.200199
0.02275948 | 1.227878
0.02380367 | 1.25563
0.02401856 | 1.282843
0.02541617 | 1.311102
0.02642325 | 1.339072
0.02763823 | 1.366558
0.02765432 | 1.393899
0.02808818 | 1.421071
0.02965555 | 1.448919
0.0301521 | 1.476091
0.03163315 | 1.502416
0.03180529 | 1.529951
0.03262623 | 1.557074
0.03368182 | 1.584198
0.03486486 | 1.610354
0.03570218 | 1.638009
0.03576751 | 1.663851
0.03639258 | 1.691072
0.03767241 | 1.717808
0.03967417 | 1.745077
0.0392927 | 1.772007
0.04012025 | 1.798453
0.04108489 | 1.82577
0.04314125 | 1.852869
0.04311214 | 1.880162
0.04396091 | 1.906511
0.04459069 | 1.933345
0.04591737 | 1.960686
0.04702649 | 1.987761
0.04765496 | 2.014425
0.04856262 | 2.040968
0.04942147 | 2.06843
0.05114333 | 2.095263
0.05178181 | 2.121806
0.0522323 | 2.147721
0.05302743 | 2.175231
0.05419783 | 2.201242
0.0553842 | 2.227689
0.0560985 | 2.253845
0.0567495 | 2.280389
0.0572621 | 2.307439
0.05877034 | 2.333088
0.05854193 | 2.359752
0.05980603 | 2.38632
0.06045166 | 2.41221
0.06166283 | 2.438173
0.0626692 | 2.465272
0.06317679 | 2.491405
0.06455652 | 2.517754
0.06567041 | 2.543548
0.06652776 | 2.569463
0.06737224 | 2.595523
0.06813637 | 2.621389
0.06908003 | 2.649769
0.07025854 | 2.675563
0.07106582 | 2.701454
0.07124096 | 2.727368
0.07334 | 2.749488
0.07402414 | 2.775717
0.07456821 | 2.801776
0.07526678 | 2.827449
0.0761041 | 2.852977
0.07735199 | 2.87894
0.07835954 | 2.905387
0.07847661 | 2.931374
0.07969326 | 2.957047
0.08063215 | 2.982889
0.0820815 | 3.009094
0.08164972 | 3.03467
0.08282894 | 3.059521
0.08338493 | 3.086209
0.08516008 | 3.112317
0.08643466 | 3.137845
0.08710033 | 3.163663
0.08749034 | 3.189448
0.08891895 | 3.216039
0.08958151 | 3.241833
0.09017351 | 3.267627
0.0909579 | 3.294122
0.09270122 | 3.320399
0.09278616 | 3.346386
0.09399965 | 3.371987
0.09469082 | 3.398167
0.09637024 | 3.423163
0.0964612 | 3.449005
0.09825315 | 3.474509
0.09898411 | 3.501101
0.0995606 | 3.529336
0.1008104 | 3.554308
0.1016985 | 3.580343
0.102402 | 3.606113
0.1036396 | 3.632342
0.1046213 | 3.657338
0.1051763 | 3.683229
0.105726 | 3.708781
0.1068189 | 3.73397
0.1080294 | 3.762133
0.108885 | 3.788265
0.1092348 | 3.813817
0.1107864 | 3.839732
0.1114035 | 3.865163
0.11269 | 3.890352
0.1134169 | 3.91883
0.1148286 | 3.944043
0.1161146 | 3.969837
0.1162166 | 3.995317
0.1170959 | 4.020458
0.1178956 | 4.045575
0.1184344 | 4.070377
0.1196661 | 4.095301
0.120451 | 4.120345
0.1218648 | 4.146163
0.1228133 | 4.171425
0.1233739 | 4.198911
0.1250584 | 4.223738
0.1251752 | 4.24871
0.1269562 | 4.277163
0.1280982 | 4.305156
0.1277473 | 4.330322
0.1286757 | 4.358364
0.1300532 | 4.383505
0.1310511 | 4.408428
0.1317517 | 4.434343
0.131993 | 4.459532
0.1331126 | 4.487091
0.1339175 | 4.514541
0.135272 | 4.539779
0.1362889 | 4.56608
0.1368449 | 4.593953
0.1374273 | 4.619505
0.1384081 | 4.64745
0.1396517 | 4.672495
0.1403131 | 4.700295
0.1416182 | 4.725218
0.1428668 | 4.750384
0.144288 | 4.775162
0.1447281 | 4.799916
0.1456505 | 4.827161
0.1464647 | 4.853075
0.1474212 | 4.877902
0.1485094 | 4.905823
0.1486863 | 4.933696
0.1498846 | 4.958837
0.1503806 | 4.983933
0.1517028 | 5.010693
0.1528179 | 5.038131
0.1534635 | 5.06303
0.1549921 | 5.090275
0.1557775 | 5.118026
0.1567122 | 5.145948
0.157283 | 5.172805
0.1582693 | 5.197704
0.159522 | 5.224852
0.1600295 | 5.249848
0.1606532 | 5.277044
0.1624539 | 5.305158
0.1634559 | 5.332064
0.1643658 | 5.359429
0.1652417 | 5.387181
0.166749 | 5.414474
0.1670967 | 5.441984
0.1681895 | 5.469035
0.1687278 | 5.495626
0.1695193 | 5.523306
0.1705484 | 5.550816
0.1720612 | 5.579148
0.1734565 | 5.606151
0.1739028 | 5.633637
0.1749826 | 5.661582
0.1756053 | 5.688367
0.1768589 | 5.715369
0.1769455 | 5.743145
0.1777629 | 5.769157
0.1787762 | 5.796812
0.1797044 | 5.823379
0.1810318 | 5.849874
0.1815659 | 5.876756
0.1826591 | 5.902791
0.1836774 | 5.929818
0.1850631 | 5.956446
0.1864288 | 5.982481
0.1869571 | 6.009
0.1885078 | 6.035761
0.1888508 | 6.060757
0.1895167 | 6.087083
0.1902375 | 6.114593
0.1914579 | 6.140266
0.1922265 | 6.167607
0.1932296 | 6.193715
0.194333 | 6.220597
0.1949094 | 6.24627
0.1958376 | 6.272184
0.1963397 | 6.298921
0.1970922 | 6.325174
0.1985094 | 6.351427
0.1998533 | 6.37814
0.2000991 | 6.403075
0.2010912 | 6.429063
0.2023756 | 6.454784
0.2036507 | 6.480578
0.2045468 | 6.505695
0.2050219 | 6.531803
0.2065155 | 6.557935
0.2070875 | 6.583523
0.2080934 | 6.608592
0.2094906 | 6.634458
0.2105936 | 6.660266
0.2108034 | 6.686132
0.211773 | 6.7112
0.2132774 | 6.73813
0.2137366 | 6.763259
0.2146374 | 6.788376
0.2152442 | 6.814509
0.2159537 | 6.839916
0.2169519 | 6.865867
0.2174737 | 6.890838
0.2190583 | 6.917067
0.2193198 | 6.943127
0.2199907 | 6.968655
0.2205296 | 6.994775
0.2215915 | 7.020122
0.2228873 | 7.045251
0.2237261 | 7.071081
0.2248409 | 7.096004
0.2259982 | 7.122112
0.2273774 | 7.147761
0.2281848 | 7.175465
0.2286001 | 7.20057
0.2302679 | 7.228297
0.230914 | 7.253849
0.2311796 | 7.278809
0.2319721 | 7.303962
0.2331241 | 7.328729
0.2337483 | 7.353568
0.2342912 | 7.378697
0.2355921 | 7.406509
0.2369352 | 7.434273
0.2376023 | 7.459329
0.2381688 | 7.486453
0.2394694 | 7.513528
0.2402205 | 7.541207
0.2411421 | 7.566095
0.2418956 | 7.591127
0.2432597 | 7.618577
0.2437678 | 7.645954
0.2449789 | 7.670781
0.2465976 | 7.696333
0.2471066 | 7.721643
0.2478649 | 7.749226
0.248984 | 7.774028
0.2499489 | 7.799568
0.2509617 | 7.805987
0.250937 | 7.833606
0.252355 | 7.859218
0.252829 | 7.878582
0.2541459 | 7.906249
0.2553567 | 7.9311
0.2565658 | 7.962357
0.258095 | 7.996394
0.2594848 | 8.030528
0.2611202 | 8.074428
0.2621153 | 8.099763
0.2631503 | 8.127225
0.2642515 | 8.157007
0.2654258 | 8.188337
0.2667062 | 8.221407
0.2679933 | 8.256024
0.26934 | 8.291995
0.2706934 | 8.329127
0.2721529 | 8.367999
0.2737186 | 8.408031
0.2752843 | 8.449611
0.2768898 | 8.492544
0.2785882 | 8.536831
0.2804458 | 8.582665
0.2823299 | 8.630433
0.284214 | 8.679362
0.2861778 | 8.729644
0.2882476 | 8.78186
0.2903706 | 8.83601
0.2925466 | 8.892481
0.2947492 | 8.950886
0.2971773 | 9.011224
0.2997382 | 9.073497
0.3024847 | 9.13693
0.3054038 | 9.20191
0.3083494 | 9.268437
0.3112022 | 9.336125
0.3140814 | 9.404973
0.3170005 | 9.474981
0.3199992 | 9.544989
0.3230244 | 9.613837
0.326116 | 9.682685
0.3293933 | 9.75192
0.3326308 | 9.821541
0.335802 | 9.891936
0.3389333 | 9.963105
0.3422372 | 10.03543
0.3457666 | 10.10892
0.3493491 | 10.18203
0.3532766 | 10.25474
0.3573633 | 10.32823
0.3615296 | 10.40211
0.3655898 | 10.4756
0.3696499 | 10.54909
0.3736305 | 10.62142
0.3776641 | 10.69374
0.3817508 | 10.76646
0.3856517 | 10.84111
0.3895792 | 10.91808
0.3936394 | 10.99698
0.3980445 | 11.07821
0.4028477 | 11.16021
0.4079163 | 11.24259
0.4129318 | 11.32614
0.4177615 | 11.41007
0.4225382 | 11.49439
0.4271556 | 11.57794
0.4317465 | 11.66032
0.4363374 | 11.74155
0.4410875 | 11.82161
0.4460765 | 11.89858
0.451437 | 11.97014
0.4572486 | 12.0386
0.4632194 | 12.10667
0.4689249 | 12.17591
0.4743915 | 12.24708
0.4799908 | 12.32173
0.485537 | 12.3987
0.4907648 | 12.4776
0.4962845 | 12.55921
0.5024411 | 12.64392
0.5088631 | 12.73443
0.5153381 | 12.82958
0.5217335 | 12.92705
0.5277574 | 13.02761
0.533516 | 13.1305
0.5392214 | 13.23338
0.5451923 | 13.33472
0.5518265 | 13.43528
0.5590977 | 13.53508
0.5661835 | 13.63623
0.5728973 | 13.74066
0.5793458 | 13.84896
0.5854759 | 13.95958
0.5918447 | 14.0702
0.5987974 | 14.1785
0.6064932 | 14.28603
0.614242 | 14.39355
0.6216724 | 14.50572
0.6288904 | 14.61944
0.6356839 | 14.73547
0.6423712 | 14.84919
0.6497485 | 14.95981
0.6576565 | 15.06888
0.6654584 | 15.17641
0.6728888 | 15.28626
0.6797353 | 15.39997
0.6861573 | 15.51523
0.6929508 | 15.62817
0.7004342 | 15.73802
0.7082892 | 15.84632
0.7159318 | 15.95617
0.7228315 | 16.06988
0.7294922 | 16.18747
0.7358877 | 16.30582
0.7427873 | 16.42109
0.750483 | 16.53403
0.7583911 | 16.6462
0.7661399 | 16.75914
0.773411 | 16.87749
0.7802576 | 16.9974
0.7869714 | 17.11498
0.7942426 | 17.22947
0.8021506 | 17.34086
0.8099525 | 17.45148
0.817489 | 17.56597
0.8244417 | 17.68201
0.8308902 | 17.80037
0.837551 | 17.9164
0.8449283 | 18.0278
0.8527301 | 18.13842
0.8604789 | 18.24981
0.8678032 | 18.36585
0.8745966 | 18.48575
0.8810451 | 18.60488
0.8878917 | 18.72169
0.8955343 | 18.83618
0.9036547 | 18.94912
0.9115627 | 19.06438
0.9190461 | 19.18351
0.9258396 | 19.30419
0.9324473 | 19.42409
0.9396123 | 19.5409
0.9473081 | 19.65462
0.9550569 | 19.76756
0.9626465 | 19.8836
0.9696522 | 20.00195
0.9762334 | 20.12108
0.9828942 | 20.23944
0.9901123 | 20.3547
0.9978611 | 20.46842
1.00561 | 20.58136
1.012934 | 20.69817
1.019621 | 20.8173
1.02599 | 20.9372
1.032704 | 21.05556
1.040241 | 21.17237
1.048096 | 21.2884
1.055738 | 21.40521
1.063063 | 21.52589
1.070015 | 21.64889
1.076862 | 21.77266
1.084027 | 21.89488
1.091722 | 22.01401
1.099577 | 22.13237
1.107167 | 22.25227
1.114438 | 22.37527
1.121072 | 22.49904
1.127627 | 22.62282
1.134845 | 22.74349
1.142541 | 22.86185
1.150343 | 22.98021
1.15772 | 23.10011
1.164514 | 23.22465
1.171015 | 23.35152
1.177782 | 23.47684
1.185265 | 23.59984
1.193333 | 23.72129
1.201241 | 23.84274
1.20883 | 23.96806
1.215836 | 24.0957
1.222497 | 24.22488
1.22945 | 24.35175
1.237039 | 24.47397
1.244894 | 24.59388
1.252484 | 24.71533
1.259702 | 24.84065
1.266336 | 24.96751
1.272758 | 25.09515
1.279764 | 25.21892
1.287513 | 25.3396
1.295261 | 25.4595
1.302692 | 25.58173
1.309538 | 25.70859
1.31604 | 25.83701
1.322727 | 25.96542
1.329998 | 26.08996
1.337906 | 26.21219
1.345655 | 26.33519
1.353139 | 26.46205
1.360251 | 26.59201
1.366832 | 26.72352
1.373678 | 26.85271
1.381215 | 26.9788
1.389017 | 27.10257
1.396978 | 27.22712
1.404302 | 27.35553
1.411016 | 27.48626
1.417491 | 27.61777
1.424444 | 27.74541
1.432299 | 27.86995
1.440154 | 27.99218
1.44769 | 28.1175
1.45459 | 28.24668
1.461065 | 28.37819
1.467646 | 28.5097
1.47497 | 28.63811
1.482825 | 28.7642
1.490786 | 28.88952
1.498482 | 29.01871
1.505806 | 29.15176
1.512467 | 29.28637
1.51926 | 29.41865
1.526744 | 29.54551
1.534705 | 29.67006
1.54256 | 29.7946
1.549884 | 29.92224
1.556359 | 30.05298
1.562648 | 30.18371
1.569495 | 30.31212
1.577138 | 30.43667
1.584993 | 30.56044
1.592529 | 30.68498
1.599535 | 30.81572
1.606143 | 30.94877
1.612671 | 31.0826
1.619729 | 31.21333
1.627531 | 31.34097
1.635492 | 31.46784
1.643082 | 31.59703
1.650247 | 31.73008
1.656934 | 31.86468
1.663648 | 31.99851
1.670919 | 32.12847
1.678774 | 32.25534
1.686629 | 32.38143
1.694113 | 32.51061
1.701012 | 32.6429
1.707567 | 32.77672
1.714413 | 32.90823
1.72195 | 33.03587
1.729752 | 33.16119
1.737395 | 33.28728
1.744666 | 33.41647
1.751353 | 33.54875
1.757801 | 33.68258
1.764701 | 33.81331
1.772503 | 33.94095
1.780464 | 34.06782
1.78816 | 34.19623
1.795537 | 34.32851
1.802331 | 34.46311
1.808965 | 34.59771
1.816395 | 34.72845
1.82425 | 34.85531
1.832158 | 34.9814
1.839642 | 35.10904
1.846541 | 35.239
1.853016 | 35.37128
1.859704 | 35.50047
1.866975 | 35.62579
1.87467 | 35.74956
1.88226 | 35.87256
1.889425 | 35.99943
1.896086 | 36.13016
1.902534 | 36.26167
1.909381 | 36.39163
1.91713 | 36.51849
1.925091 | 36.64381
1.932893 | 36.77222
1.940164 | 36.90373
1.946957 | 37.03679
1.953751 | 37.16984
1.961022 | 37.2998
1.968824 | 37.42667
1.976466 | 37.55199
1.983897 | 37.67962
1.991062 | 37.81113
1.997537 | 37.94341
2.004198 | 38.07492
2.011522 | 38.20179
2.01943 | 38.3271
2.027232 | 38.45165
2.034556 | 38.58006
2.041323 | 38.71157
2.047798 | 38.84462
2.054645 | 38.97536
2.062393 | 39.10222
2.070408 | 39.22754
2.078103 | 39.35364
2.085427 | 39.4836
2.092221 | 39.61665
2.098935 | 39.7497
2.1061 | 39.87966
2.113796 | 40.00498
2.121704 | 40.12875
2.129293 | 40.25407
2.136564 | 40.38249
2.143092 | 40.51245
2.149594 | 40.64009
2.156865 | 40.76308
2.164614 | 40.88299
2.17231 | 41.00212
2.179475 | 41.12202
2.186082 | 41.24657
2.192531 | 41.37189
2.199245 | 41.49566
2.206622 | 41.61556
2.214636 | 41.73314
2.222438 | 41.85073
2.230081 | 41.97063
2.237193 | 42.09285
2.243747 | 42.21585
2.2507 | 42.33421
2.258343 | 42.44715
2.266251 | 42.557
2.273999 | 42.6653
2.281164 | 42.77669
2.287719 | 42.88886
2.294168 | 42.99948
2.301173 | 43.10546
2.309028 | 43.2068
2.316883 | 43.30582
2.324367 | 43.40638
2.331319 | 43.50927
2.337874 | 43.6137
2.344668 | 43.71658
2.352151 | 43.81444
2.360006 | 43.90727
2.367808 | 43.99932
2.37545 | 44.09331
2.382615 | 44.18885
2.38917 | 44.284
2.395964 | 44.37567
2.403553 | 44.46153
2.411355 | 44.54392
2.419104 | 44.62437
2.426322 | 44.70637
2.432983 | 44.78953
2.439537 | 44.87075
2.446596 | 44.94618
2.454345 | 45.01618
2.462041 | 45.08194
2.469471 | 45.14692
2.476371 | 45.21383
2.482793 | 45.28075
2.489294 | 45.34495
2.496459 | 45.40413
2.504261 | 45.45867
2.512169 | 45.51088
2.519812 | 45.56426
2.526924 | 45.61957
2.533611 | 45.67488
2.540458 | 45.72748
2.547994 | 45.77448
2.555902 | 45.81722
2.563651 | 45.8588
2.571134 | 45.90173
2.577901 | 45.94602
2.584403 | 45.98992
2.591356 | 46.03014
2.598892 | 46.06631
2.606641 | 46.09957
2.614177 | 46.13361
2.621289 | 46.17151
2.627844 | 46.21213
2.634425 | 46.25177
2.641643 | 46.28813
2.649604 | 46.32101
2.657619 | 46.35292
2.665367 | 46.38676
2.672532 | 46.42273
2.679246 | 46.45986
2.686146 | 46.49487
2.693629 | 46.52523
2.701272 | 46.55134
2.708862 | 46.57648
2.716239 | 46.60394
2.723085 | 46.6343
2.729534 | 46.66467
2.736327 | 46.69232
2.743758 | 46.7164
2.751613 | 46.73758
2.759255 | 46.75972
2.766314 | 46.78486
2.772895 | 46.81271
2.779344 | 46.84056
2.786456 | 46.8657
2.794258 | 46.88678
2.80206 | 46.9065
2.809702 | 46.92865
2.816867 | 46.9536
2.823581 | 46.98067
2.830348 | 47.00659
2.837672 | 47.02883
2.84558 | 47.04739
2.853382 | 47.06489
2.860972 | 47.08414
2.867977 | 47.10599
2.874479 | 47.12823
2.881273 | 47.14747
2.888756 | 47.16294
2.896558 | 47.17527
2.904094 | 47.18794
2.911206 | 47.20399
2.917841 | 47.22314
2.924342 | 47.24277
2.931401 | 47.26008
2.939309 | 47.27371
2.94727 | 47.28589
2.955019 | 47.29933
2.962449 | 47.31626
2.969243 | 47.33502
2.975957 | 47.35232
2.983175 | 47.36538
2.990977 | 47.37369
2.998832 | 47.38061
3.006262 | 47.38926
3.013215 | 47.40087
3.01953 | 47.41392
3.026085 | 47.42485
3.033515 | 47.43162
3.041317 | 47.4357
3.049013 | 47.43996
3.056284 | 47.44735
3.062865 | 47.45891
3.06934 | 47.471
3.076293 | 47.48071
3.083936 | 47.48671
3.09195 | 47.49024
3.099593 | 47.49478
3.107023 | 47.50271
3.11379 | 47.51378
3.120345 | 47.52466
3.127403 | 47.53201
3.135099 | 47.53523
3.14306 | 47.5367
3.150756 | 47.53992
3.157762 | 47.54649
3.164369 | 47.55476
3.171004 | 47.56124
3.178381 | 47.56369
3.186289 | 47.56225
3.194038 | 47.56033
3.201256 | 47.56081
3.208023 | 47.56436
3.214471 | 47.56905
3.221318 | 47.57185
3.228961 | 47.57116
3.236815 | 47.56758
3.244617 | 47.56499
3.252154 | 47.56525
3.259213 | 47.56805
3.26582 | 47.57016
3.272985 | 47.56811
3.280734 | 47.56114
3.288589 | 47.55162
3.296232 | 47.5419
3.303291 | 47.53455
3.309686 | 47.52822
3.316267 | 47.51903
3.323379 | 47.50453
3.331075 | 47.48258
3.338771 | 45.56412

## Probe 2.2
Probe 2.2 | Probe 2.2
Dehnung | Standardkraft
% | MPa
0 | 0.175433
0.0006016493 | 0.1760948
0.0004379749 | 0.1763305
0.001113296 | 0.1766448
0.00012362 | 0.1770578
0.0004688501 | 0.1774296
0.0002609789 | 0.1776151
0.000585705 | 0.1795913
0.0007725656 | 0.1867952
0.001605064 | 0.1958666
0.001801997 | 0.2104013
0.002140701 | 0.2306713
0.002853667 | 0.2562717
0.003551519 | 0.282549
0.004154718 | 0.3107602
0.004938638 | 0.3381495
0.005380934 | 0.3649586
0.006175106 | 0.3929522
0.0070656 | 0.4190361
0.008153742 | 0.4460145
0.007848566 | 0.4727994
0.008138245 | 0.4995602
0.007829731 | 0.5256199
0.007786101 | 0.55284
0.007499998 | 0.5796249
0.007328337 | 0.607812
0.007989353 | 0.633219
0.008200591 | 0.6586985
0.008942222 | 0.6836462
0.009285783 | 0.7125827
0.01095805 | 0.7409631
0.0103241 | 0.7698512
0.01083695 | 0.7984913
0.0116527 | 0.8269201
0.0125091 | 0.8546962
0.01327943 | 0.8833909
0.01408957 | 0.9120372
0.01441382 | 0.9401759
0.01493858 | 0.9679278
0.01592134 | 0.9958006
0.01657509 | 1.024012
0.01689028 | 1.051594
0.01805757 | 1.079226
0.01878368 | 1.107364
0.01967513 | 1.135624
0.02070844 | 1.163134
0.02224434 | 1.190934
0.02191425 | 1.218469
0.02346636 | 1.246921
0.02430893 | 1.275036
0.0256621 | 1.302885
0.02606241 | 1.33141
0.02704492 | 1.358751
0.02760497 | 1.385947
0.02949801 | 1.413119
0.02972737 | 1.441354
0.03117648 | 1.468647
0.03150275 | 1.495843
0.03227678 | 1.523498
0.03311428 | 1.550911
0.03439459 | 1.578349
0.03507194 | 1.605061
0.03570089 | 1.63262
0.03635022 | 1.659066
0.03717276 | 1.686117
0.0388316 | 1.713265
0.03994798 | 1.740243
0.03966861 | 1.76727
0.0410171 | 1.794514
0.04108908 | 1.821468
0.04324378 | 1.841436
0.04330482 | 1.868414
0.0445899 | 1.894958
0.04542341 | 1.922129
0.04702844 | 1.949301
0.047583 | 1.976473
0.04816045 | 2.003185
0.04879965 | 2.030478
0.05046381 | 2.057988
0.05110826 | 2.084942
0.05169557 | 2.112186
0.05342172 | 2.139431
0.05426585 | 2.166095
0.0552622 | 2.193097
0.05606233 | 2.22039
0.05730555 | 2.247271
0.05748794 | 2.273718
0.05883143 | 2.30014
0.05922625 | 2.327844
0.05990294 | 2.35342
0.06079421 | 2.380084
0.06201014 | 2.406821
0.06287942 | 2.433485
0.06323753 | 2.460004
0.06447873 | 2.486474
0.06520981 | 2.512873
0.06678016 | 2.540624
0.06727416 | 2.566926
0.06805832 | 2.593106
0.06905062 | 2.618731
0.07033522 | 2.644452
0.07101876 | 2.67027
0.07198879 | 2.696209
0.07261893 | 2.72297
0.07385019 | 2.748651
0.07449583 | 2.775098
0.07582239 | 2.801737
0.07683972 | 2.82903
0.07750873 | 2.85492
0.07807425 | 2.880593
0.07923345 | 2.907016
0.08041648 | 2.933414
0.08101801 | 2.95928
0.08123187 | 2.985848
0.08286265 | 3.012657
0.08362059 | 3.038668
0.08473877 | 3.06451
0.08491699 | 3.090135
0.08591548 | 3.116871
0.08715145 | 3.142955
0.08766899 | 3.169233
0.08839957 | 3.195099
0.08987693 | 3.222222
0.09056465 | 3.24821
0.09165183 | 3.273907
0.09256992 | 3.300547
0.09400377 | 3.326969
0.0946661 | 3.353464
0.09540746 | 3.3802
0.09652875 | 3.40626
0.09795687 | 3.432417
0.09918354 | 3.458694
0.1000769 | 3.484053
0.1003186 | 3.510233
0.1014778 | 3.536631
0.1030607 | 3.561531
0.1036253 | 3.587445
0.1041643 | 3.613046
0.104645 | 3.639009
0.1066859 | 3.657599
0.1063356 | 3.683731
0.1073594 | 3.710226
0.1077759 | 3.735609
0.1100037 | 3.7578
0.1104405 | 3.783715
0.1105697 | 3.809678
0.1114461 | 3.835786
0.1134602 | 3.853917
0.1136999 | 3.879638
0.113862 | 3.905698
0.1150787 | 3.931733
0.1166984 | 3.957793
0.1177374 | 3.983393
0.1179555 | 4.009719
0.1191356 | 4.034884
0.1200105 | 4.060533
0.1215449 | 4.086254
0.1224204 | 4.111855
0.1229702 | 4.137213
0.1237752 | 4.162886
0.1247098 | 4.188511
0.1265151 | 4.214184
0.1266178 | 4.239833
0.1277689 | 4.264611
0.1281227 | 4.290115
0.1295943 | 4.315401
0.1303982 | 4.340663
0.131385 | 4.368971
0.1314285 | 4.395127
0.1327997 | 4.420123
0.1334017 | 4.445845
0.1343463 | 4.471348
0.1350186 | 4.496731
0.1358665 | 4.522041
0.1373809 | 4.546868
0.1380842 | 4.572179
0.1384576 | 4.598018
0.139552 | 4.623449
0.1410874 | 4.648494
0.1422385 | 4.674747
0.1429781 | 4.699864
0.143567 | 4.725778
0.1443518 | 4.751113
0.1456369 | 4.776762
0.1461865 | 4.80183
0.1477803 | 4.827866
0.1477119 | 4.853224
0.1492645 | 4.878124
0.1500953 | 4.903023
0.1513261 | 4.928358
0.1513383 | 4.953305
0.1522664 | 4.979897
0.1530291 | 5.004796
0.1544964 | 5.032911
0.1558151 | 5.058826
0.1564216 | 5.086311
0.1575244 | 5.111332
0.1578665 | 5.136134
0.1588159 | 5.162242
0.1603301 | 5.190188
0.1609934 | 5.215401
0.1617496 | 5.242839
0.1629161 | 5.268584
0.1641325 | 5.29682
0.1652622 | 5.324959
0.1651092 | 5.350366
0.16713 | 5.3713
0.168035 | 5.396345
0.1686113 | 5.421341
0.1687907 | 5.44624
0.170544 | 5.471212
0.1712998 | 5.496377
0.1724582 | 5.524395
0.172592 | 5.549899
0.173797 | 5.575137
0.1747674 | 5.602695
0.1748209 | 5.627619
0.1758689 | 5.655927
0.177577 | 5.680681
0.1780462 | 5.706233
0.1786494 | 5.734444
0.1793322 | 5.762704
0.1800386 | 5.790166
0.1815221 | 5.818328
0.1821276 | 5.843204
0.1839516 | 5.871052
0.1844582 | 5.899215
0.1855726 | 5.92438
0.1864023 | 5.949352
0.1874914 | 5.976572
0.1888952 | 6.004179
0.1893916 | 6.029054
0.1903896 | 6.057096
0.1915076 | 6.081899
0.1924155 | 6.108587
0.1935457 | 6.136412
0.1941586 | 6.163994
0.1951728 | 6.190949
0.1956606 | 6.218096
0.1967092 | 6.24609
0.1977544 | 6.274083
0.1994129 | 6.302125
0.1997039 | 6.329829
0.2013382 | 6.354583
0.2019776 | 6.382018
0.2025404 | 6.409238
0.2040901 | 6.437135
0.2054133 | 6.46404
0.2057649 | 6.489133
0.2072316 | 6.515725
0.2082105 | 6.540551
0.2090288 | 6.566212
0.2106119 | 6.594109
0.211411 | 6.621619
0.2118182 | 6.648018
0.2124383 | 6.674803
0.2140302 | 6.701902
0.2150873 | 6.72975
0.2157864 | 6.756705
0.2164741 | 6.783369
0.2179291 | 6.810697
0.2191088 | 6.837845
0.2193426 | 6.864388
0.2201272 | 6.892164
0.2208306 | 6.918357
0.2223653 | 6.945432
0.2229475 | 6.97287
0.2238179 | 6.999727
0.2246127 | 7.026488
0.2255988 | 7.054095
0.2262701 | 7.081387
0.2275533 | 7.107568
0.2284261 | 7.135755
0.2290236 | 7.162359
0.229972 | 7.189917
0.2312175 | 7.217427
0.2322727 | 7.243511
0.2337013 | 7.2709
0.2345489 | 7.298822
0.2354182 | 7.324893
0.2364733 | 7.351098
0.2371299 | 7.378076
0.2379782 | 7.404886
0.238292 | 7.431429
0.2393605 | 7.458335
0.2402879 | 7.485192
0.2414337 | 7.512678
0.2426981 | 7.538822
0.2435926 | 7.565438
0.2438139 | 7.592416
0.2448196 | 7.618742
0.2457049 | 7.645285
0.2467301 | 7.671828
0.2477638 | 7.696861
0.2483245 | 7.72286
0.2496953 | 7.749234
0.2510076 | 7.776237
0.2525222 | 7.802973
0.2533119 | 7.82867
0.253397 | 7.835318
0.2545364 | 7.86168
0.2557107 | 7.889214
0.2570268 | 7.922986
0.2580584 | 7.947933
0.2593753 | 7.982357
0.2611168 | 8.026644
0.2620058 | 8.053333
0.2630075 | 8.082148
0.2640757 | 8.113478
0.2653561 | 8.146355
0.2667426 | 8.180972
0.268096 | 8.217136
0.2695224 | 8.254848
0.2708691 | 8.2943
0.2723287 | 8.335493
0.2738612 | 8.377846
0.2754667 | 8.421166
0.277165 | 8.46584
0.278943 | 8.512061
0.2808006 | 8.560022
0.2826848 | 8.609531
0.284675 | 8.660587
0.2867449 | 8.71319
0.2888413 | 8.766953
0.2910174 | 8.821877
0.29322 | 8.878347
0.2954358 | 8.936365
0.2977047 | 8.995544
0.3000532 | 9.056269
0.3025477 | 9.119315
0.3050024 | 9.184682
0.307603 | 9.25237
0.3103761 | 9.322765
0.3133748 | 9.395094
0.3165062 | 9.468196
0.3197835 | 9.542846
0.3231272 | 9.61943
0.3264045 | 9.69756
0.3295359 | 9.777238
0.3326938 | 9.85653
0.3360773 | 9.935047
0.339576 | 10.01352
0.3430789 | 10.09165
0.3465022 | 10.17133
0.3498591 | 10.25333
0.3532559 | 10.33687
0.3568649 | 10.42197
0.3607393 | 10.50861
0.364826 | 10.59602
0.3690985 | 10.68421
0.3734771 | 10.77394
0.3778292 | 10.86484
0.3821281 | 10.95535
0.3863741 | 11.04508
0.39062 | 11.13443
0.394919 | 11.22377
0.3990057 | 11.31428
0.4030393 | 11.40518
0.4073383 | 11.49646
0.4119292 | 11.58774
0.417104 | 11.67786
0.4224379 | 11.76644
0.4276392 | 11.85462
0.4326016 | 11.94242
0.4374844 | 12.03022
0.4422345 | 12.11802
0.4469847 | 12.20699
0.4517613 | 12.29633
0.4566972 | 12.38645
0.4620842 | 12.47735
0.4680285 | 12.56979
0.4741851 | 12.66262
0.480209 | 12.75545
0.4859676 | 12.84982
0.491673 | 12.94459
0.4972193 | 13.03587
0.5026063 | 13.12173
0.5082587 | 13.20528
0.5145214 | 13.28844
0.5211291 | 13.37121
0.5277899 | 13.45514
0.5343711 | 13.5414
0.5405012 | 13.63268
0.5463393 | 13.72744
0.5521509 | 13.82452
0.5583075 | 13.92509
0.5652071 | 14.02875
0.5725844 | 14.13473
0.5796964 | 14.24225
0.5865429 | 14.35365
0.5930179 | 14.46891
0.5992807 | 14.58495
0.6058884 | 14.69943
0.6132657 | 14.81315
0.6211207 | 14.92609
0.6288695 | 15.04058
0.6361937 | 15.15894
0.6433056 | 15.28039
0.6501522 | 15.40339
0.6569987 | 15.52406
0.6645883 | 15.64165
0.6724964 | 15.75768
0.6801921 | 15.87526
0.6875163 | 15.99594
0.6941506 | 16.11894
0.7005725 | 16.24271
0.7075252 | 16.36261
0.715221 | 16.47865
0.7230229 | 16.59469
0.7304532 | 16.71227
0.7373529 | 16.83372
0.7438279 | 16.95827
0.750356 | 17.08126
0.7574679 | 17.19962
0.7652698 | 17.31566
0.7731248 | 17.43092
0.7808205 | 17.54927
0.7879325 | 17.6715
0.7946994 | 17.7945
0.8014929 | 17.91595
0.8090294 | 18.03276
0.8169905 | 18.14725
0.8246863 | 18.26328
0.8321166 | 18.38241
0.8388305 | 18.50386
0.845279 | 18.62531
0.8521255 | 18.74444
0.8596621 | 18.85971
0.867517 | 18.97497
0.8751066 | 19.09178
0.8822716 | 19.21246
0.8889324 | 19.33545
0.8955136 | 19.45768
0.9026255 | 19.57681
0.9105336 | 19.69362
0.9185477 | 19.81043
0.9262966 | 19.93033
0.9336208 | 20.05255
0.9403081 | 20.17555
0.9469689 | 20.29778
0.9543462 | 20.41613
0.962095 | 20.53294
0.9698438 | 20.64975
0.9772742 | 20.76888
0.9840677 | 20.89033
0.9906489 | 21.01256
0.9974423 | 21.13246
1.004873 | 21.25004
1.012622 | 21.36608
1.020211 | 21.48212
1.027429 | 21.60202
1.03401 | 21.72424
1.040379 | 21.84647
1.047332 | 21.96715
1.055081 | 22.0855
1.062936 | 22.20463
1.070472 | 22.32454
1.077637 | 22.44831
1.084484 | 22.5744
1.091383 | 22.70127
1.098761 | 22.82426
1.106616 | 22.94572
1.114418 | 23.06639
1.121901 | 23.18939
1.12896 | 23.31471
1.135461 | 23.4408
1.142175 | 23.56535
1.149606 | 23.68757
1.157408 | 23.80747
1.16505 | 23.92815
1.172162 | 24.05192
1.178823 | 24.17879
1.185378 | 24.3072
1.19233 | 24.43329
1.200185 | 24.55707
1.208199 | 24.68006
1.216001 | 24.80384
1.223379 | 24.93225
1.230172 | 25.06144
1.236939 | 25.1914
1.244157 | 25.31671
1.251906 | 25.43894
1.259655 | 25.56039
1.267085 | 25.68416
1.274038 | 25.81103
1.280513 | 25.93944
1.287094 | 26.06631
1.294471 | 26.18931
1.302326 | 26.30921
1.310022 | 26.43066
1.317399 | 26.5552
1.324007 | 26.68362
1.330456 | 26.8128
1.337302 | 26.93967
1.344892 | 27.06344
1.352853 | 27.18567
1.360442 | 27.30944
1.367767 | 27.43708
1.374666 | 27.56858
1.381247 | 27.70009
1.388306 | 27.8285
1.396055 | 27.95305
1.404016 | 28.07682
1.411765 | 28.20291
1.418877 | 28.33287
1.425432 | 28.46515
1.432013 | 28.59589
1.439231 | 28.72198
1.447192 | 28.84575
1.455047 | 28.96875
1.462371 | 29.09484
1.469059 | 29.2248
1.475401 | 29.35708
1.482247 | 29.48704
1.489731 | 29.61468
1.497692 | 29.73923
1.5056 | 29.86532
1.513083 | 29.99528
1.520195 | 30.12911
1.52683 | 30.26216
1.533888 | 30.3929
1.541584 | 30.51976
1.549492 | 30.64431
1.557188 | 30.7704
1.5643 | 30.90036
1.570722 | 31.03264
1.577144 | 31.16338
1.584256 | 31.29179
1.591952 | 31.41711
1.599753 | 31.54165
1.606971 | 31.66929
1.613871 | 31.80003
1.620452 | 31.93385
1.62714 | 32.06536
1.634517 | 32.19377
1.642425 | 32.31909
1.65028 | 32.44518
1.657763 | 32.57437
1.664663 | 32.70665
1.671297 | 32.84048
1.678144 | 32.97199
1.685733 | 33.1004
1.693695 | 33.22649
1.701443 | 33.35336
1.708768 | 33.48409
1.715428 | 33.61715
1.721983 | 33.75097
1.729042 | 33.88093
1.736791 | 34.0078
1.744593 | 34.13157
1.752182 | 34.25844
1.759241 | 34.38917
1.765716 | 34.52145
1.77235 | 34.65373
1.779515 | 34.78369
1.787317 | 34.91056
1.795225 | 35.03743
1.802921 | 35.16739
1.810192 | 35.30121
1.8168 | 35.43581
1.823646 | 35.56887
1.831342 | 35.69806
1.839144 | 35.82492
1.84684 | 35.95101
1.854164 | 36.07943
1.860878 | 36.21093
1.867379 | 36.34167
1.874226 | 36.47008
1.881762 | 36.59385
1.889458 | 36.71685
1.896889 | 36.8414
1.903841 | 36.96981
1.91029 | 37.10132
1.916844 | 37.23282
1.924062 | 37.36124
1.932024 | 37.48733
1.939879 | 37.61342
1.947468 | 37.74183
1.954739 | 37.87489
1.96148 | 38.00872
1.968273 | 38.14177
1.975704 | 38.27096
1.983505 | 38.39705
1.991201 | 38.52314
1.998578 | 38.65155
2.005478 | 38.78306
2.01198 | 38.91612
2.018773 | 39.04608
2.02631 | 39.17294
2.034218 | 39.29826
2.04186 | 39.42435
2.049078 | 39.55354
2.055766 | 39.68505
2.06232 | 39.81733
2.069432 | 39.94729
2.077287 | 40.07338
2.085142 | 40.1987
2.092732 | 40.32557
2.09995 | 40.45553
2.106717 | 40.58858
2.113457 | 40.72009
2.120782 | 40.84773
2.128636 | 40.9715
2.136545 | 41.0945
2.144081 | 41.21904
2.150981 | 41.34668
2.15735 | 41.47432
2.164117 | 41.59887
2.1716 | 41.71877
2.179402 | 41.8348
2.186938 | 41.95007
2.193997 | 42.0692
2.200499 | 42.19065
2.206947 | 42.31133
2.2139 | 42.42968
2.221543 | 42.54417
2.229451 | 42.65479
2.237146 | 42.76773
2.244736 | 42.88222
2.251636 | 42.99903
2.258243 | 43.11352
2.265408 | 43.22337
2.273157 | 43.3278
2.281065 | 43.42991
2.288655 | 43.53202
2.295554 | 43.63645
2.302056 | 43.74243
2.30869 | 43.84532
2.316014 | 43.94318
2.323923 | 44.03678
2.331565 | 44.12961
2.338942 | 44.22437
2.345736 | 44.32145
2.352238 | 44.41854
2.359296 | 44.51253
2.366939 | 44.60149
2.3749 | 44.68619
2.382649 | 44.77012
2.390132 | 44.85676
2.397032 | 44.94418
2.403534 | 45.02966
2.410592 | 45.10972
2.418394 | 45.18399
2.426249 | 45.25438
2.433892 | 45.324
2.440951 | 45.3944
2.447426 | 45.46479
2.45406 | 45.53093
2.461278 | 45.59127
2.46908 | 45.64504
2.476776 | 45.69648
2.4841 | 45.74792
2.490814 | 45.8013
2.497156 | 45.85429
2.503844 | 45.90418
2.511221 | 45.94924
2.519129 | 45.99044
2.526931 | 46.03163
2.534467 | 46.07533
2.541261 | 46.12156
2.548001 | 46.16758
2.55506 | 46.21013
2.562809 | 46.24765
2.57077 | 46.28227
2.578466 | 46.31688
2.585684 | 46.35382
2.592265 | 46.39269
2.598846 | 46.43021
2.605958 | 46.46328
2.613654 | 46.4919
2.621403 | 46.51937
2.628939 | 46.54915
2.635786 | 46.58299
2.642208 | 46.61838
2.648895 | 46.65261
2.656432 | 46.68336
2.664499 | 46.71082
2.672407 | 46.73809
2.68005 | 46.76826
2.687002 | 46.80133
2.69369 | 46.8346
2.700642 | 46.86438
2.708285 | 46.88933
2.716087 | 46.91186
2.723623 | 46.93429
2.730841 | 46.95943
2.737423 | 46.9867
2.743951 | 47.01339
2.75101 | 47.0363
2.758652 | 47.05526
2.766454 | 47.07276
2.773991 | 47.09239
2.780837 | 47.11589
2.787206 | 47.14083
2.793761 | 47.1651
2.801191 | 47.1857
2.809099 | 47.2032
2.816848 | 47.22051
2.824438 | 47.24091
2.831443 | 47.2647
2.838078 | 47.28946
2.844977 | 47.31208
2.852514 | 47.33017
2.860316 | 47.34583
2.868064 | 47.36121
2.875548 | 47.37919
2.882341 | 47.3993
2.888816 | 47.41874
2.895875 | 47.43421
2.903571 | 47.44543
2.91132 | 47.45336
2.918803 | 47.46104
2.92565 | 46.94739

## Probe 2.3
Probe 2.3 | Probe 2.3
Dehnung | Standardkraft
% | MPa
0 | 0.171265
-0.0001811981 | 0.1711288
-0.0006061792 | 0.171452
-0.000782311 | 0.1718205
-0.0006869435 | 0.1722922
0.0004145503 | 0.1723978
-5.726889e-05 | 0.1728799
-0.0004930981 | 0.1737358
-0.0002792366 | 0.1791833
-0.0002151094 | 0.1885025
-9.435043e-05 | 0.2017257
0.0008845963 | 0.2211919
0.0007597545 | 0.2486606
0.0004873613 | 0.2736204
0.000535045 | 0.2992933
0.0007782319 | 0.3271419
0.001324687 | 0.3540598
0.001981173 | 0.3820293
0.002661858 | 0.4080649
0.002779398 | 0.4345355
0.002518688 | 0.4610787
0.003277336 | 0.4885889
0.004337344 | 0.5143827
0.004817639 | 0.541216
0.004870806 | 0.568702
0.005340967 | 0.5964781
0.006825838 | 0.6216675
0.006682787 | 0.6473404
0.007186804 | 0.6730617
0.008529577 | 0.7012488
0.008481894 | 0.7267525
0.008924875 | 0.7551087
0.009674463 | 0.7839485
0.01079631 | 0.812764
0.011585 | 0.8409269
0.0124805 | 0.8658263
0.01289726 | 0.8908707
0.0139066 | 0.9185259
0.01515925 | 0.9466646
0.01533476 | 0.9750692
0.01593224 | 1.003305
0.01745764 | 1.031637
0.01895014 | 1.059679
0.01993141 | 1.086149
0.02066717 | 1.114046
0.02117024 | 1.14175
0.02219925 | 1.168825
0.02345143 | 1.196117
0.02396927 | 1.224522
0.02482782 | 1.251863
0.02508483 | 1.278551
0.02648626 | 1.306424
0.02737687 | 1.333064
0.02799294 | 1.359921
0.02839158 | 1.387407
0.02984116 | 1.414458
0.02987891 | 1.441775
0.03074866 | 1.469213
0.03144293 | 1.496771
0.03234368 | 1.523943
0.03365975 | 1.551719
0.03408652 | 1.57848
0.03483372 | 1.605458
0.03550034 | 1.633186
0.03678023 | 1.660478
0.03804623 | 1.688303
0.03880154 | 1.715523
0.03886258 | 1.742864
0.04093205 | 1.761961
0.04125821 | 1.789302
0.04177272 | 1.815241
0.04306852 | 1.842099
0.04371511 | 1.869101
0.04501926 | 1.89608
0.04520666 | 1.922768
0.04578315 | 1.949625
0.04781448 | 1.965121
0.04760277 | 1.992365
0.04847633 | 2.019368
0.04923546 | 2.046612
0.05099904 | 2.073397
0.05213677 | 2.100714
0.05222195 | 2.127378
0.05249231 | 2.154574
0.05369347 | 2.181383
0.05474993 | 2.208691
0.05526539 | 2.236032
0.0554752 | 2.263131
0.05760571 | 2.274759
0.0576696 | 2.300963
0.05814537 | 2.327748
0.06006011 | 2.354582
0.06102522 | 2.381608
0.06163343 | 2.407886
0.06209227 | 2.435372
0.06317546 | 2.462181
0.06449237 | 2.488821
0.06506314 | 2.514687
0.06550067 | 2.541351
0.06627934 | 2.56845
0.0675761 | 2.595308
0.06947296 | 2.622407
0.06961172 | 2.647475
0.07038759 | 2.673414
0.07068991 | 2.700272
0.07236444 | 2.727492
0.07335674 | 2.752705
0.07438552 | 2.779635
0.07478032 | 2.80613
0.07580362 | 2.832819
0.07655153 | 2.858757
0.07762203 | 2.885107
0.07782993 | 2.910901
0.0787426 | 2.937493
0.07955442 | 2.963456
0.08096603 | 2.989805
0.08136586 | 3.016179
0.08231048 | 3.041586
0.08314399 | 3.067211
0.0842419 | 3.092739
0.08533338 | 3.118823
0.08585576 | 3.144133
0.08643363 | 3.17029
0.08740968 | 3.196204
0.08887596 | 3.221998
0.08972705 | 3.247985
0.09008659 | 3.274142
0.09064663 | 3.299428
0.09236968 | 3.325633
0.09333459 | 3.351668
0.09443275 | 3.377534
0.09421436 | 3.403933
0.09534637 | 3.430379
0.09665803 | 3.456366
0.09775499 | 3.48216
0.09780965 | 3.50822
0.09921921 | 3.533603
0.1000177 | 3.559493
0.1012546 | 3.58565
0.1014634 | 3.611323
0.1028813 | 3.637576
0.1032685 | 3.663273
0.1042584 | 3.68868
0.1047424 | 3.71457
0.1059955 | 3.740026
0.1066841 | 3.765771
0.1080545 | 3.791976
0.1094998 | 3.817214
0.1106087 | 3.842065
0.1108279 | 3.866964
0.1120278 | 3.893314
0.1128498 | 3.91918
0.1136013 | 3.944829
0.114699 | 3.970067
0.1152822 | 3.995087
0.116167 | 4.020421
0.1174516 | 4.045611
0.1181721 | 4.070664
0.1187853 | 4.096965
0.1198371 | 4.121865
0.1211536 | 4.147779
0.121863 | 4.175991
0.1227586 | 4.201615
0.1230382 | 4.229488
0.1244108 | 4.254581
0.1250936 | 4.280471
0.1260707 | 4.305371
0.1268007 | 4.330681
0.1275701 | 4.355484
0.1279737 | 4.381229
0.1295111 | 4.406854
0.1307215 | 4.432116
0.1313831 | 4.459602
0.1322629 | 4.485831
0.1331851 | 4.513727
0.1335351 | 4.539425
0.1354291 | 4.56488
0.1360171 | 4.589973
0.1362941 | 4.616105
0.1374909 | 4.644437
0.1389949 | 4.669554
0.1397244 | 4.694453
0.1407744 | 4.719739
0.1407909 | 4.744711
0.1423903 | 4.769901
0.1429974 | 4.795187
0.1440545 | 4.823205
0.144806 | 4.848539
0.1452977 | 4.87414
0.146727 | 4.901456
0.1474361 | 4.926646
0.1480798 | 4.955002
0.149111 | 4.983383
0.1499113 | 5.008234
0.151187 | 5.035937
0.1523362 | 5.061755
0.1530043 | 5.089193
0.1538087 | 5.114358
0.1545614 | 5.142231
0.1559213 | 5.170805
0.1570257 | 5.196357
0.1577398 | 5.221111
0.1584031 | 5.248694
0.159415 | 5.276518
0.1609905 | 5.304657
0.161804 | 5.32975
0.1629295 | 5.357187
0.1640093 | 5.38535
0.1645723 | 5.413174
0.1655482 | 5.440757
0.166019 | 5.468316
0.1673393 | 5.496334
0.1684022 | 5.52423
0.1695476 | 5.552224
0.1701391 | 5.579807
0.1714838 | 5.607148
0.172756 | 5.634803
0.1730354 | 5.662603
0.1740906 | 5.69021
0.1752176 | 5.717744
0.1763747 | 5.745424
0.1771329 | 5.77233
0.1783216 | 5.799671
0.1790574 | 5.826794
0.1797669 | 5.853579
0.1810358 | 5.880364
0.1814207 | 5.907511
0.1834349 | 5.914135
0.1836535 | 5.942153
0.1845934 | 5.969155
0.1856983 | 5.996714
0.186631 | 6.023813
0.1875485 | 6.050961
0.1887695 | 6.077818
0.1900501 | 6.104603
0.1905496 | 6.132186
0.1909234 | 6.158826
0.1916506 | 6.185248
0.1925289 | 6.213314
0.1936762 | 6.239567
0.1949078 | 6.265845
0.1953704 | 6.2935
0.1969668 | 6.318943
0.1979739 | 6.345366
0.1984786 | 6.372779
0.1989567 | 6.398815
0.2001598 | 6.425237
0.2005652 | 6.451998
0.2015276 | 6.478106
0.2027697 | 6.504166
0.2040763 | 6.531047
0.2050261 | 6.557288
0.2056765 | 6.583723
0.2073295 | 6.60977
0.207223 | 6.636338
0.2083949 | 6.662035
0.2092336 | 6.688373
0.2100748 | 6.714203
0.2107328 | 6.741072
0.2122591 | 6.76718
0.2128738 | 6.793893
0.2139753 | 6.819614
0.21475 | 6.845384
0.2154843 | 6.871999
0.2163574 | 6.897527
0.2171098 | 6.924348
0.2178041 | 6.950722
0.2190397 | 6.976335
0.2196061 | 7.002322
0.2204665 | 7.028297
0.2213297 | 7.053825
0.2219498 | 7.07945
0.2235018 | 7.105038
0.2241212 | 7.131013
0.2254145 | 7.155852
0.2261231 | 7.181005
0.2276228 | 7.205904
0.2284282 | 7.231179
0.2291003 | 7.256815
0.2301455 | 7.284289
0.2312654 | 7.309732
0.2316926 | 7.336409
0.2329083 | 7.363991
0.2339049 | 7.389374
0.2347961 | 7.414854
0.2354947 | 7.440768
0.2363748 | 7.468266
0.2370504 | 7.494053
0.2378947 | 7.521455
0.2391005 | 7.54627
0.2401081 | 7.571846
0.2410837 | 7.599634
0.2420745 | 7.627374
0.2425502 | 7.652805
0.2436145 | 7.679614
0.2446576 | 7.70484
0.2454836 | 7.732169
0.2468393 | 7.759908
0.2475538 | 7.787467
0.248524 | 7.814554
0.2493089 | 7.842221
0.2504496 | 7.869997
0.2504284 | 7.882133
0.2517626 | 7.91009
0.2516449 | 7.916146
0.2529614 | 7.943354
0.2540652 | 7.968543
0.2551681 | 7.995812
0.2566276 | 8.029897
0.2580507 | 8.063644
0.2596894 | 8.107641
0.2606115 | 8.133169
0.2617128 | 8.160631
0.2628207 | 8.190413
0.2640282 | 8.22213
0.2652754 | 8.255394
0.266589 | 8.290591
0.2679424 | 8.326949
0.2692958 | 8.365047
0.2707553 | 8.404306
0.272321 | 8.444919
0.2739265 | 8.486885
0.2755651 | 8.530785
0.2773431 | 8.576233
0.2791476 | 8.623227
0.2810716 | 8.671382
0.2831414 | 8.720311
0.2852379 | 8.770593
0.2873476 | 8.822422
0.289444 | 8.875025
0.2915802 | 8.928788
0.2937828 | 8.983712
0.296065 | 9.040183
0.2983737 | 9.098587
0.3008284 | 9.159313
0.3033626 | 9.221585
0.3061358 | 9.285792
0.3090946 | 9.350772
0.3123322 | 9.415752
0.3155033 | 9.481892
0.3186347 | 9.548033
0.3216865 | 9.61456
0.3247515 | 9.679927
0.3279227 | 9.74452
0.3311602 | 9.807953
0.3344375 | 9.870613
0.3376087 | 9.933659
0.3408462 | 9.997865
0.34415 | 10.06478
0.3475335 | 10.13401
0.3510629 | 10.20402
0.3548843 | 10.27326
0.359024 | 10.34017
0.3634026 | 10.40476
0.3677016 | 10.47013
0.3719475 | 10.53705
0.3760873 | 10.60473
0.3802006 | 10.67242
0.384473 | 10.74049
0.3887455 | 10.80973
0.3928852 | 10.88206
0.3969719 | 10.95942
0.401324 | 11.04296
0.405968 | 11.13192
0.4109835 | 11.22282
0.4162378 | 11.31526
0.4214656 | 11.40886
0.4264546 | 11.50362
0.4313905 | 11.59993
0.4362998 | 11.69779
0.4410765 | 11.79758
0.4456674 | 11.89892
0.4504706 | 12.0018
0.4556984 | 12.10546
0.4615896 | 12.21067
0.4675604 | 12.3151
0.473372 | 12.42185
0.4789448 | 12.53015
0.4842787 | 12.64077
0.48948 | 12.75372
0.4946812 | 12.86743
0.5001744 | 12.98192
0.5062248 | 13.09641
0.5128326 | 13.21167
0.5195995 | 13.32771
0.5259949 | 13.44529
0.5322842 | 13.56674
0.5385735 | 13.68974
0.5444116 | 13.81428
0.550462 | 13.93651
0.5571228 | 14.05719
0.5641817 | 14.17632
0.5713997 | 14.29467
0.5785117 | 14.41535
0.5849867 | 14.5399
0.5913025 | 14.66521
0.5975652 | 14.78899
0.6043587 | 14.90812
0.6120545 | 15.02415
0.6199094 | 15.13864
0.6273928 | 15.25545
0.6342925 | 15.37613
0.640794 | 15.49835
0.6474283 | 15.61903
0.6547525 | 15.73584
0.6626605 | 15.8511
0.6706747 | 15.96714
0.6782643 | 16.08704
0.6853762 | 16.21159
0.6921432 | 16.33768
0.6989366 | 16.46145
0.7065262 | 16.58135
0.7144873 | 16.69816
0.7222361 | 16.81575
0.7295073 | 16.93565
0.7360885 | 17.05787
0.742537 | 17.18087
0.7494897 | 17.3
0.7571323 | 17.41449
0.7649342 | 17.52743
0.7724176 | 17.64192
0.7792642 | 17.76028
0.7857658 | 17.8825
0.7922673 | 18.00318
0.7994323 | 18.11999
0.8071812 | 18.23525
0.8150892 | 18.35051
0.8227319 | 18.46964
0.8298969 | 18.59341
0.8366107 | 18.71719
0.8434573 | 18.84018
0.8509407 | 18.95931
0.8589018 | 19.07612
0.8665976 | 19.19371
0.8739218 | 19.31516
0.8807683 | 19.43893
0.8872699 | 19.56193
0.8941164 | 19.6826
0.9016529 | 19.80019
0.9094018 | 19.91622
0.9170975 | 20.03458
0.9243156 | 20.15758
0.9309498 | 20.2829
0.9374779 | 20.40899
0.9444837 | 20.53276
0.9523917 | 20.65421
0.960459 | 20.77644
0.9682609 | 20.90098
0.9755851 | 21.02939
0.9823255 | 21.16013
0.9889067 | 21.28931
0.9961247 | 21.41618
1.003927 | 21.53995
1.011728 | 21.66295
1.019159 | 21.78749
1.026112 | 21.91436
1.032613 | 22.04123
1.03938 | 22.16654
1.046757 | 22.28877
1.054559 | 22.4079
1.062202 | 22.5278
1.069314 | 22.65003
1.075895 | 22.77535
1.082317 | 22.90144
1.089217 | 23.02598
1.096912 | 23.14821
1.104767 | 23.26966
1.112463 | 23.39343
1.119681 | 23.5203
1.126528 | 23.64948
1.133321 | 23.77944
1.140645 | 23.90631
1.148553 | 24.03085
1.156355 | 24.15385
1.163892 | 24.27994
1.170951 | 24.40758
1.177479 | 24.53754
1.184113 | 24.66441
1.191543 | 24.78818
1.199345 | 24.90963
1.207041 | 25.03186
1.214153 | 25.15718
1.22084 | 25.28559
1.227368 | 25.41555
1.234215 | 25.54396
1.241964 | 25.66928
1.249978 | 25.79305
1.257886 | 25.91837
1.265422 | 26.04833
1.272216 | 26.17984
1.27893 | 26.31135
1.286095 | 26.43976
1.29379 | 26.56353
1.301592 | 26.68575
1.309129 | 26.8103
1.316135 | 26.93871
1.322557 | 27.06867
1.329058 | 27.19709
1.336435 | 27.32163
1.344184 | 27.44386
1.35188 | 27.56531
1.359257 | 27.69062
1.365945 | 27.81981
1.372393 | 27.95054
1.379187 | 28.07818
1.386723 | 28.20428
1.394631 | 28.32727
1.402115 | 28.45259
1.409545 | 28.58101
1.416657 | 28.71329
1.423238 | 28.84634
1.430297 | 28.9763
1.437939 | 29.10317
1.445848 | 29.22926
1.453649 | 29.35613
1.460867 | 29.48686
1.467449 | 29.61991
1.474003 | 29.75142
1.481168 | 29.87983
1.489129 | 30.00515
1.496878 | 30.13047
1.504202 | 30.25734
1.510996 | 30.38807
1.517444 | 30.52113
1.524238 | 30.65263
1.531668 | 30.78105
1.539576 | 30.90791
1.547378 | 31.03555
1.554915 | 31.16628
1.562186 | 31.30089
1.568794 | 31.43626
1.575746 | 31.56854
1.583495 | 31.69696
1.591456 | 31.82305
1.599152 | 31.94991
1.606264 | 32.07987
1.612739 | 32.21215
1.619134 | 32.34366
1.626193 | 32.4713
1.633942 | 32.59585
1.641638 | 32.71962
1.649015 | 32.84571
1.655915 | 32.97567
1.662416 | 33.10795
1.668997 | 33.24023
1.676374 | 33.36865
1.684282 | 33.49396
1.692137 | 33.61928
1.699727 | 33.74847
1.70668 | 33.88152
1.713287 | 34.01535
1.720081 | 34.14841
1.727671 | 34.27682
1.735579 | 34.40369
1.743274 | 34.52978
1.750652 | 34.66051
1.757445 | 34.79434
1.763973 | 34.92739
1.770926 | 35.05813
1.778622 | 35.18422
1.786477 | 35.30954
1.794066 | 35.43563
1.801178 | 35.56636
1.807653 | 35.69942
1.814155 | 35.83325
1.821373 | 35.96243
1.829281 | 36.09007
1.837242 | 36.21694
1.844885 | 36.3469
1.852049 | 36.48073
1.858737 | 36.6161
1.865583 | 36.74916
1.87312 | 36.87834
1.881028 | 37.00521
1.888777 | 37.13053
1.896207 | 37.25894
1.903001 | 37.39045
1.909423 | 37.52118
1.916216 | 37.65037
1.923646 | 37.77491
1.931289 | 37.89791
1.938826 | 38.02323
1.945831 | 38.15242
1.952359 | 38.2847
1.958861 | 38.41775
1.966026 | 38.54926
1.973934 | 38.67767
1.981789 | 38.80608
1.989432 | 38.93605
1.99665 | 39.07065
2.003443 | 39.2068
2.010237 | 39.3414
2.017614 | 39.47136
2.025416 | 39.59822
2.033112 | 39.72509
2.040489 | 39.85428
2.047388 | 39.98578
2.053863 | 40.11806
2.060763 | 40.24802
2.0683 | 40.37412
2.076048 | 40.49866
2.083797 | 40.62398
2.091015 | 40.75239
2.097729 | 40.8839
2.104204 | 41.01541
2.111263 | 41.14382
2.119171 | 41.26914
2.127026 | 41.39214
2.134722 | 41.51668
2.14194 | 41.6451
2.148627 | 41.77506
2.155368 | 41.90347
2.162639 | 42.02724
2.170547 | 42.14714
2.178455 | 42.26473
2.186044 | 42.38386
2.19305 | 42.50453
2.199472 | 42.62521
2.206106 | 42.74202
2.213484 | 42.85342
2.221286 | 42.96094
2.228822 | 43.06769
2.235828 | 43.17599
2.242436 | 43.28739
2.248857 | 43.39878
2.255757 | 43.50708
2.263453 | 43.61152
2.271361 | 43.71363
2.27911 | 43.81651
2.286646 | 43.92094
2.293546 | 44.0277
2.300233 | 44.1329
2.307398 | 44.23424
2.315041 | 44.32939
2.322949 | 44.42145
2.330591 | 44.51389
2.337597 | 44.60788
2.344046 | 44.70264
2.350685 | 44.79416
2.35801 | 44.88003
2.365918 | 44.96203
2.373507 | 45.04209
2.380885 | 45.12293
2.387678 | 45.20609
2.394233 | 45.28847
2.401185 | 45.36699
2.408881 | 45.44009
2.416842 | 45.50778
2.424538 | 45.57469
2.432074 | 45.64238
2.439027 | 45.71084
2.445502 | 45.7766
2.452561 | 45.83694
2.46031 | 45.89109
2.468112 | 45.94175
2.475754 | 45.99204
2.482866 | 46.04348
2.489394 | 46.0957
2.496002 | 46.1452
2.50322 | 46.18949
2.511022 | 46.22914
2.518718 | 46.26665
2.525989 | 46.30611
2.532782 | 46.34846
2.539125 | 46.39217
2.545786 | 46.43317
2.553163 | 46.4703
2.561124 | 46.50492
2.568926 | 46.53934
2.576356 | 46.57724
2.583256 | 46.61824
2.589943 | 46.65963
2.596949 | 46.69811
2.604698 | 46.73215
2.612659 | 46.76309
2.620355 | 46.79462
2.627626 | 46.82846
2.63434 | 46.86405
2.640841 | 46.89905
2.647953 | 46.9298
2.655649 | 46.95668
2.663291 | 46.98221
2.670775 | 47.00967
2.677728 | 47.04042
2.684203 | 47.07388
2.690943 | 47.10598
2.698373 | 47.1346
2.706388 | 47.15994
2.714402 | 47.18489
2.722044 | 47.21273
2.728997 | 47.2431
2.735605 | 47.27346
2.742664 | 47.30073
2.750253 | 47.32364
2.758002 | 47.34327
2.765539 | 47.36271
2.772757 | 47.38485
2.779391 | 47.40941
2.785919 | 47.4334
2.792925 | 47.4537
2.800514 | 47.47014
2.808263 | 47.48532
2.8158 | 47.50244
2.822699 | 47.52323
2.829121 | 47.54566
2.835782 | 47.56693
2.843159 | 47.58531
2.851067 | 47.60039
2.858816 | 47.61547
2.866247 | 47.63317
2.873305 | 47.65415
2.880019 | 47.67591
2.886919 | 47.69593
2.894455 | 47.7113
2.90231 | 47.72416
2.910059 | 47.73712
2.91749 | 47.75249
2.924283 | 47.77
2.930785 | 47.78711
2.93779 | 47.80075
2.945433 | 47.81051
2.953235 | 47.81805
2.960718 | 47.827
2.967618 | 47.83976
2.974146 | 47.85543
2.980727 | 47.87061
2.988051 | 47.88265
2.996066 | 47.8914
3.003974 | 47.89947
3.011722 | 47.91006
3.018887 | 47.92418
3.025575 | 47.93936
3.032421 | 47.95232
3.039852 | 47.96
3.047707 | 47.96428
3.055509 | 47.96801
3.062886 | 47.97419
3.069494 | 47.98295
3.075809 | 47.99218
3.082656 | 47.99866
3.090299 | 48.00086
3.097994 | 48.0012
3.105584 | 48.00261
3.11259 | 48.00829
3.119171 | 48.01655
3.125779 | 48.02477
3.132837 | 48.03053
3.140639 | 48.03304
3.148494 | 48.03398
3.15619 | 48.03641
3.163514 | 48.04255
3.170201 | 48.05052
3.176889 | 48.05729
3.18416 | 48.06041
3.191909 | 48.05979
3.199711 | 48.0585
3.207194 | 48.05914
3.2142 | 48.06286
3.220755 | 48.06748
3.227521 | 48.07045
3.235058 | 48.06877
3.242913 | 48.06435
3.250503 | 48.05992
3.257827 | 48.05849
3.264434 | 48.06033
3.27083 | 48.06213
3.277836 | 48.0613
3.285531 | 48.0569
3.293546 | 48.05052
3.301241 | 48.04518
3.308619 | 48.04305
3.315518 | 48.04281
3.322285 | 48.04053
3.329662 | 48.03332
3.337517 | 48.02065
3.345319 | 48.00518
3.352803 | 47.90152

## Probe 2.4
Probe 2.4 | Probe 2.4
Dehnung | Standardkraft
% | MPa
0 | 0.1749776
-0.0001639128 | 0.1759619
0.0007878542 | 0.1756864
-0.0003713369 | 0.1763264
0.0009643901 | 0.1765349
-0.0005386006 | 0.1771871
0.0007519592 | 0.1770455
0.0006457437 | 0.1800151
0.001171814 | 0.1879231
0.001093673 | 0.1986383
0.001972007 | 0.2150827
0.001558827 | 0.241493
0.003205823 | 0.2667791
0.003157185 | 0.2938541
0.004464196 | 0.3211951
0.00501685 | 0.3493338
0.005337523 | 0.3750309
0.00627117 | 0.4005104
0.006650018 | 0.4280689
0.006848143 | 0.4549505
0.006484436 | 0.4818564
0.006448196 | 0.5084237
0.0066828 | 0.5351845
0.006165432 | 0.5618969
0.006669926 | 0.5899873
0.006706314 | 0.6156118
0.00819643 | 0.6413331
0.008565502 | 0.6700036
0.009077625 | 0.694903
0.01022847 | 0.7234285
0.01024564 | 0.7523649
0.01166327 | 0.7808662
0.01207431 | 0.808594
0.01229246 | 0.8335417
0.01364781 | 0.8619463
0.0145004 | 0.890641
0.01497151 | 0.9158788
0.01579727 | 0.944646
0.01641478 | 0.9730023
0.01733871 | 0.9979983
0.01792999 | 1.023091
0.01889511 | 1.049755
0.01954146 | 1.077942
0.02078028 | 1.105984
0.02106591 | 1.134534
0.02196618 | 1.163156
0.02290614 | 1.189796
0.023856 | 1.218297
0.02460423 | 1.246526
0.02603188 | 1.275221
0.02505722 | 1.302755
0.02731553 | 1.318493
0.02784338 | 1.346704
0.02787724 | 1.374359
0.02945557 | 1.402619
0.03100243 | 1.430177
0.03159466 | 1.457639
0.03161612 | 1.485536
0.03272095 | 1.512393
0.03469553 | 1.537389
0.03522482 | 1.5649
0.03565862 | 1.592265
0.03583589 | 1.619968
0.03792443 | 1.635826
0.03816345 | 1.663457
0.03829363 | 1.691499
0.04043415 | 1.714392
0.04129007 | 1.741467
0.04151943 | 1.769002
0.04231464 | 1.796923
0.04279506 | 1.823103
0.04362666 | 1.850396
0.04479481 | 1.877133
0.04555167 | 1.904957
0.04615463 | 1.931645
0.04755462 | 1.958213
0.04874099 | 1.985046
0.0503918 | 2.012121
0.0503899 | 2.039293
0.05111946 | 2.06673
0.05163844 | 2.093443
0.05288012 | 2.121243
0.05450077 | 2.148463
0.0553431 | 2.175127
0.05562658 | 2.203
0.05666799 | 2.230559
0.05819215 | 2.257392
0.05863322 | 2.284878
0.05931033 | 2.312122
0.06023611 | 2.338955
0.06204618 | 2.365644
0.0635301 | 2.392332
0.06425561 | 2.420035
0.06442113 | 2.447811
0.0654058 | 2.474113
0.0663584 | 2.500704
0.06699117 | 2.52761
0.06793912 | 2.554516
0.06867774 | 2.581349
0.0700853 | 2.608255
0.07109334 | 2.634532
0.07081582 | 2.660302
0.07151468 | 2.686434
0.07249029 | 2.713679
0.07400663 | 2.740367
0.07555719 | 2.766499
0.07582374 | 2.793526
0.07681318 | 2.819682
0.07777543 | 2.845307
0.07880445 | 2.871898
0.08007624 | 2.898127
0.08111968 | 2.924767
0.08058189 | 2.950778
0.08292221 | 2.969513
0.08329581 | 2.995186
0.08402656 | 3.022286
0.08419202 | 3.048466
0.08653282 | 3.07455
0.08744453 | 3.101383
0.08826886 | 3.126694
0.08746205 | 3.153382
0.08950394 | 3.169184
0.09001791 | 3.194543
0.08990395 | 3.220869
0.09080029 | 3.248113
0.09316635 | 3.270667
0.09287861 | 3.295929
0.09350392 | 3.321167
0.09436312 | 3.348025
0.09596255 | 3.374882
0.09662059 | 3.401836
0.09695998 | 3.42792
0.09795728 | 3.454125
0.09885874 | 3.480716
0.1004094 | 3.506921
0.1013402 | 3.533875
0.1015083 | 3.559645
0.1021129 | 3.586116
0.104165 | 3.613263
0.1044852 | 3.639758
0.1059615 | 3.665624
0.1062279 | 3.691974
0.1070988 | 3.717091
0.1082361 | 3.743707
0.11009 | 3.769259
0.1104636 | 3.795343
0.1117056 | 3.821064
0.112304 | 3.846568
0.1133702 | 3.873329
0.1145547 | 3.899098
0.1149493 | 3.925956
0.115862 | 3.951653
0.1169297 | 3.978172
0.117371 | 4.004546
0.1182076 | 4.030291
0.119035 | 4.055867
0.1204581 | 4.083233
0.1217117 | 4.109486
0.1225331 | 4.135473
0.1232516 | 4.162717
0.1242987 | 4.187955
0.1252795 | 4.213072
0.1261288 | 4.238817
0.1274725 | 4.264853
0.127462 | 4.290792
0.1289746 | 4.316924
0.1302873 | 4.342766
0.131765 | 4.368826
0.1323677 | 4.394789
0.1328207 | 4.420655
0.1335199 | 4.446618
0.135057 | 4.472267
0.1354866 | 4.498423
0.1361158 | 4.52383
0.1363895 | 4.549624
0.1373494 | 4.575636
0.139251 | 4.601381
0.1391466 | 4.627054
0.1404093 | 4.65234
0.140539 | 4.678666
0.1420586 | 4.70446
0.1434755 | 4.730495
0.1431999 | 4.756361
0.1446771 | 4.782228
0.1451254 | 4.810777
0.1462393 | 4.837635
0.1475201 | 4.862462
0.1487355 | 4.889367
0.1493115 | 4.914944
0.1498556 | 4.940012
0.1506929 | 4.965758
0.1528463 | 4.980601
0.1522223 | 5.00695
0.1534776 | 5.0323
0.1549761 | 5.057732
0.1559669 | 5.084178
0.1571252 | 5.111906
0.1573836 | 5.137772
0.1584992 | 5.162623
0.1592534 | 5.18849
0.1601017 | 5.214259
0.1622925 | 5.238941
0.1612586 | 5.265436
0.1632633 | 5.293478
0.1637311 | 5.31845
0.1650133 | 5.34347
0.1658771 | 5.371971
0.1661005 | 5.397765
0.1671572 | 5.423172
0.1674844 | 5.45119
0.1692054 | 5.476887
0.1700432 | 5.504687
0.1707781 | 5.52978
0.1708391 | 5.555332
0.1724585 | 5.580401
0.172998 | 5.606122
0.1746922 | 5.634188
0.1752916 | 5.659571
0.1769007 | 5.684833
0.1779137 | 5.712899
0.1783982 | 5.738596
0.1800623 | 5.76613
0.1798988 | 5.791683
0.1811395 | 5.816509
0.182256 | 5.844261
0.1829386 | 5.869523
0.1841478 | 5.894834
0.18472 | 5.919975
0.1859999 | 5.945623
0.1869502 | 5.973955
0.1886763 | 5.999604
0.1896729 | 6.027598
0.1890492 | 6.053464
0.1907803 | 6.081555
0.1915237 | 6.109645
0.1922129 | 6.134738
0.1936267 | 6.163505
0.1942618 | 6.189033
0.1954458 | 6.216688
0.1957701 | 6.244706
0.1975558 | 6.272071
0.1983306 | 6.299823
0.1993049 | 6.325206
0.20008 | 6.352535
0.2013541 | 6.380794
0.2024687 | 6.408232
0.2027614 | 6.436298
0.2036426 | 6.464268
0.2040906 | 6.489506
0.2050471 | 6.517209
0.205745 | 6.543148
0.2068576 | 6.571408
0.2085007 | 6.598942
0.2089502 | 6.626379
0.2104882 | 6.651182
0.2109057 | 6.675985
0.2120046 | 6.703447
0.2130558 | 6.72866
0.2138013 | 6.756847
0.2156891 | 6.78414
0.2164336 | 6.811475
0.217594 | 6.838526
0.2183147 | 6.866108
0.2197242 | 6.890863
0.2212634 | 6.917938
0.2219569 | 6.94598
0.2232405 | 6.973901
0.2230877 | 7.001991
0.2242659 | 7.02938
0.2244535 | 7.056915
0.2262098 | 7.084449
0.226896 | 7.112237
0.2276475 | 7.137161
0.2282569 | 7.163752
0.2289706 | 7.19148
0.2304636 | 7.218531
0.2308009 | 7.24696
0.2318137 | 7.274808
0.2324746 | 7.302584
0.2335735 | 7.329804
0.2349425 | 7.356819
0.2357539 | 7.384934
0.2372951 | 7.411646
0.2380399 | 7.438914
0.2392844 | 7.466666
0.2399567 | 7.494733
0.2416261 | 7.522533
0.2415615 | 7.549825
0.2433387 | 7.57736
0.2440624 | 7.604822
0.2449334 | 7.632017
0.2449162 | 7.659213
0.2462504 | 7.686071
0.2473757 | 7.714089
0.2479186 | 7.741115
0.2491788 | 7.768746
0.250192 | 7.7957
0.2506344 | 7.823235
0.2516732 | 7.849706
0.2530332 | 7.856619
0.2542439 | 7.884323
0.2553825 | 7.911325
0.2564506 | 7.939754
0.2576597 | 7.968763
0.258834 | 7.998739
0.2603997 | 8.037611
0.2621777 | 8.085573
0.2631396 | 8.113034
0.2642409 | 8.142237
0.265309 | 8.17376
0.2664833 | 8.20741
0.2676974 | 8.242994
0.2690109 | 8.2809
0.2704041 | 8.320545
0.27193 | 8.362705
0.2736416 | 8.406798
0.2752803 | 8.453019
0.2770583 | 8.500401
0.2790088 | 8.549909
0.2809327 | 8.600965
0.2828964 | 8.653568
0.2848469 | 8.706944
0.2869566 | 8.761481
0.2890928 | 8.817179
0.2911893 | 8.874036
0.2934582 | 8.932054
0.2957802 | 8.991619
0.298195 | 9.052731
0.3005834 | 9.115004
0.303038 | 9.178437
0.3055325 | 9.243417
0.3081597 | 9.309557
0.3108399 | 9.377632
0.3135069 | 9.4488
0.3162402 | 9.52229
0.3191327 | 9.5981
0.3221845 | 9.675844
0.3256078 | 9.755135
0.3290841 | 9.835586
0.3327462 | 9.917585
0.3363287 | 10.00113
0.3397785 | 10.08622
0.3431222 | 10.17209
0.3465986 | 10.25718
0.3502076 | 10.34189
0.3539759 | 10.4266
0.3576114 | 10.51208
0.3612735 | 10.60026
0.3649091 | 10.69077
0.3686774 | 10.7836
0.3726845 | 10.8772
0.3771161 | 10.97196
0.381707 | 11.0675
0.3862979 | 11.16381
0.3908092 | 11.26089
0.3951878 | 11.35798
0.399593 | 11.4539
0.4040512 | 11.54944
0.4083502 | 11.64497
0.4125961 | 11.74012
0.4168951 | 11.83527
0.4215656 | 11.92965
0.4267404 | 12.02286
0.4322601 | 12.1153
0.4377001 | 12.20852
0.4428483 | 12.30212
0.4478373 | 12.39727
0.4527466 | 12.49358
0.4576294 | 12.59144
0.4625653 | 12.69123
0.4677135 | 12.79257
0.4732067 | 12.89623
0.4793102 | 13.00143
0.4856525 | 13.10741
0.491703 | 13.21571
0.4973819 | 13.32478
0.5032731 | 13.43695
0.5090051 | 13.54989
0.5145779 | 13.66206
0.5204957 | 13.77346
0.5269972 | 13.88408
0.5336846 | 13.99392
0.540478 | 14.10377
0.5470858 | 14.21517
0.553322 | 14.32965
0.5592132 | 14.44646
0.5651575 | 14.5625
0.5716325 | 14.67622
0.5789036 | 14.78684
0.5864402 | 14.89746
0.5936052 | 15.00885
0.6004517 | 15.12257
0.6068206 | 15.23551
0.613216 | 15.3469
0.6202749 | 15.45598
0.6280237 | 15.56273
0.6359317 | 15.66871
0.6435744 | 15.77933
0.6508455 | 15.89382
0.6576921 | 16.01063
0.6644059 | 16.12976
0.6716771 | 16.24811
0.679532 | 16.36802
0.687387 | 16.48947
0.6949235 | 16.61401
0.7018231 | 16.74243
0.7082716 | 16.87239
0.7149059 | 16.99925
0.722177 | 17.12302
0.7300851 | 17.24448
0.7377808 | 17.36593
0.7448927 | 17.49047
0.7515535 | 17.61888
0.757949 | 17.74575
0.7647424 | 17.87184
0.772332 | 17.99407
0.7802401 | 18.11397
0.7879358 | 18.23697
0.7953662 | 18.36383
0.8023189 | 18.49147
0.8090062 | 18.61911
0.8162243 | 18.74288
0.8239731 | 18.86434
0.831828 | 18.98501
0.8393645 | 19.10646
0.8464234 | 19.23178
0.8530046 | 19.35787
0.8595858 | 19.48165
0.8668038 | 19.60232
0.8745526 | 19.72068
0.8823014 | 19.83904
0.8897318 | 19.96049
0.8964988 | 20.08503
0.9030003 | 20.21035
0.9098469 | 20.33412
0.9174365 | 20.45557
0.9255037 | 20.57548
0.9334648 | 20.69693
0.9410013 | 20.8207
0.947901 | 20.94679
0.9544822 | 21.07366
0.9615941 | 21.19743
0.9692898 | 21.31888
0.9770386 | 21.43878
0.9846282 | 21.55869
0.9917932 | 21.68246
0.9983744 | 21.80778
1.004929 | 21.9331
1.011988 | 22.05455
1.019737 | 22.17445
1.027486 | 22.29203
1.034969 | 22.41271
1.041869 | 22.53648
1.048158 | 22.66258
1.054766 | 22.78789
1.06209 | 22.91012
1.069945 | 23.03002
1.077694 | 23.1507
1.085177 | 23.27524
1.09213 | 23.40366
1.098897 | 23.53284
1.105955 | 23.66048
1.113598 | 23.78426
1.121506 | 23.90648
1.129202 | 24.02948
1.136526 | 24.15557
1.14324 | 24.28398
1.149768 | 24.4124
1.156774 | 24.53694
1.16447 | 24.65839
1.172236 | 24.77955
1.179667 | 24.90255
1.18646 | 25.02941
1.193015 | 25.15937
1.199702 | 25.28856
1.207133 | 25.41543
1.2152 | 25.53997
1.223055 | 25.66374
1.230698 | 25.79138
1.237863 | 25.92212
1.244523 | 26.05362
1.251423 | 26.18281
1.258853 | 26.30813
1.266655 | 26.43113
1.274298 | 26.5549
1.281569 | 26.68177
1.288309 | 26.81173
1.294784 | 26.94169
1.301737 | 27.06778
1.309486 | 27.19078
1.317235 | 27.313
1.324718 | 27.43677
1.331618 | 27.56519
1.338093 | 27.69515
1.344674 | 27.82356
1.351839 | 27.95042
1.359747 | 28.0742
1.367549 | 28.19874
1.374979 | 28.32638
1.382197 | 28.45866
1.388885 | 28.59249
1.395731 | 28.724
1.403215 | 28.85164
1.411123 | 28.97773
1.419031 | 29.10459
1.426355 | 29.23455
1.433042 | 29.36683
1.439597 | 29.49912
1.44655 | 29.62908
1.454405 | 29.75439
1.46226 | 29.87817
1.469743 | 30.00348
1.476643 | 30.13345
1.483091 | 30.26573
1.489672 | 30.39723
1.496837 | 30.52642
1.504692 | 30.65251
1.512653 | 30.7786
1.520349 | 30.90779
1.527726 | 31.04085
1.534493 | 31.17622
1.541181 | 31.31082
1.548611 | 31.44156
1.556572 | 31.5692
1.564427 | 31.69683
1.571804 | 31.82679
1.578492 | 31.95985
1.584861 | 32.09368
1.591628 | 32.22441
1.599111 | 32.35205
1.60686 | 32.4766
1.614343 | 32.60191
1.621349 | 32.7311
1.628063 | 32.86261
1.634618 | 32.99489
1.641623 | 33.12408
1.649319 | 33.25094
1.657227 | 33.37703
1.664923 | 33.50545
1.672035 | 33.63695
1.678802 | 33.77078
1.685569 | 33.90461
1.69284 | 34.03534
1.700695 | 34.16298
1.708444 | 34.29062
1.71598 | 34.41981
1.723039 | 34.55286
1.72962 | 34.68669
1.736414 | 34.81897
1.743897 | 34.94816
1.751646 | 35.07425
1.759342 | 35.20112
1.766719 | 35.33108
1.773486 | 35.46336
1.779961 | 35.59719
1.786861 | 35.72869
1.794556 | 35.85788
1.802411 | 35.98552
1.810107 | 36.11471
1.817537 | 36.24776
1.824384 | 36.38314
1.831151 | 36.51774
1.838422 | 36.64924
1.846224 | 36.77688
1.853973 | 36.90375
1.861509 | 37.03139
1.868515 | 37.16212
1.87499 | 37.2944
1.881651 | 37.42436
1.888869 | 37.55123
1.896618 | 37.675
1.90426 | 37.79877
1.911425 | 37.92641
1.918113 | 38.05715
1.924508 | 38.1902
1.931302 | 38.32093
1.938944 | 38.44935
1.946905 | 38.57544
1.954707 | 38.70308
1.962138 | 38.83459
1.96909 | 38.96764
1.975804 | 39.10224
1.982916 | 39.23375
1.990559 | 39.36139
1.998201 | 39.48748
2.005738 | 39.61435
2.013009 | 39.74431
2.019617 | 39.87659
2.026251 | 40.00887
2.033522 | 40.13651
2.041218 | 40.2626
2.049073 | 40.38715
2.056503 | 40.51479
2.063403 | 40.64552
2.069931 | 40.7778
2.076724 | 40.90853
2.084367 | 41.0354
2.092275 | 41.15994
2.099971 | 41.28449
2.107454 | 41.41213
2.114301 | 41.54209
2.121015 | 41.67282
2.128074 | 41.79969
2.135716 | 41.92191
2.143677 | 42.04027
2.151426 | 42.15785
2.15875 | 42.27853
2.165278 | 42.39998
2.171647 | 42.51988
2.178653 | 42.63437
2.186402 | 42.74422
2.194151 | 42.85097
2.201475 | 42.95927
2.208189 | 43.07067
2.214584 | 43.18361
2.221272 | 43.29423
2.228596 | 43.40098
2.236557 | 43.50464
2.244306 | 43.60675
2.251895 | 43.71196
2.259113 | 43.81871
2.265774 | 43.92547
2.272727 | 44.02912
2.28021 | 44.12737
2.288065 | 44.22174
2.295867 | 44.31496
2.303085 | 44.41011
2.309799 | 44.50642
2.316301 | 44.60157
2.323306 | 44.69208
2.331055 | 44.77756
2.338751 | 44.86033
2.346234 | 44.94349
2.353399 | 45.02819
2.359901 | 45.11445
2.366615 | 45.19799
2.373992 | 45.27651
2.3819 | 45.34884
2.389861 | 45.41846
2.397451 | 45.48886
2.404563 | 45.56041
2.411144 | 45.63119
2.417831 | 45.69695
2.425315 | 45.75651
2.43317 | 45.81105
2.440972 | 45.86404
2.448402 | 45.9178
2.455116 | 45.97311
2.461591 | 46.02649
2.468544 | 46.07561
2.476239 | 46.11874
2.484094 | 46.15838
2.491525 | 46.19822
2.498424 | 46.24115
2.504873 | 46.28544
2.511348 | 46.32895
2.51846 | 46.3686
2.526262 | 46.40476
2.534063 | 46.44016
2.541759 | 46.47787
2.548871 | 46.51887
2.555558 | 46.56161
2.562405 | 46.60241
2.569995 | 46.63877
2.57785 | 46.67165
2.585651 | 46.70356
2.593082 | 46.73721
2.599981 | 46.77318
2.60651 | 46.80896
2.613356 | 46.84164
2.62084 | 46.86988
2.628588 | 46.8956
2.636178 | 46.92209
2.643343 | 46.95187
2.649924 | 46.98494
2.656399 | 47.01801
2.663564 | 47.04857
2.671472 | 47.07526
2.679486 | 47.1004
2.687288 | 47.12728
2.694612 | 47.15706
2.701326 | 47.18801
2.708067 | 47.2176
2.715497 | 47.24254
2.723193 | 47.26362
2.730782 | 47.28345
2.738213 | 47.30482
2.745112 | 47.32909
2.751561 | 47.35403
2.758354 | 47.37676
2.765838 | 47.39561
2.773587 | 47.41186
2.781176 | 47.42849
2.788341 | 47.44841
2.794922 | 47.47123
2.801371 | 47.49415
2.808377 | 47.51445
2.816232 | 47.53128
2.82398 | 47.54656
2.831623 | 47.56367
2.838894 | 47.58427
2.845688 | 47.60699
2.852402 | 47.62875
2.85962 | 47.64703
2.867422 | 47.66163
2.875277 | 47.67449
2.882919 | 47.68928
2.890031 | 47.70707
2.896506 | 47.72593
2.903167 | 47.74217
2.910597 | 47.75421
2.918452 | 47.76296
2.926201 | 47.77176
2.933313 | 47.78342
2.939947 | 47.7984
2.946369 | 47.81475
2.953375 | 47.82886
2.961124 | 47.83921
2.969032 | 47.84753
2.976887 | 47.85705
2.984423 | 47.8702
2.99127 | 47.88577
2.997984 | 47.90037
3.005149 | 47.91106
3.012844 | 47.91705
3.020753 | 47.9207
3.028289 | 47.92583
3.035295 | 47.93366
3.041584 | 47.94309
3.048112 | 47.95077
3.055489 | 47.95467
3.063185 | 47.95524
3.070828 | 47.95559
3.078099 | 47.95914
3.084813 | 47.96625
3.091368 | 47.97437
3.098214 | 47.9808
3.105804 | 47.98307
3.113712 | 47.9818
3.121407 | 46.68838

## Probe 2.5
Probe 2.5 | Probe 2.5
Dehnung | Standardkraft
% | MPa
0 | 0.1613434
-0.000462532 | 0.161339
-0.0002617836 | 0.1620095
-0.0006256104 | 0.1625616
-0.0001344681 | 0.1625751
-0.000617981 | 0.1629252
-0.0001544952 | 0.1633072
-0.0004098415 | 0.1642794
0.0001449585 | 0.1709016
0.0005297661 | 0.1800817
0.0007801056 | 0.1922292
0.001547277 | 0.208716
0.001686037 | 0.2312583
0.002224386 | 0.257729
0.00328058 | 0.2848524
0.003912064 | 0.3124139
0.004304978 | 0.339779
0.005078408 | 0.3671925
0.005994889 | 0.3941225
0.00613949 | 0.4189735
0.007222149 | 0.4449849
0.008112642 | 0.4723016
0.00921646 | 0.4986998
0.009567353 | 0.5248804
0.009323451 | 0.551617
0.00908384 | 0.5774349
0.009478661 | 0.6035672
0.009510788 | 0.6319718
0.009003672 | 0.6576447
0.008839163 | 0.6838495
0.009030375 | 0.7124475
0.009003195 | 0.7408763
0.009546789 | 0.7690633
0.009622606 | 0.7971294
0.01031164 | 0.8249297
0.01104859 | 0.8499983
0.01124886 | 0.8749943
0.0122836 | 0.9025286
0.01341895 | 0.9305465
0.01354745 | 0.9586126
0.013917 | 0.9834636
0.01511523 | 1.008411
0.01618049 | 1.035486
0.0157933 | 1.063601
0.01752088 | 1.090773
0.01787284 | 1.119322
0.01861432 | 1.147195
0.01869944 | 1.175165
0.02085284 | 1.191216
0.02139738 | 1.218146
0.02151373 | 1.246841
0.02188996 | 1.274762
0.02300528 | 1.301063
0.02431527 | 1.32925
0.02521673 | 1.357631
0.02555767 | 1.385141
0.02673158 | 1.412772
0.02806518 | 1.440669
0.02876207 | 1.468131
0.02898738 | 1.494626
0.03033015 | 1.52303
0.0314903 | 1.55042
0.03316018 | 1.577664
0.03325794 | 1.604618
0.03393123 | 1.632056
0.03454158 | 1.659469
0.03692302 | 1.6871
0.03659615 | 1.714465
0.03769908 | 1.741855
0.0380176 | 1.76876
0.03938184 | 1.795255
0.04000119 | 1.822596
0.04055027 | 1.849478
0.04053966 | 1.87665
0.04286757 | 1.895336
0.04235664 | 1.922024
0.04473988 | 1.945087
0.04543987 | 1.971025
0.0452948 | 1.999406
0.04706148 | 2.025296
0.0468593 | 2.052613
0.0490394 | 2.064265
0.04811624 | 2.090639
0.04948894 | 2.118608
0.0518407 | 2.137416
0.04966632 | 2.145079
0.05263415 | 2.160236
0.05241624 | 2.187867
0.05480805 | 2.210567
0.0554338 | 2.23827
0.05573244 | 2.264772
0.05755014 | 2.291557
0.05736018 | 2.318511
0.05935717 | 2.345707
0.05973578 | 2.372298
0.06063724 | 2.400002
0.06093942 | 2.426714
0.06146227 | 2.454128
0.06286941 | 2.481203
0.06337039 | 2.507577
0.06442516 | 2.534894
0.06544058 | 2.561195
0.06551068 | 2.587738
0.0677561 | 2.602412
0.06687634 | 2.629149
0.0685548 | 2.654701
0.06887524 | 2.680736
0.06991999 | 2.707666
0.07101957 | 2.733436
0.0719146 | 2.760753
0.0734071 | 2.786885
0.07402138 | 2.81292
0.07567494 | 2.839464
0.07673351 | 2.865886
0.07708828 | 2.891801
0.07770722 | 2.918271
0.07825153 | 2.943896
0.07977156 | 2.970777
0.08128427 | 2.996257
0.08126472 | 3.023525
0.08231948 | 3.048836
0.08291005 | 3.075041
0.08459185 | 3.100544
0.08556841 | 3.126749
0.08584039 | 3.153679
0.0868284 | 3.179642
0.08765952 | 3.206185
0.08858745 | 3.231713
0.0884711 | 3.258716
0.08937232 | 3.284147
0.09045379 | 3.310448
0.09117906 | 3.335493
0.09281497 | 3.361842
0.09343795 | 3.388482
0.09452896 | 3.414977
0.09493999 | 3.441327
0.09660374 | 3.466855
0.09766172 | 3.492721
0.09801696 | 3.519144
0.09931158 | 3.545179
0.1002347 | 3.571094
0.1008322 | 3.597564
0.1015491 | 3.624567
0.1024279 | 3.649901
0.1044401 | 3.671755
0.1039151 | 3.698685
0.1060938 | 3.719765
0.1065706 | 3.7458
0.1069201 | 3.772537
0.1082257 | 3.798306
0.1088437 | 3.824076
0.110092 | 3.84958
0.1108268 | 3.875156
0.1119686 | 3.901167
0.1121422 | 3.927977
0.1134091 | 3.952755
0.1149012 | 3.979443
0.115766 | 4.005189
0.1166022 | 4.031442
0.1173293 | 4.056921
0.1178568 | 4.083174
0.1196121 | 4.109186
0.1206861 | 4.135419
0.1205498 | 4.161962
0.122768 | 4.180286
0.1229325 | 4.205113
0.1233605 | 4.231196
0.1244237 | 4.256096
0.1256234 | 4.2816
0.1261661 | 4.307949
0.1280639 | 4.332873
0.1279416 | 4.357941
0.1285286 | 4.384364
0.1297698 | 4.409988
0.1306882 | 4.434815
0.131248 | 4.460754
0.132277 | 4.486669
0.1336328 | 4.514977
0.1339618 | 4.540698
0.135049 | 4.565984
0.1357552 | 4.591415
0.1360436 | 4.617209
0.137085 | 4.64264
0.1381202 | 4.668047
0.13887 | 4.693696
0.1403204 | 4.722052
0.1406199 | 4.74833
0.1412968 | 4.774341
0.142641 | 4.802455
0.1434243 | 4.828273
0.1443844 | 4.853608
0.145443 | 4.87945
0.1451315 | 4.905147
0.14747 | 4.920667
0.1479211 | 4.948491
0.148642 | 4.974503
0.1498399 | 5.000611
0.1507478 | 5.028749
0.151558 | 5.055148
0.1524601 | 5.080845
0.1538673 | 5.108282
0.1541272 | 5.133931
0.1553378 | 5.159145
0.1559048 | 5.184479
0.1563478 | 5.211288
0.1579573 | 5.236139
0.1588596 | 5.264061
0.1598509 | 5.289322
0.1608594 | 5.317437
0.1614607 | 5.345358
0.1628589 | 5.3712
0.1639099 | 5.399629
0.1641875 | 5.425326
0.1650668 | 5.453803
0.1667729 | 5.480927
0.1668219 | 5.506575
0.1691767 | 5.527776
0.1693021 | 5.552579
0.169568 | 5.578904
0.1709927 | 5.606318
0.1720385 | 5.631314
0.1730961 | 5.65631
0.1746606 | 5.684352
0.1750668 | 5.709348
0.1751794 | 5.735263
0.1773471 | 5.75511
0.1778304 | 5.783007
0.1787922 | 5.808559
0.1796006 | 5.836431
0.1798779 | 5.861258
0.180993 | 5.888914
0.1824381 | 5.916665
0.1831095 | 5.942467
0.1849223 | 5.967777
0.1848596 | 5.995191
0.1849494 | 6.020042
0.1860702 | 6.044844
0.1874408 | 6.072669
0.1879673 | 6.098003
0.1896558 | 6.125852
0.1899681 | 6.15109
0.1913694 | 6.178793
0.1929387 | 6.206352
0.1925554 | 6.231299
0.1942291 | 6.258217
0.1952276 | 6.286211
0.195713 | 6.311981
0.197031 | 6.338669
0.1974363 | 6.366372
0.1984754 | 6.394173
0.1998301 | 6.420426
0.2001715 | 6.445688
0.201601 | 6.47356
0.2026138 | 6.498411
0.2029769 | 6.523407
0.2038946 | 6.550386
0.2044542 | 6.575285
0.2060611 | 6.602288
0.2065928 | 6.629919
0.207185 | 6.658178
0.2092004 | 6.686003
0.2096382 | 6.712618
0.2105911 | 6.73759
0.2114144 | 6.76481
0.2121039 | 6.792127
0.2135048 | 6.819323
0.21495 | 6.846301
0.2153608 | 6.87357
0.2174401 | 6.90079
0.2171956 | 6.927792
0.2183438 | 6.956124
0.2193495 | 6.982789
0.2197873 | 7.01013
0.2215525 | 7.037156
0.2219944 | 7.064739
0.2228737 | 7.091379
0.2242197 | 7.118865
0.224842 | 7.146085
0.2257768 | 7.17403
0.2262305 | 7.200271
0.2273983 | 7.228144
0.2286628 | 7.255195
0.2287958 | 7.282681
0.2310884 | 7.303205
0.2317158 | 7.329869
0.2313708 | 7.35721
0.2328261 | 7.384261
0.2341553 | 7.411916
0.2349494 | 7.43945
0.2359851 | 7.465582
0.2364543 | 7.493334
0.2386189 | 7.521255
0.239175 | 7.54775
0.239878 | 7.574535
0.2405827 | 7.601852
0.2418649 | 7.62831
0.2422822 | 7.655555
0.242696 | 7.682379
0.2432749 | 7.709792
0.2454245 | 7.7264
0.2461595 | 7.753028
0.2462279 | 7.779885
0.247263 | 7.806018
0.2482396 | 7.833262
0.2490882 | 7.86053
0.2513389 | 7.877235
0.2503318 | 7.883931
0.2512121 | 7.910788
0.2523748 | 7.936328
0.253977 | 7.959257
0.2551156 | 7.985897
0.2562907 | 8.013407
0.2576068 | 8.045462
0.2588872 | 8.079983
0.2602771 | 8.11402
0.2619091 | 8.158114
0.2628047 | 8.184222
0.263906 | 8.212264
0.2650073 | 8.242433
0.2661484 | 8.27473
0.2673956 | 8.309541
0.268676 | 8.345898
0.2699896 | 8.384384
0.2714492 | 8.424416
0.2730878 | 8.465996
0.2747265 | 8.509122
0.2763651 | 8.553603
0.2781033 | 8.600017
0.2798813 | 8.647592
0.2817389 | 8.696907
0.2836628 | 8.747189
0.2856133 | 8.799405
0.2876036 | 8.852782
0.2897796 | 8.906932
0.292022 | 8.962629
0.2943042 | 9.019487
0.2965068 | 9.077504
0.2988155 | 9.13707
0.3011773 | 9.197408198
0.3035523 | 9.260068
0.3060866 | 9.324274
0.3086475 | 9.390028
0.3112481 | 9.459262
0.314061 | 9.530818
0.3170464 | 9.604307
0.3201778 | 9.679344
0.3236011 | 9.755541
0.327104 | 9.832124
0.3305272 | 9.911029
0.3338444 | 9.990707
0.3370819 | 10.07154
0.3403327 | 10.152
0.3437029 | 10.23167
0.3473385 | 10.31058
0.3510271 | 10.39064
0.3545565 | 10.47226
0.3580594 | 10.55696
0.3616685 | 10.6436
0.3655163 | 10.73179
0.3696827 | 10.81959
0.3740613 | 10.90778
0.378493 | 10.99635
0.3829777 | 11.08454
0.3872767 | 11.17156
0.3916023 | 11.25704
0.3959278 | 11.34098
0.4002533 | 11.42491
0.4043666 | 11.50923
0.4084798 | 11.59432
0.4128584 | 11.68058
0.4176351 | 11.76799
0.4228629 | 11.85618
0.4282499 | 11.94514
0.4334512 | 12.03681
0.4384932 | 12.13041
0.443376 | 12.22594
0.4481527 | 12.32225
0.453009 | 12.4205
0.4579183 | 12.51951
0.4630134 | 12.61931
0.4685066 | 12.71987
0.4745836 | 12.82276
0.4807402 | 12.92641
0.4866314 | 13.03085
0.4923634 | 13.13683
0.4982281 | 13.24435
0.5039601 | 13.3542
0.5094002 | 13.46405
0.5152118 | 13.57312
0.5215807 | 13.68142
0.5282415 | 13.78972
0.5349554 | 13.89647
0.54151 | 14.00632
0.5476401 | 14.11926
0.5535048 | 14.23375
0.5594225 | 14.34824
0.5657914 | 14.46118
0.5729033 | 14.5718
0.5803337 | 14.68242
0.5874456 | 14.79536
0.5942391 | 14.91217
0.600608 | 15.03285
0.6069769 | 15.15353
0.6138235 | 15.27111
0.6214661 | 15.38405
0.6294803 | 15.4939
0.637123 | 15.6053
0.6444472 | 15.72056
0.6513468 | 15.83891
0.6579811 | 15.95727
0.665093 | 16.07331
0.6728949 | 16.18547
0.6807499 | 16.29842
0.6882864 | 16.41445
0.6952922 | 16.53668
0.7018468 | 16.66277
0.7085342 | 16.78731
0.7157522 | 16.90799
0.7236072 | 17.02635
0.731356 | 17.14316
0.7385741 | 17.26306
0.745288 | 17.38683
0.7517099 | 17.50983
0.7583973 | 17.63205
0.7658807 | 17.75118
0.7737888 | 17.86877
0.7814845 | 17.98944
0.7889149 | 18.11476
0.7959206 | 18.2424
0.802608 | 18.37082
0.8097199 | 18.49536
0.8174156 | 18.61759
0.8253236 | 18.73904
0.8329132 | 18.86203
0.8400252 | 18.98658
0.8466329 | 19.11267
0.8531875 | 19.23722
0.8602995 | 19.35867
0.8680483 | 19.47702
0.8757971 | 19.59538
0.8833336 | 19.71683
0.8902863 | 19.8406
0.8967879 | 19.96592
0.9035283 | 20.09047
0.9109056 | 20.21269
0.9189198 | 20.3326
0.926934 | 20.45327
0.9344705 | 20.5755
0.9414763 | 20.70082
0.9480309 | 20.82613
0.9549306 | 20.94991
0.9626263 | 21.07058
0.9704813 | 21.18894
0.9780709 | 21.30884
0.9852889 | 21.43029
0.9919763 | 21.55484
0.9985309 | 21.67861
1.00559 | 21.80084
1.013232 | 21.91919
1.020981 | 22.03755
1.028412 | 22.15668
1.035364 | 22.2789
1.041786 | 22.40422
1.048341 | 22.52877
1.055506 | 22.65177
1.063361 | 22.77244
1.071216 | 22.89312
1.078699 | 23.01612
1.085811 | 23.14376
1.092605 | 23.27294
1.099557 | 23.40058
1.107094 | 23.5259
1.115002 | 23.64735
1.122645 | 23.77035
1.130022 | 23.8949
1.136975 | 24.02176
1.143476 | 24.1494
1.150376 | 24.27395
1.157965 | 24.3954
1.165714 | 24.5153
1.173198 | 24.63675
1.18015 | 24.76207
1.186758 | 24.89048
1.193339 | 25.0189
1.200664 | 25.14422
1.208678 | 25.26799
1.216586 | 25.39021
1.224282 | 25.5163
1.231447 | 25.64549
1.23816 | 25.77622
1.245007 | 25.90541
1.252437 | 26.02996
1.260239 | 26.15218
1.267935 | 26.27363
1.275312 | 26.39895
1.282079 | 26.52659
1.288475 | 26.65423
1.295268 | 26.77955
1.302858 | 26.901
1.310553 | 27.02167
1.318037 | 27.14313
1.325096 | 27.26922
1.331677 | 27.3984
1.338258 | 27.52682
1.345423 | 27.65291
1.353225 | 27.77668
1.361027 | 27.89968
1.368563 | 28.02577
1.375835 | 28.15573
1.382575 | 28.28801
1.389315 | 28.41875
1.396587 | 28.54639
1.404442 | 28.6717
1.412297 | 28.79702
1.419886 | 28.92544
1.426786 | 29.05694
1.43334 | 29.19
1.440081 | 29.31996
1.44767 | 29.44605
1.455685 | 29.56982
1.46338 | 29.69514
1.470439 | 29.8251
1.476808 | 29.95816
1.483177 | 30.09276
1.490236 | 30.22504
1.497985 | 30.35345
1.506105 | 30.48032
1.514013 | 30.61028
1.521443 | 30.7441
1.528237 | 30.88025
1.534898 | 31.01486
1.542222 | 31.14482
1.550024 | 31.27168
1.557773 | 31.39623
1.565309 | 31.52387
1.572156 | 31.65305
1.578551 | 31.78456
1.585185 | 31.91297
1.592563 | 32.03906
1.600365 | 32.16284
1.607901 | 32.28661
1.61496 | 32.41347
1.621727 | 32.54421
1.628255 | 32.67649
1.635208 | 32.8049
1.64285 | 32.93254
1.650758 | 33.05786
1.658507 | 33.18473
1.665831 | 33.31546
1.672572 | 33.44851
1.679206 | 33.58157
1.686371 | 33.7123
1.69412 | 33.83917
1.702028 | 33.96449
1.709565 | 34.0929
1.716676 | 34.22363
1.723178 | 34.35669
1.729786 | 34.48974
1.737057 | 34.61815
1.744912 | 34.74347
1.75282 | 34.86802
1.760303 | 34.99566
1.767097 | 35.12794
1.773572 | 35.26254
1.780286 | 35.39405
1.787769 | 35.52323
1.795783 | 35.6501
1.803585 | 35.77774
1.811122 | 35.91002
1.818075 | 36.04385
1.824762 | 36.17845
1.832033 | 36.31073
1.839835 | 36.43837
1.847637 | 36.56446
1.85512 | 36.69133
1.862232 | 36.82052
1.868787 | 36.95202
1.875341 | 37.08198
1.8824 | 37.20807
1.88999 | 37.33107
1.897686 | 37.45407
1.905063 | 37.58016
1.91183 | 37.70935
1.918199 | 37.84086
1.92486 | 37.97236
1.93229 | 38.1
1.940304 | 38.2261
1.948212 | 38.35219
1.955749 | 38.48215
1.962754 | 38.6152
1.969468 | 38.74903
1.976421 | 38.88054
1.984011 | 39.00895
1.991759 | 39.13427
1.999402 | 39.26114
2.00662 | 39.3911
2.013387 | 39.5226
2.019889 | 39.65488
2.027054 | 39.7833
2.034749 | 39.90862
2.042604 | 40.03239
2.050141 | 40.15848
2.057094 | 40.28844
2.063542 | 40.41995
2.07023 | 40.54991
2.077713 | 40.67677
2.085568 | 40.80132
2.09337 | 40.92509
2.100959 | 41.05196
2.107965 | 41.18269
2.114653 | 41.3142
2.121605 | 41.44261
2.129089 | 41.56638
2.13705 | 41.68706
2.144799 | 41.80696
2.152176 | 41.92996
2.158863 | 42.05373
2.165232 | 42.17673
2.172238 | 42.29431
2.179934 | 42.40725
2.187629 | 42.5171
2.195113 | 42.62772
2.201906 | 42.74066
2.208355 | 42.85593
2.214936 | 42.96887
2.222048 | 43.07794
2.229903 | 43.18315
2.237758 | 43.28681
2.245507 | 43.39201
2.252831 | 43.49954
2.259465 | 43.60784
2.266232 | 43.71382
2.273609 | 43.81361
2.281517 | 43.90953
2.289372 | 44.00313
2.29675 | 44.09867
2.30349 | 44.19575
2.309939 | 44.29206
2.316732 | 44.38451
2.324428 | 44.47115
2.332283 | 44.55469
2.339872 | 44.63785
2.347037 | 44.72372
2.353566 | 44.81036
2.3602 | 44.89584
2.367471 | 44.97629
2.375326 | 45.05171
2.383234 | 45.12327
2.39093 | 45.1956
2.398254 | 45.26909
2.404915 | 45.34219
2.411522 | 45.41181
2.4189 | 45.47486
2.426702 | 45.5321
2.43445 | 45.58664
2.441987 | 45.64156
2.448754 | 45.69726
2.455282 | 45.75179
2.462076 | 45.80169
2.469665 | 45.84617
2.477414 | 45.8864
2.48495 | 45.92565
2.492009 | 45.96762
2.498564 | 46.01152
2.505012 | 46.05503
2.511912 | 46.09507
2.519608 | 46.13162
2.527516 | 46.16662
2.535159 | 46.20317
2.542483 | 46.24282
2.549276 | 46.2844
2.55607 | 46.3252
2.563394 | 46.36195
2.571249 | 46.39444
2.579051 | 46.42538
2.586587 | 46.45768
2.593593 | 46.4923
2.600201 | 46.52769
2.606915 | 46.56076
2.614292 | 46.58957
2.622041 | 46.6151
2.629683 | 46.64063
2.636955 | 46.66925
2.643589 | 46.70193
2.650011 | 46.73539
2.656964 | 46.76653
2.664819 | 46.7938
2.672939 | 46.81894
2.680741 | 46.84563
2.688224 | 46.87521
2.694991 | 46.90693
2.701678 | 46.93749
2.70895 | 46.96418
2.716698 | 46.98632
2.724341 | 47.00682
2.731771 | 47.02848
2.738777 | 47.05304
2.745327 | 47.07892
2.751961 | 47.10281
2.759338 | 47.12282
2.767034 | 47.14033
2.774677 | 47.15763
2.781895 | 47.17755
2.788609 | 47.20076
2.795031 | 47.22465
2.801984 | 47.2465
2.809626 | 47.26497
2.817428 | 47.2816
2.825124 | 47.29939
2.832501 | 47.32067
2.839242 | 47.34455
2.845955 | 47.36863
2.853067 | 47.38961
2.860763 | 47.40653
2.868671 | 47.42181
2.87642 | 47.43844
2.883638 | 47.45797
2.890193 | 47.47905
2.896774 | 47.49849
2.904098 | 47.51377
2.9119 | 47.52513
2.919596 | 47.53557
2.92692 | 47.54853
2.933607 | 47.56574
2.940003 | 47.58441
2.946796 | 47.60152
2.954492 | 47.61496
2.962506 | 47.62613
2.970361 | 47.63764
2.977951 | 47.65224
2.984956 | 47.66984
2.991564 | 47.68695
2.998623 | 47.70078
3.006266 | 47.709
3.014121 | 47.7147
3.021763 | 47.72043
3.028875 | 47.72841
3.035271 | 47.51955

## Probe 2.6
Probe 2.6 | Probe 2.6
Dehnung | Standardkraft
% | MPa
0 | 0.159928
6.79493e-05 | 0.1603209
0.000154376 | 0.160088
0.0008100271 | 0.1608799
0.000154376 | 0.1611326
0.0006293058 | 0.1613725
0.0006787777 | 0.1617122
0.0001444817 | 0.1633054
0.0004040003 | 0.1733709
0.0006071329 | 0.1843218
0.002227306 | 0.200724
0.002768993 | 0.2252728
0.003382683 | 0.2517072
0.003614187 | 0.2766428
0.004249573 | 0.3036937
0.004896462 | 0.3306237
0.005248368 | 0.3578196
0.005435288 | 0.3829123
0.006772101 | 0.4079809
0.007602274 | 0.4348867
0.008351386 | 0.4621793
0.008233726 | 0.4882874
0.008996665 | 0.5152899
0.009658039 | 0.5411804
0.00954634 | 0.5692224
0.009435117 | 0.597627
0.009854496 | 0.6230824
0.009412944 | 0.6481751
0.0099051 | 0.6763863
0.009959728 | 0.7013582
0.009834319 | 0.7297145
0.01033023 | 0.7571521
0.01169559 | 0.7848557
0.01185963 | 0.8129218
0.0118458 | 0.841399
0.01224634 | 0.8698519
0.01365849 | 0.8970962
0.01520452 | 0.92567
0.01505551 | 0.9534703
0.0159665 | 0.9811738
0.0163624 | 1.008926
0.01764759 | 1.034067
0.01797819 | 1.061166
0.0186985 | 1.088217
0.01954059 | 1.116259
0.01997833 | 1.144204
0.020932 | 1.172391
0.02211933 | 1.19949
0.02206402 | 1.226614
0.02327923 | 1.255067
0.02399413 | 1.28352
0.02463429 | 1.310546
0.02562134 | 1.337766
0.02669279 | 1.36518
0.0279382 | 1.393004
0.0282553 | 1.420152
0.02891119 | 1.448242
0.03025539 | 1.475511
0.03172214 | 1.503504
0.03194602 | 1.531111
0.03284723 | 1.55839
0.0335511 | 1.584788
0.03556145 | 1.60814
0.0360955 | 1.636085
0.03694177 | 1.663668
0.03710947 | 1.690695
0.03925714 | 1.710252
0.03886271 | 1.73752
0.04011155 | 1.76474
0.04030431 | 1.792395
0.04140437 | 1.819229
0.04178727 | 1.846618
0.04288128 | 1.873645
0.04400328 | 1.899922
0.04479912 | 1.927408
0.04511944 | 1.954193
0.04555193 | 1.980422
0.04649011 | 2.006868
0.04705015 | 2.033967
0.04829875 | 2.06097
0.04964152 | 2.087441
0.05043593 | 2.113863
0.0515695 | 2.139778
0.05231336 | 2.166756
0.05345491 | 2.192574
0.05368498 | 2.218658
0.05481416 | 2.24566
0.05489809 | 2.272711
0.0563944 | 2.299351
0.05708236 | 2.325822
0.05874485 | 2.352462
0.05902857 | 2.37915
0.06063944 | 2.405959
0.06131179 | 2.433107
0.06320865 | 2.45994
0.06308419 | 2.486266
0.06447942 | 2.513316
0.06512506 | 2.540416
0.06619746 | 2.565412
0.06693161 | 2.593284
0.06733968 | 2.620287
0.06797376 | 2.648353
0.06973817 | 2.675597
0.07041433 | 2.701705
0.07145192 | 2.728611
0.07236936 | 2.754284
0.07368352 | 2.780803
0.0742357 | 2.806911
0.07541635 | 2.83343
0.07627132 | 2.859321
0.07747718 | 2.885936
0.07873984 | 2.913229
0.07897016 | 2.938733
0.07966968 | 2.964454
0.08013841 | 2.990054
0.08229771 | 3.013141
0.08230343 | 3.038814
0.08336493 | 3.064656
0.08470722 | 3.090812
0.08570477 | 3.11767
0.08635517 | 3.143077
0.08707138 | 3.168677
0.08777054 | 3.194084
0.08918389 | 3.220942
0.09013756 | 3.24647
0.09050473 | 3.272457
0.09151395 | 3.298178
0.09202131 | 3.324383
0.09285288 | 3.350708
0.0939763 | 3.375849
0.0946743 | 3.402223
0.09513016 | 3.427848
0.09625594 | 3.453627
0.09769021 | 3.479591
0.09862338 | 3.50565
0.09936152 | 3.532193
0.0996841 | 3.557721
0.100912 | 3.583249
0.1016663 | 3.609164
0.1035298 | 3.635635
0.1037961 | 3.661622
0.1049162 | 3.687536
0.1059516 | 3.713088
0.106916 | 3.739753
0.1081992 | 3.765957
0.1087194 | 3.791413
0.1097062 | 3.817037
0.1105538 | 3.84242
0.111146 | 3.868286
0.1123036 | 3.89454
0.1131886 | 3.919922
0.1140416 | 3.94545
0.1146658 | 3.970906
0.1149863 | 3.996917
0.1162718 | 4.022131
0.1172417 | 4.048166
0.1181961 | 4.074032
0.1187299 | 4.09985
0.1197916 | 4.125161
0.1209327 | 4.151414
0.122532 | 4.176603
0.1231371 | 4.201914
0.1235674 | 4.227006
0.1248314 | 4.2528
0.1261957 | 4.278908
0.1275509 | 4.30475
0.1275622 | 4.329916
0.1290178 | 4.355685
0.1296911 | 4.381358
0.1306753 | 4.406934
0.1312575 | 4.432172
0.1326125 | 4.457724
0.133766 | 4.483397
0.1345384 | 4.511608
0.1358497 | 4.536363
0.1362283 | 4.562761
0.1368649 | 4.588966
0.1379051 | 4.614252
0.1389645 | 4.640021
0.1390272 | 4.664993
0.1399478 | 4.69318
0.1410981 | 4.718708
0.1414724 | 4.74426
0.1433753 | 4.769546
0.1436149 | 4.794784
0.1449844 | 4.820095
0.1457168 | 4.844897
0.1466924 | 4.87132
0.1472743 | 4.89663
0.1477809 | 4.922061
0.1488164 | 4.949354
0.1497705 | 4.976042
0.1506192 | 5.001328
0.1517649 | 5.026711
0.1526556 | 5.051804
0.153945 | 5.077283
0.154202 | 5.102545
0.1558547 | 5.127952
0.1564211 | 5.153166
0.1579341 | 5.178524
0.1583995 | 5.20398
0.1592209 | 5.23178
0.1598752 | 5.256776
0.1610654 | 5.281932
0.1618327 | 5.307097
0.1623521 | 5.332045
0.1633167 | 5.357403
0.1636053 | 5.382714
0.1648901 | 5.407516
0.1661804 | 5.434978
0.1672204 | 5.460288
0.1683133 | 5.488258
0.1689637 | 5.513302
0.1695259 | 5.541368
0.1703461 | 5.566244
0.17184 | 5.591361
0.1732262 | 5.618581
0.1740053 | 5.646647
0.1753184 | 5.674785
0.1763036 | 5.702852
0.177375 | 5.727848
0.1779943 | 5.752771
0.1789489 | 5.779967
0.1797326 | 5.808154
0.180378 | 5.832933
0.181576 | 5.860975
0.1821057 | 5.888823
0.1830234 | 5.916865
0.1840763 | 5.942538
0.1850234 | 5.969662
0.1856209 | 5.997921
0.186602 | 6.022966
0.1878021 | 6.051153
0.1887942 | 6.079412
0.1900471 | 6.104771
0.1909664 | 6.131943
0.1915577 | 6.157229
0.1927934 | 6.185077
0.1931043 | 6.212563
0.1943782 | 6.23768
0.1957057 | 6.264501
0.1965993 | 6.289522
0.1972733 | 6.316742
0.1984477 | 6.344977
0.1996014 | 6.372173
0.1996872 | 6.399417
0.2009277 | 6.426975
0.2018871 | 6.454546
0.2032206 | 6.481283
0.2038982 | 6.508744
0.2046144 | 6.53617
0.2055205 | 6.5631
0.2069271 | 6.590731
0.2075399 | 6.617661
0.2085747 | 6.642971
0.2098337 | 6.669901
0.2097384 | 6.696735
0.2108382 | 6.721634
0.2121592 | 6.748129
0.2134283 | 6.776026
0.2140797 | 6.8024
0.2151216 | 6.830152
0.2160413 | 6.858
0.2169225 | 6.88429
0.2177922 | 6.91122
0.2190563 | 6.938633
0.2203519 | 6.965442
0.2209012 | 6.991671
0.2222662 | 7.018269
0.2236726 | 7.04573
0.2236155 | 7.071657
0.2245328 | 7.098321
0.2249591 | 7.12513
0.22633 | 7.152302
0.2270243 | 7.17945
0.2279784 | 7.205993
0.2292358 | 7.232995
0.2301012 | 7.259514
0.2313223 | 7.286299
0.232375 | 7.3141
0.232724 | 7.340546
0.233641 | 7.367452
0.2346395 | 7.394261
0.2358182 | 7.421264
0.2370398 | 7.448024
0.2381862 | 7.475776
0.2391293 | 7.502875
0.2400988 | 7.530482
0.2407915 | 7.556784
0.2416511 | 7.582868
0.2417173 | 7.607694
0.2429013 | 7.633742
0.2438978 | 7.661518
0.2452263 | 7.687288
0.2459683 | 7.714798
0.2471594 | 7.74064
0.2476789 | 7.767183
0.2481173 | 7.794283
0.2488435 | 7.82085
0.2500103 | 7.834508
0.250469 | 7.859964
0.2516316 | 7.886289
0.252356 | 7.913171
0.2529596 | 7.929464
0.2540626 | 7.955645
0.2552733 | 7.98359
0.2565902 | 8.017361
0.2576219 | 8.042164
0.2590084 | 8.076201
0.2606106 | 8.119135
0.2616389 | 8.144082
0.2626739 | 8.170964
0.263669 | 8.200166
0.2647039 | 8.231689
0.2658782 | 8.265146
0.2671254 | 8.300344
0.2684788 | 8.336895
0.2699715 | 8.37538
0.2715041 | 8.415993
0.2730299 | 8.45912
0.2746023 | 8.504567
0.2763404 | 8.551755
0.2782246 | 8.60049
0.2802149 | 8.649999
0.2822449 | 8.701054
0.284275 | 8.753657
0.2863847 | 8.808581
0.2884811 | 8.864665
0.2905776 | 8.921522
0.2928598 | 8.978767
0.2952746 | 9.037558
0.2977028 | 9.097123
0.3000778 | 9.157849
0.302506 | 9.220121
0.305027 | 9.283167
0.3076276 | 9.348148
0.3102283 | 9.413901
0.3128554 | 9.482362
0.3156418 | 9.552757
0.3185609 | 9.626247
0.3216923 | 9.701283
0.3249696 | 9.777867
0.3285256 | 9.855611
0.3321611 | 9.934515
0.3357702 | 10.01574
0.3391935 | 10.09735
0.3425504 | 10.17896
0.3461329 | 10.26058
0.349795 | 10.34103
0.3534837 | 10.42148
0.3570662 | 10.5027
0.3606221 | 10.58586
0.3642312 | 10.67134
0.3681056 | 10.75876
0.3721127 | 10.84617
0.3764913 | 10.93436
0.3810557 | 11.02254
0.3856731 | 11.11112
0.3902375 | 11.19931
0.3947223 | 11.28556
0.3991009 | 11.37065
0.4034529 | 11.45536
0.407752 | 11.53968
0.4119979 | 11.62516
0.4162969 | 11.71141
0.4209939 | 11.79921
0.4261156 | 11.88779
0.4316353 | 11.97713
0.4371285 | 12.06841
0.4423828 | 12.16124
0.4473718 | 12.25639
0.452175 | 12.35232
0.4570578 | 12.45056
0.4619672 | 12.54958
0.4670623 | 12.64937
0.4726085 | 12.74916
0.478659 | 12.8505
0.4850279 | 12.95261
0.4910518 | 13.05549
0.4968634 | 13.15915
0.5028077 | 13.26513
0.5085397 | 13.37188
0.5140328 | 13.47709
0.519871 | 13.58152
0.5263726 | 13.68441
0.5331661 | 13.78575
0.539933 | 13.88708
0.5464611 | 13.99074
0.5526973 | 14.09595
0.5586416 | 14.20038
0.564639 | 14.30249
0.571114 | 14.40151
0.5783852 | 14.49898
0.5858156 | 14.59722
0.5929275 | 14.69933
0.5997741 | 14.80609
0.6062491 | 14.91671
0.612618 | 15.0281
0.6196238 | 15.14027
0.6274257 | 15.25476
0.6353337 | 15.37157
0.6428702 | 15.49379
0.6501414 | 15.62066
0.657041 | 15.74985
0.6637549 | 15.87826
0.6710261 | 16.0028
0.678881 | 16.12348
0.686736 | 16.24416
0.6943787 | 16.36561
0.7012783 | 16.49015
0.7077003 | 16.61547
0.7143345 | 16.73847
0.7217118 | 16.8576
0.7295137 | 16.97441
0.7371564 | 17.09045
0.7443214 | 17.21035
0.7510353 | 17.33567
0.7574572 | 17.45944
0.7642507 | 17.58244
0.7717342 | 17.70234
0.7796422 | 17.81993
0.787391 | 17.93983
0.7948745 | 18.0636
0.8017741 | 18.18892
0.8084349 | 18.31501
0.8155999 | 18.43801
0.8233487 | 18.55714
0.8312567 | 18.67627
0.8387932 | 18.7954
0.8459583 | 18.9184
0.8524864 | 19.04217
0.8590145 | 19.16362
0.8662326 | 19.28275
0.8739814 | 19.39879
0.8817833 | 19.5156
0.8892667 | 19.63473
0.8960602 | 19.75695
0.9025352 | 19.88072
0.9093022 | 20.00372
0.9168387 | 20.1244
0.924906 | 20.24353
0.9329202 | 20.36343
0.9404567 | 20.4872
0.9473563 | 20.61252
0.9539375 | 20.73784
0.9609964 | 20.86006
0.968639 | 20.97997
0.9764409 | 21.09832
0.9840305 | 21.21745
0.9910894 | 21.33891
0.997591 | 21.46268
1.004172 | 21.58645
1.011337 | 21.70713
1.019086 | 21.82471
1.026888 | 21.94152
1.034318 | 22.06142
1.041165 | 22.18442
1.047534 | 22.30974
1.054115 | 22.43428
1.061492 | 22.55573
1.069347 | 22.67486
1.077149 | 22.79477
1.084526 | 22.91854
1.091532 | 23.04618
1.098326 | 23.17537
1.105384 | 23.30301
1.113027 | 23.42678
1.120935 | 23.549
1.128684 | 23.67123
1.136114 | 23.79654
1.142775 | 23.92418
1.149224 | 24.05182
1.156176 | 24.1756
1.163819 | 24.29627
1.171674 | 24.4154
1.179157 | 24.53685
1.185951 | 24.66295
1.192479 | 24.79136
1.19914 | 24.91977
1.206517 | 25.04509
1.214584 | 25.16809
1.222546 | 25.29031
1.230241 | 25.41718
1.2373 | 25.54636
1.243988 | 25.67787
1.250834 | 25.80628
1.258371 | 25.93006
1.266279 | 26.05151
1.273868 | 26.17373
1.281192 | 26.29905
1.287827 | 26.42746
1.294222 | 26.55588
1.301122 | 26.68042
1.308818 | 26.80187
1.316566 | 26.92255
1.324103 | 27.04477
1.331003 | 27.17087
1.337504 | 27.29928
1.344138 | 27.42614
1.351303 | 27.55146
1.359052 | 27.67446
1.366801 | 27.79746
1.374178 | 27.92355
1.381503 | 28.05351
1.388296 | 28.18502
1.395143 | 28.31575
1.40252 | 28.44339
1.41041 | 28.56939
1.418265 | 28.69471
1.425801 | 28.82235
1.432701 | 28.95385
1.439149 | 29.08459
1.445916 | 29.21377
1.453559 | 29.33832
1.461467 | 29.46132
1.469003 | 29.58509
1.476062 | 29.7135
1.48259 | 29.84578
1.489172 | 29.97806
1.496337 | 30.10725
1.504192 | 30.23412
1.512259 | 30.36021
1.520008 | 30.48939
1.527226 | 30.62322
1.533833 | 30.75937
1.540494 | 30.89397
1.547925 | 31.02471
1.555939 | 31.15157
1.563953 | 31.27766
1.571436 | 31.40685
1.578044 | 31.53836
1.584307 | 31.67064
1.591021 | 31.79983
1.598504 | 31.92437
1.606306 | 32.04737
1.61379 | 32.17037
1.620848 | 32.29723
1.627536 | 32.42719
1.63409 | 32.55793
1.641043 | 32.68634
1.648739 | 32.81243
1.656594 | 32.93698
1.664343 | 33.06307
1.671614 | 33.1938
1.678407 | 33.32686
1.685068 | 33.45991
1.692233 | 33.5891
1.700088 | 33.71596
1.707943 | 33.84128
1.715533 | 33.9697
1.722538 | 34.1012
1.729013 | 34.23426
1.735754 | 34.36576
1.743184 | 34.49263
1.751039 | 34.6164
1.758788 | 34.74095
1.766059 | 34.86859
1.772693 | 35.00087
1.779115 | 35.13315
1.786015 | 35.26311
1.793658 | 35.38997
1.801725 | 35.51607
1.80958 | 35.64371
1.816957 | 35.77521
1.823804 | 35.90982
1.830491 | 36.04442
1.837815 | 36.17438
1.845617 | 36.30124
1.853472 | 36.42656
1.861009 | 36.55343
1.868068 | 36.68339
1.874569 | 36.81335
1.88123 | 36.94253
1.888448 | 37.06785
1.896091 | 37.19008
1.903627 | 37.3123
1.910845 | 37.43762
1.917533 | 37.56681
1.923955 | 37.69754
1.930748 | 37.82673
1.938338 | 37.95282
1.946352 | 38.07736
1.954101 | 38.20423
1.961531 | 38.33342
1.968484 | 38.4657
1.975251 | 38.59798
1.982363 | 38.72871
1.989952 | 38.8548
1.997701 | 38.97935
2.005238 | 39.10622
2.012509 | 39.2354
2.019063 | 39.36768
2.025565 | 39.49919
2.032836 | 39.62606
2.040638 | 39.7506
2.048493 | 39.87437
2.055976 | 40.00047
2.062876 | 40.13043
2.069272 | 40.26193
2.076038 | 40.39189
2.083628 | 40.51799
2.091589 | 40.64098
2.099391 | 40.76475
2.106875 | 40.89239
2.113827 | 41.02235
2.120461 | 41.15231
2.127573 | 41.27995
2.135163 | 41.40295
2.143018 | 41.52208
2.150767 | 41.64199
2.158091 | 41.76344
2.164672 | 41.88643
2.171041 | 42.00789
2.1781 | 42.12469
2.185796 | 42.23686
2.193491 | 42.34671
2.200816 | 42.4581
2.20753 | 42.57182
2.213978 | 42.68708
2.220718 | 42.80157
2.228043 | 42.91142
2.235951 | 43.0174
2.2437 | 43.12338
2.251342 | 43.23168
2.258507 | 43.34152
2.265141 | 43.45292
2.272041 | 43.55967
2.279631 | 43.66178
2.287486 | 43.75964
2.295341 | 43.85711
2.302612 | 43.95613
2.309246 | 44.05747
2.315642 | 44.15726
2.322594 | 44.25279
2.330396 | 44.3433
2.338251 | 44.4311
2.345735 | 44.51929
2.35274 | 44.61018
2.359295 | 44.70224
2.366062 | 44.79236
2.373439 | 44.87745
2.381347 | 44.95713
2.389255 | 45.0341
2.396845 | 45.11184
2.404063 | 45.19152
2.410591 | 45.27043
2.417225 | 45.34546
2.424656 | 45.41431
2.432511 | 45.47774
2.440366 | 45.53886
2.447796 | 45.60036
2.45459 | 45.6634
2.461118 | 45.72451
2.468017 | 45.78098
2.475607 | 45.83127
2.483356 | 45.87768
2.490839 | 45.92332
2.497951 | 45.97128
2.504373 | 46.02079
2.510795 | 46.06953
2.517854 | 46.11478
2.525603 | 46.15597
2.533458 | 46.19601
2.541153 | 46.23739
2.548318 | 46.28207
2.555112 | 46.32809
2.561905 | 46.37238
2.569389 | 46.41261
2.577244 | 46.44858
2.58494 | 46.48339
2.592476 | 46.51975
2.599429 | 46.55862
2.605904 | 46.59768
2.612697 | 46.63443
2.620181 | 46.66692
2.62793 | 46.69612
2.635572 | 46.7259
2.642843 | 46.75936
2.649425 | 46.79591
2.655873 | 46.83266
2.662985 | 46.86631
2.670893 | 46.89628
2.67896 | 46.92452
2.686815 | 46.95411
2.694033 | 46.9866
2.700721 | 47.02083
2.707488 | 47.05332
2.714865 | 47.08097
2.722561 | 47.10505
2.730203 | 47.12768
2.737581 | 47.15243
2.74448 | 47.17951
2.750982 | 47.20736
2.757828 | 47.23269
2.765259 | 47.25425
2.772955 | 47.27311
2.780597 | 47.29206
2.787762 | 47.31449
2.794343 | 47.33925
2.800765 | 47.364
2.807771 | 47.38624
2.815573 | 47.40529
2.823322 | 47.4227
2.830911 | 47.44213
2.83813 | 47.46524
2.844923 | 47.49058
2.851717 | 47.51572
2.858988 | 47.5369
2.86679 | 47.5545
2.874698 | 47.57103
2.88234 | 47.58921
2.889452 | 47.60981
2.895927 | 47.63118
2.902668 | 47.64994
2.910098 | 47.66434
2.9179 | 47.67561
2.925543 | 47.68653
2.932655 | 47.70075
2.939368 | 47.71815
2.945843 | 47.73643
2.952796 | 47.75248
2.960545 | 47.76554
2.968506 | 47.77666
2.976255 | 47.78884
2.983738 | 47.80441
2.990585 | 47.82239
2.997325 | 47.8397
3.004437 | 47.85295
3.012186 | 47.86165
3.020041 | 47.86852
3.027578 | 47.87664
3.034636 | 47.88781
3.041058 | 47.90028
3.047586 | 47.91111
3.054911 | 47.91783
3.062606 | 47.92148
3.070249 | 47.9245
3.077573 | 47.93043
3.084208 | 47.94029
3.090709 | 47.95127
3.097556 | 47.96084
3.105092 | 47.96623
3.113 | 47.96925
3.120749 | 47.97288
3.128286 | 47.97926
3.135238 | 47.98864
3.141793 | 47.99821
3.148799 | 48.00469
3.156335 | 48.00668
3.16419 | 48.00563
3.171992 | 48.00361
3.179157 | 48.00294
3.185845 | 48.00124
3.192452 | 47.99312
3.199617 | 47.85078