## Parameter
PP/PS-75/25
Prüfnorm | ISO 527
Probentyp | ISO 527 Type 1A
Bemerkung | Getestet bei 23°C und 50% Luftfeuchtigkeit
Maschinendaten | Zwick Z005

## Ergebnisse
| Et | sY | eY | sM | eM | sB | eB | h | b | A0 | Bezeichnung Unterserie 1 | Probenbezeichnung
| MPa | MPa | % | MPa | % | MPa | % | mm | mm | mm²
Probe 1.6 | 1676.491 | 35.90475 | 6.823963 | 35.90475 | 6.823963 | 0.7491705 | 82.59966 | 4.03 | 9.82 | 39.5746 | PP/PS-75/25
Probe 1.7 | 1658.209 | 35.81211 | 6.823582 | 35.81211 | 6.823582 | 10.39388 | 55.62746 | 4.03 | 9.82 | 39.5746 | PP/PS-75/25
Probe 1.8 | 1658.116 | 35.82255 | 6.817592 | 35.82255 | 6.817592 | 0.357537 | 100.0207 | 4.03 | 9.82 | 39.5746 | PP/PS-75/25
Probe 1.9 | 1666.697 | 35.67852 | 6.809396 | 35.67852 | 6.809396 | 10.45128 | 50.02665 | 4.04 | 9.91 | 40.0364 | PP/PS-75/25
Probe 1.10 | 1654.787 | 35.67121 | 6.968977 | 35.67121 | 6.968977 | 7.896298 | 57.84578 | 4.04 | 9.91 | 40.0364 | PP/PS-75/25
Probe 1.11 | 1650.79 | 35.65416 | 6.789012 | 35.65416 | 6.789012 | 3.38251 | 66.37507 | 4.04 | 9.91 | 40.0364 | PP/PS-75/25

## Probe 1.6
Probe 1.6 | Probe 1.6
Dehnung | Standardkraft
% | MPa
0 | 0.1160783
0.0003569126 | 0.1162891
0.00055933 | 0.1162875
-5.245209e-06 | 0.1162661
0.0003199577 | 0.1164776
0.0002986491 | 0.1166356
0.0004421771 | 0.116811
-0.000346688 | 0.118836
0.0001496995 | 0.1254138
0.0001010621 | 0.1335416
0.001466724 | 0.1456516
0.002646955 | 0.1614446
0.003519329 | 0.1829995
0.004559787 | 0.2066643
0.005544933 | 0.2304894
0.006037714 | 0.2532905
0.006875637 | 0.2773378
0.007393482 | 0.3024214
0.008883598 | 0.3283934
0.01024212 | 0.3532427
0.01053633 | 0.3781659
0.01074089 | 0.4040022
0.0102561 | 0.431171
0.01051216 | 0.4580067
0.01074247 | 0.4862613
0.01165884 | 0.5125665
0.01245813 | 0.5386495
0.01361494 | 0.565004
0.01504521 | 0.5915559
0.01660709 | 0.6171578
0.01781826 | 0.6434259
0.01843362 | 0.669509
0.01971273 | 0.6952836
0.02084808 | 0.7213049
0.02198397 | 0.746475
0.02312933 | 0.7721139
0.02430915 | 0.7972222
0.02614926 | 0.8219851
0.02727841 | 0.8471428
0.02969389 | 0.8725102
0.03032498 | 0.8964958
0.03165256 | 0.9214191
0.03242217 | 0.9457254
0.0337063 | 0.9707474
0.0346831 | 0.9950537
0.03660094 | 1.020224
0.03746699 | 1.044826
0.0388255 | 1.069762
0.03997277 | 1.093056
0.04104041 | 1.11756
0.04250716 | 1.142126
0.04389213 | 1.166679
0.0457003 | 1.190874
0.04678367 | 1.214773
0.04852222 | 1.238882
0.04946225 | 1.26367
0.05099742 | 1.288198
0.05217068 | 1.311554
0.05373744 | 1.335501
0.05495862 | 1.35977
0.05582931 | 1.383324
0.05753436 | 1.406742
0.05871883 | 1.430666
0.05971208 | 1.45417
0.06128981 | 1.478674
0.0617657 | 1.501475
0.06373312 | 1.524683
0.06453361 | 1.547607
0.06635656 | 1.571075
0.06717362 | 1.593975
0.06826096 | 1.617676
0.07036047 | 1.640514
0.07158106 | 1.663772
0.07322615 | 1.686906
0.07343572 | 1.71046
0.07503431 | 1.733273
0.07617131 | 1.755815
0.07798329 | 1.779295
0.0791368 | 1.801652
0.08116771 | 1.825403
0.08243711 | 1.847587
0.08355726 | 1.871511
0.08403267 | 1.894374
0.08518435 | 1.917187
0.08670343 | 1.940642
0.08875437 | 1.962814
0.08982749 | 1.98622
0.09151937 | 2.009243
0.09226324 | 2.031933
0.09411733 | 2.05424
0.0954117 | 2.07756
0.09630983 | 2.099645
0.09837548 | 2.12178
0.09902985 | 2.144359
0.1008791 | 2.166531
0.1016588 | 2.189221
0.1034141 | 2.211825
0.1045168 | 2.23465
0.1061278 | 2.255884
0.1075626 | 2.279253
0.1084164 | 2.301339
0.1097544 | 2.32356
0.1109261 | 2.345571
0.1122824 | 2.368175
0.1133964 | 2.390285
0.1152093 | 2.412457
0.1162078 | 2.434098
0.1179227 | 2.456208
0.1182465 | 2.478586
0.1202902 | 2.50072
0.121184 | 2.522325
0.1233488 | 2.544089
0.1239149 | 2.565755
0.1251218 | 2.587915
0.1253769 | 2.609754
0.127381 | 2.625152
0.1282209 | 2.645979
0.129145 | 2.668607
0.1305007 | 2.688879
0.1324944 | 2.710384
0.1338772 | 2.731989
0.1351556 | 2.753877
0.1360161 | 2.776197
0.1372107 | 2.797616
0.1384905 | 2.81885
0.1393176 | 2.840775
0.1409326 | 2.863021
0.1419674 | 2.884847
0.1438063 | 2.9056
0.1454026 | 2.92755
0.1463413 | 2.948537
0.1481976 | 2.970302
0.1485614 | 2.991684
0.150681 | 3.010068
0.1513984 | 3.031709
0.152948 | 3.052536
0.1545065 | 3.074757
0.1559246 | 3.095597
0.1566513 | 3.11614
0.157808 | 3.13709
0.1586667 | 3.157695
0.1601386 | 3.179213
0.1614773 | 3.200102
0.1631837 | 3.221694
0.1649137 | 3.241965
0.1661866 | 3.263311
0.1666668 | 3.284693
0.1681745 | 3.305569
0.1689434 | 3.327112
0.1708527 | 3.347026
0.1730337 | 3.369247
0.1740952 | 3.390049
0.1752187 | 3.411518
0.1761068 | 3.432172
0.1770932 | 3.452308
0.1774289 | 3.473986
0.1795346 | 3.480316
0.1807192 | 3.500587
0.1816697 | 3.521649
0.1830187 | 3.541354
0.1833197 | 3.561317
0.1843897 | 3.582329
0.1853863 | 3.601984
0.1873379 | 3.622885
0.1874879 | 3.642824
0.1896303 | 3.654101
0.1898017 | 3.674829
0.1914029 | 3.695582
0.1931794 | 3.715435
0.1943465 | 3.735422
0.1953714 | 3.755879
0.1972904 | 3.775744
0.197952 | 3.796188
0.1990134 | 3.816164
0.200944 | 3.835856
0.2020107 | 3.855819
0.2034929 | 3.875869
0.203856 | 3.895647
0.2049371 | 3.915783
0.2065001 | 3.934661
0.2076913 | 3.954574
0.2089882 | 3.975216
0.2104949 | 3.994045
0.2118396 | 4.014427
0.2135254 | 4.034218
0.2146875 | 4.0537
0.2151467 | 4.07412
0.2169739 | 4.093762
0.2183461 | 4.113343
0.2198027 | 4.133442
0.2214773 | 4.153048
0.2226291 | 4.173603
0.2234774 | 4.192308
0.2247002 | 4.212851
0.2256746 | 4.232679
0.2264626 | 4.252407
0.2283294 | 4.271778
0.2289653 | 4.290804
0.2309434 | 4.310878
0.2316308 | 4.330064
0.2325177 | 4.349769
0.233941 | 4.369744
0.235648 | 4.38856
0.2369068 | 4.408338
0.2380159 | 4.427388
0.2389224 | 4.446587
0.240464 | 4.466649
0.2421597 | 4.485724
0.2435301 | 4.504799
0.2433655 | 4.523744
0.2453697 | 4.537131
0.2460022 | 4.555676
0.2470285 | 4.574948
0.2479416 | 4.593727
0.2487415 | 4.613012
0.2501442 | 4.626645
0.2507471 | 4.645239
0.2521061 | 4.66498
0.2527355 | 4.671014
0.2542299 | 4.690002
0.2556538 | 4.709324
0.2572916 | 4.736518
0.2589999 | 4.765241
0.2605258 | 4.793175
0.2625227 | 4.827919
0.264586 | 4.869573
0.2670075 | 4.916557
0.2697474 | 4.967193
0.2711738 | 4.994239
0.2726333 | 5.022074
0.274126 | 5.051093
0.2756917 | 5.081495
0.2774034 | 5.113278
0.2791415 | 5.145456
0.2809593 | 5.178819
0.2829098 | 5.213366
0.2849797 | 5.249098
0.2869434 | 5.285619
0.2889337 | 5.323325
0.2909903 | 5.362215
0.2932062 | 5.402092
0.2954485 | 5.442759
0.2977573 | 5.485202
0.3001456 | 5.529225
0.3026003 | 5.575222
0.3052009 | 5.622996
0.3080138 | 5.671954
0.3109992 | 5.721899
0.3141306 | 5.773226
0.3173018 | 5.825738
0.3204332 | 5.879434
0.3234186 | 5.93392
0.3265499 | 5.989195
0.3298007 | 6.044865
0.3329984 | 6.100141
0.3362758 | 6.155811
0.3397256 | 6.211876
0.3431754 | 6.269915
0.3464925 | 6.329139
0.3497964 | 6.390336
0.3533789 | 6.453113
0.3572002 | 6.517075
0.3612869 | 6.582221
0.3655328 | 6.648157
0.3697522 | 6.715672
0.3739982 | 6.783581
0.3782441 | 6.851491
0.3824369 | 6.919006
0.3865767 | 6.986521
0.3907165 | 7.054431
0.3947501 | 7.12392
0.3987307 | 7.194593
0.4029766 | 7.266056
0.407594 | 7.337914
0.4126892 | 7.410167
0.41797 | 7.483209
0.4230121 | 7.556647
0.4279214 | 7.631268
0.4326715 | 7.70589
0.4373951 | 7.780907
0.4421718 | 7.855923
0.4469485 | 7.932124
0.4517782 | 8.00872
0.4570856 | 8.086106
0.4628441 | 8.163491
0.4688946 | 8.240482
0.4748389 | 8.315893
0.4805444 | 8.390515
0.4861967 | 8.464347
0.4917164 | 8.537389
0.4970504 | 8.608853
0.5025701 | 8.677947
0.5087001 | 8.745856
0.5152017 | 8.812582
0.5217564 | 8.877728
0.5282314 | 8.944058
0.5344411 | 9.013547
0.5403323 | 9.086589
0.5461439 | 9.162001
0.5520617 | 9.237807
0.5586694 | 9.312824
0.5659405 | 9.38784
0.5731055 | 9.462462
0.5800052 | 9.538663
0.5865863 | 9.614469
0.592796 | 9.690275
0.5991384 | 9.764897
0.6060911 | 9.837939
0.6138399 | 9.909403
0.6217479 | 9.980866
0.6293375 | 10.0547
0.6365556 | 10.13129
0.6434021 | 10.21065
0.6500895 | 10.29041
0.6573606 | 10.37016
0.6652156 | 10.44952
0.6731236 | 10.52928
0.6806071 | 10.61022
0.6874536 | 10.69273
0.6938756 | 10.77525
0.7006425 | 10.85461
0.708179 | 10.93081
0.716034 | 11.00464
0.7236236 | 11.0769
0.7305763 | 11.15112
0.7371575 | 11.22535
0.7436325 | 11.29839
0.7505321 | 11.36907
0.7581217 | 11.43737
0.7660298 | 11.50449
0.7737786 | 11.57319
0.7811028 | 11.64465
0.7879494 | 11.7173
0.7946367 | 11.79034
0.8018548 | 11.86141
0.8097097 | 11.93209
0.8175647 | 12.00276
0.8251012 | 12.07541
0.8320539 | 12.14963
0.8385555 | 12.22426
0.8451897 | 12.29809
0.852567 | 12.36955
0.8603689 | 12.43904
0.8681177 | 12.50892
0.875442 | 12.58078
0.8822354 | 12.65501
0.8886839 | 12.73002
0.8954774 | 12.80346
0.9031732 | 12.87532
0.9112935 | 12.94599
0.9192015 | 13.01785
0.926685 | 13.09129
0.9335315 | 13.1667
0.9401127 | 13.24172
0.9471716 | 13.31436
0.9549734 | 13.38504
0.9628284 | 13.45413
0.9703649 | 13.52481
0.9773707 | 13.59745
0.9839784 | 13.6705
0.9906392 | 13.74314
0.9978573 | 13.81303
1.005659 | 13.88094
1.013355 | 13.94885
1.020573 | 14.01873
1.027287 | 14.09059
1.033709 | 14.16363
1.040423 | 14.23509
1.047906 | 14.30419
1.055814 | 14.37289
1.06351 | 14.44238
1.070887 | 14.51542
1.077734 | 14.59044
1.084474 | 14.66624
1.091586 | 14.74086
1.099388 | 14.81312
1.107296 | 14.88418
1.114886 | 14.95683
1.122104 | 15.03145
1.128738 | 15.10765
1.135266 | 15.18228
1.142431 | 15.25413
1.15018 | 15.32402
1.157929 | 15.39311
1.165253 | 15.46379
1.172046 | 15.53683
1.178628 | 15.61066
1.185341 | 15.6841
1.192825 | 15.75517
1.200945 | 15.82466
1.2088 | 15.89454
1.21639 | 15.9664
1.223396 | 16.04023
1.230136 | 16.11406
1.237089 | 16.18592
1.244731 | 16.25462
1.252586 | 16.32174
1.260176 | 16.38965
1.267341 | 16.45993
1.273975 | 16.531
1.280424 | 16.60167
1.287482 | 16.66997
1.295284 | 16.7363
1.303086 | 16.80184
1.310464 | 16.86896
1.31723 | 16.93845
1.323732 | 17.00992
1.330446 | 17.0798
1.337717 | 17.14692
1.345625 | 17.21286
1.353427 | 17.27958
1.360857 | 17.34789
1.367863 | 17.41856
1.374497 | 17.49002
1.381344 | 17.55991
1.38888 | 17.62742
1.396789 | 17.69296
1.40459 | 17.75929
1.412021 | 17.8276
1.418682 | 17.89788
1.425263 | 17.96815
1.432162 | 18.03567
1.439911 | 18.10042
1.447819 | 18.16438
1.455356 | 18.23032
1.462255 | 18.29783
1.468704 | 18.36732
1.475232 | 18.43642
1.482609 | 18.50354
1.490517 | 18.56868
1.498478 | 18.63383
1.506015 | 18.70095
1.513339 | 18.77044
1.520133 | 18.84072
1.526926 | 18.90941
1.53441 | 18.97535
1.542371 | 19.03931
1.55012 | 19.10327
1.557497 | 19.16881
1.564051 | 19.23633
1.57042 | 19.30345
1.577267 | 19.36859
1.58491 | 19.43098
1.592765 | 19.49257
1.600195 | 19.55495
1.607095 | 19.6201
1.613755 | 19.68722
1.620336 | 19.75394
1.627448 | 19.8183
1.635303 | 19.88068
1.643211 | 19.94267
1.650801 | 20.00703
1.65786 | 20.07296
1.664574 | 20.13969
1.671341 | 20.20562
1.678665 | 20.26958
1.686573 | 20.33157
1.694269 | 20.39316
1.701699 | 20.45633
1.708599 | 20.52148
1.715153 | 20.58702
1.722 | 20.65098
1.729589 | 20.71218
1.737444 | 20.77219
1.745087 | 20.8326
1.752252 | 20.89498
1.758939 | 20.95934
1.765388 | 21.0237
1.772394 | 21.08647
1.780196 | 21.14728
1.788104 | 21.20729
1.795799 | 21.26809
1.80323 | 21.33166
1.809997 | 21.39641
1.816764 | 21.46037
1.824141 | 21.52157
1.832049 | 21.58079
1.839851 | 21.63923
1.847334 | 21.69845
1.854234 | 21.75925
1.860682 | 21.82006
1.867396 | 21.87968
1.874774 | 21.93653
1.882469 | 21.99181
1.889953 | 22.04787
1.897065 | 22.10551
1.903752 | 22.16553
1.910201 | 22.22554
1.9171 | 22.28437
1.924849 | 22.34122
1.932757 | 22.39768
1.940453 | 22.45493
1.94783 | 22.51455
1.954677 | 22.57536
1.96139 | 22.63497
1.968715 | 22.69262
1.976463 | 22.74829
1.984159 | 22.80317
1.991537 | 22.85884
1.998595 | 22.91648
2.00515 | 22.97492
2.011864 | 23.03217
2.019241 | 23.08705
2.027043 | 23.14035
2.034845 | 23.19365
2.042116 | 23.24853
2.048883 | 23.30538
2.055438 | 23.36263
2.062284 | 23.4183
2.070033 | 23.472
2.077994 | 23.52412
2.08569 | 23.57742
2.093067 | 23.63269
2.099861 | 23.68915
2.106601 | 23.74522
2.113819 | 23.7997
2.121568 | 23.85143
2.129476 | 23.90236
2.137066 | 23.95369
2.144178 | 24.00699
2.150759 | 24.06147
2.157313 | 24.11398
2.164531 | 24.16353
2.172333 | 24.21151
2.179976 | 24.25888
2.187247 | 24.30784
2.193828 | 24.35877
2.200224 | 24.41089
2.206991 | 24.46222
2.214474 | 24.51177
2.222435 | 24.55954
2.230131 | 24.60771
2.237721 | 24.65805
2.244779 | 24.71017
2.251387 | 24.76307
2.258393 | 24.81361
2.265983 | 24.86178
2.273891 | 24.90797
2.281639 | 24.95456
2.288698 | 25.00313
2.295386 | 25.05288
2.301861 | 25.10223
2.308919 | 25.14921
2.316774 | 25.19402
2.324576 | 25.23825
2.332007 | 25.28404
2.338959 | 25.33202
2.345381 | 25.38117
2.352228 | 25.42914
2.359764 | 25.47514
2.367672 | 25.51916
2.37558 | 25.56319
2.383064 | 25.60958
2.39007 | 25.65735
2.396677 | 25.70552
2.403577 | 25.75211
2.411273 | 25.79613
2.419128 | 25.83857
2.426877 | 25.88141
2.434095 | 25.92603
2.440729 | 25.97203
2.447204 | 26.01743
2.454316 | 26.06027
2.462118 | 26.10074
2.469867 | 26.14002
2.477138 | 26.18049
2.483931 | 26.22333
2.490459 | 26.26696
2.496987 | 26.3098
2.504259 | 26.35086
2.512114 | 26.39074
2.519968 | 26.43061
2.527399 | 26.47266
2.534458 | 26.51649
2.541172 | 26.56091
2.548124 | 26.60414
2.555767 | 26.64481
2.563675 | 26.68389
2.571371 | 26.72338
2.578695 | 26.76404
2.585409 | 26.80589
2.591937 | 26.84775
2.59889 | 26.88742
2.606532 | 26.92513
2.614228 | 26.96205
2.621765 | 26.99955
2.628823 | 27.03963
2.635458 | 27.08109
2.642039 | 27.12235
2.649204 | 27.16202
2.657218 | 27.19973
2.665232 | 27.23684
2.672875 | 27.27573
2.680146 | 27.31601
2.686807 | 27.35707
2.693653 | 27.39714
2.70119 | 27.43465
2.708939 | 27.47018
2.716581 | 27.50532
2.723906 | 27.54204
2.730699 | 27.58034
2.737201 | 27.61844
2.744047 | 27.65496
2.751584 | 27.68931
2.759386 | 27.72248
2.766922 | 27.75623
2.773981 | 27.79216
2.780509 | 27.82947
2.786958 | 27.86659
2.79407 | 27.90232
2.801964 | 27.93625
2.809819 | 27.96961
2.817302 | 28.00455
2.824414 | 28.04166
2.831208 | 28.07937
2.838054 | 28.11629
2.845432 | 28.15123
2.853286 | 28.18439
2.861035 | 28.21736
2.868519 | 28.25132
2.875418 | 28.28705
2.881973 | 28.32298
2.888766 | 28.35733
2.896303 | 28.38931
2.904158 | 28.4203
2.911694 | 28.45169
2.918859 | 28.48525
2.925388 | 28.52059
2.931889 | 28.55592
2.939001 | 28.59027
2.946909 | 28.62245
2.95487 | 28.65404
2.962619 | 28.68661
2.970049 | 28.72135
2.976763 | 28.75728
2.98353 | 28.79242
2.990908 | 28.82519
2.998709 | 28.85559
3.006511 | 28.88521
3.013942 | 28.916
3.020841 | 28.94838
3.027237 | 28.98154
3.033818 | 29.01313
3.041195 | 29.04274
3.048997 | 29.07077
3.056746 | 29.0992
3.063911 | 29.12921
3.070572 | 29.16139
3.077073 | 29.19396
3.08392 | 29.22535
3.091563 | 29.25476
3.099524 | 29.28299
3.107166 | 29.31221
3.114544 | 29.3434
3.121337 | 29.37617
3.127971 | 29.40874
3.135136 | 29.43954
3.142832 | 29.46856
3.150687 | 29.49639
3.158383 | 29.52541
3.165389 | 29.55641
3.17197 | 29.58819
3.178604 | 29.61958
3.185928 | 29.6484
3.193836 | 29.67545
3.201585 | 29.70229
3.208909 | 29.73072
3.215623 | 29.76073
3.222045 | 29.79172
3.228945 | 29.82173
3.236534 | 29.84996
3.244495 | 29.87681
3.252244 | 29.90425
3.259781 | 29.93366
3.266787 | 29.96505
3.273421 | 29.99644
3.28048 | 30.02566
3.288335 | 30.0527
3.296243 | 30.07856
3.303938 | 30.10501
3.310891 | 30.13324
3.31734 | 30.16207
3.323894 | 30.1903
3.331059 | 30.21655
3.338861 | 30.24074
3.346451 | 30.26472
3.353669 | 30.29058
3.360462 | 30.31842
3.366964 | 30.34744
3.373731 | 30.37547
3.38132 | 30.40153
3.389228 | 30.4268
3.396977 | 30.45246
3.404461 | 30.4797
3.41136 | 30.50852
3.417968 | 30.53774
3.425027 | 30.56558
3.432722 | 30.59075
3.440524 | 30.61513
3.448061 | 30.6399
3.455279 | 30.66655
3.461913 | 30.69439
3.468494 | 30.72203
3.475606 | 30.74749
3.483408 | 30.77138
3.49121 | 30.79457
3.498747 | 30.81876
3.505646 | 30.84541
3.512174 | 30.87305
3.518888 | 30.90009
3.526319 | 30.92536
3.53428 | 30.94915
3.542082 | 30.97284
3.549618 | 30.9985
3.556624 | 31.02594
3.563364 | 31.05358
3.57037 | 31.08003
3.578066 | 31.10422
3.585921 | 31.12702
3.593563 | 31.15011
3.600835 | 31.17449
3.607469 | 31.19996
3.613997 | 31.22543
3.621056 | 31.24912
3.628645 | 31.27014
3.636341 | 31.29087
3.643771 | 31.31239
3.650565 | 31.33637
3.656934 | 31.36134
3.663488 | 31.38592
3.670813 | 31.40922
3.678827 | 31.43103
3.686682 | 31.45294
3.694165 | 31.47653
3.701224 | 31.502
3.707991 | 31.52826
3.714997 | 31.55323
3.72264 | 31.57583
3.730388 | 31.59715
3.738031 | 31.61897
3.745249 | 31.64187
3.752016 | 31.66644
3.758464 | 31.69092
3.765417 | 31.71382
3.77306 | 31.73495
3.780968 | 31.75508
3.788557 | 31.7765
3.795563 | 31.80009
3.802144 | 31.82467
3.808779 | 31.84895
3.816156 | 31.87146
3.824117 | 31.89199
3.831972 | 31.91232
3.839615 | 31.93423
3.846621 | 31.95792
3.853228 | 31.9826
3.860075 | 32.00629
3.867558 | 32.02741
3.875466 | 32.04706
3.883321 | 32.0668
3.890752 | 32.08822
3.897545 | 32.11131
3.903941 | 32.13451
3.910787 | 32.15573
3.91843 | 32.17508
3.926232 | 32.19275
3.933768 | 32.21091
3.940721 | 32.23134
3.947196 | 32.25345
3.953671 | 32.27536
3.960677 | 32.29619
3.968479 | 32.31514
3.976387 | 32.33399
3.983923 | 32.35393
3.9913 | 32.37614
3.998014 | 32.39944
4.004808 | 32.42263
4.012185 | 32.44316
4.019987 | 32.46231
4.027842 | 32.48087
4.035325 | 32.50071
4.042119 | 32.52193
4.048594 | 32.54384
4.055334 | 32.56467
4.062818 | 32.58303
4.070673 | 32.6006
4.078262 | 32.61837
4.085533 | 32.6386
4.092115 | 32.66022
4.098616 | 32.68203
4.105781 | 32.70256
4.113583 | 32.72132
4.121597 | 32.73918
4.129346 | 32.75813
4.13667 | 32.77896
4.143384 | 32.80077
4.150045 | 32.82219
4.157422 | 32.84114
4.16533 | 32.85822
4.173132 | 32.8752
4.180563 | 32.89336
4.187356 | 32.9133
4.193778 | 32.93334
4.200625 | 32.95229
4.208108 | 32.96927
4.215963 | 32.98476
4.223499 | 33.00026
4.230611 | 33.01773
4.237272 | 33.03708
4.243668 | 33.05652
4.250567 | 33.07478
4.258263 | 33.09117
4.266118 | 33.10735
4.273761 | 33.12453
4.281085 | 33.14397
4.287852 | 33.16451
4.294566 | 33.18484
4.30189 | 33.20369
4.309745 | 33.22057
4.3176 | 33.23686
4.325136 | 33.25383
4.332195 | 33.27249
4.33867 | 33.29174
4.345358 | 33.3101
4.352682 | 33.32628
4.360431 | 33.34109
4.368073 | 33.35609
4.375344 | 33.37278
4.382058 | 33.39123
4.388586 | 33.41058
4.395486 | 33.42894
4.403182 | 33.44562
4.411249 | 33.46141
4.419157 | 33.4779
4.42664 | 33.49576
4.43354 | 33.51531
4.440201 | 33.53446
4.447472 | 33.55163
4.455168 | 33.56663
4.462917 | 33.58075
4.4704 | 33.59575
4.477406 | 33.61224
4.483828 | 33.62931
4.490462 | 33.6456
4.49768 | 33.66031
4.505429 | 33.67334
4.513072 | 33.68597
4.520449 | 33.70048
4.527242 | 33.71726
4.533638 | 33.73443
4.540405 | 33.75082
4.547994 | 33.76533
4.555955 | 33.77885
4.563757 | 33.79297
4.571135 | 33.80906
4.577928 | 33.82633
4.584509 | 33.844
4.591515 | 33.86019
4.599317 | 33.8742
4.607225 | 33.88733
4.614815 | 33.90135
4.622139 | 33.91694
4.628693 | 33.93402
4.635195 | 33.9504
4.642413 | 33.96472
4.650215 | 33.97745
4.658123 | 33.98969
4.6655 | 34.00301
4.672294 | 34.01871
4.678689 | 34.03529
4.685377 | 34.05108
4.69286 | 34.0652
4.700874 | 34.07793
4.708729 | 34.09096
4.716372 | 34.10586
4.723378 | 34.12225
4.730118 | 34.13903
4.737124 | 34.15453
4.744766 | 34.16736
4.752674 | 34.17881
4.760317 | 34.19085
4.767535 | 34.20427
4.77401 | 34.21898
4.780353 | 34.2332
4.787411 | 34.24553
4.795213 | 34.25644
4.802962 | 34.26671
4.810339 | 34.27791
4.817133 | 34.29143
4.823688 | 34.30624
4.830375 | 34.32055
4.837699 | 34.33328
4.845607 | 34.34463
4.853515 | 34.35589
4.860999 | 34.36862
4.868111 | 34.38313
4.874692 | 34.39823
4.881459 | 34.41215
4.888889 | 34.42434
4.896744 | 34.4353
4.904546 | 34.4464
4.911817 | 34.45894
4.918611 | 34.47285
4.925192 | 34.48697
4.932144 | 34.4996
4.939946 | 34.51041
4.947695 | 34.52018
4.955285 | 34.53094
4.962291 | 34.54318
4.968845 | 34.55661
4.975453 | 34.56963
4.982724 | 34.58178
4.990526 | 34.59229
4.998381 | 34.60295
5.00597 | 34.61464
5.013295 | 34.62807
5.020088 | 34.64228
5.026935 | 34.65551
5.034524 | 34.66661
5.042379 | 34.67634
5.050181 | 34.68576
5.057505 | 34.69632
5.06414 | 34.70827
5.070562 | 34.71957
5.077461 | 34.72969
5.085051 | 34.73822
5.092747 | 34.74597
5.100124 | 34.75426
5.107023 | 34.76458
5.113711 | 34.77667
5.120292 | 34.78866
5.127404 | 34.79937
5.135259 | 34.8084
5.143114 | 34.81758
5.150757 | 34.828
5.157922 | 34.83989
5.164688 | 34.85228
5.171535 | 34.86412
5.178912 | 34.87434
5.186767 | 34.88278
5.19441 | 34.89102
5.201734 | 34.9005
5.208528 | 34.91175
5.215082 | 34.9234
5.221982 | 34.93371
5.229572 | 34.94215
5.237373 | 34.9497
5.245069 | 34.95804
5.252234 | 34.96781
5.258921 | 34.97907
5.265423 | 34.99027
5.272535 | 35.00024
5.28039 | 35.00863
5.288298 | 35.01618
5.295941 | 35.02501
5.303159 | 35.03563
5.309952 | 35.04762
5.316693 | 35.05843
5.324123 | 35.0678
5.331925 | 35.07535
5.339727 | 35.08271
5.347263 | 35.09105
5.354216 | 35.10048
5.360718 | 35.11044
5.367458 | 35.11903
5.374835 | 35.12574
5.382584 | 35.13085
5.390121 | 35.13638
5.397232 | 35.14373
5.403761 | 35.15286
5.410103 | 35.16234
5.417056 | 35.17063
5.424804 | 35.17774
5.432713 | 35.1841
5.440408 | 35.19195
5.447786 | 35.20123
5.454685 | 35.21179
5.461373 | 35.22206
5.468697 | 35.23069
5.476499 | 35.23721
5.484247 | 35.24303
5.491784 | 35.24984
5.498843 | 35.25828
5.505238 | 35.26761
5.511819 | 35.2757
5.519197 | 35.28217
5.526999 | 35.28755
5.534854 | 35.29303
5.542125 | 35.30003
5.548839 | 35.30887
5.555367 | 35.31859
5.562266 | 35.32708
5.570121 | 35.33374
5.578082 | 35.33902
5.585884 | 35.34514
5.593315 | 35.35314
5.600108 | 35.36222
5.606716 | 35.3711
5.613828 | 35.37841
5.621524 | 35.38386
5.629432 | 35.38852
5.636968 | 35.39398
5.644133 | 35.40108
5.650661 | 35.40923
5.657242 | 35.41653
5.664567 | 35.42184
5.672368 | 35.42549
5.680117 | 35.42899
5.687335 | 35.43353
5.69389 | 35.44005
5.700312 | 35.44711
5.707105 | 35.45367
5.714483 | 35.45865
5.722391 | 35.46275
5.73014 | 35.46751
5.737676 | 35.47388
5.744629 | 35.48202
5.751237 | 35.49061
5.758402 | 35.49787
5.766044 | 35.5031
5.773899 | 35.50722
5.781701 | 35.51178
5.788866 | 35.5179
5.795421 | 35.52506
5.801922 | 35.53143
5.808981 | 35.53658
5.816836 | 35.5397
5.824532 | 35.54269
5.831909 | 35.54686
5.838809 | 35.55323
5.845337 | 35.56053
5.85213 | 35.56744
5.85972 | 35.57292
5.867681 | 35.57699
5.875589 | 35.58148
5.883126 | 35.58703
5.890184 | 35.59414
5.896872 | 35.6013
5.903931 | 35.60724
5.911467 | 35.61114
5.919216 | 35.6142
5.926752 | 35.61758
5.933917 | 35.62232
5.940499 | 35.62827
5.947133 | 35.63362
5.954298 | 35.63762
5.9621 | 35.64001
5.969849 | 35.6418
5.977173 | 35.64469
5.984019 | 35.64926
5.990415 | 35.65459
5.997049 | 35.6593
6.004373 | 35.66275
6.012281 | 35.66494
6.019977 | 35.66755
6.027461 | 35.67177
6.034413 | 35.67792
6.041154 | 35.68443
6.048053 | 35.69026
6.055696 | 35.69416
6.063604 | 35.69717
6.0713 | 35.70032
6.07873 | 35.70459
6.08547 | 35.71002
6.091972 | 35.71533
6.099031 | 35.71891
6.106674 | 35.72078
6.114369 | 35.72197
6.1218 | 35.72413
6.128805 | 35.7282
6.13528 | 35.73351
6.141888 | 35.73884
6.149159 | 35.74288
6.157227 | 35.74555
6.165241 | 35.74804
6.17299 | 35.75202
6.180208 | 35.75739
6.186842 | 35.76364
6.193688 | 35.7683
6.201278 | 35.77084
6.20908 | 35.77195
6.216776 | 35.77292
6.223994 | 35.77541
6.230628 | 35.77917
6.237077 | 35.78314
6.243976 | 35.78559
6.251566 | 35.78632
6.259368 | 35.78605
6.266904 | 35.7867
6.274016 | 35.78954
6.280412 | 35.79356
6.28694 | 35.79761
6.294158 | 35.79982
6.302013 | 35.80095
6.309868 | 35.80148
6.317404 | 35.80364
6.324516 | 35.80758
6.331203 | 35.8123
6.33797 | 35.81647
6.345348 | 35.819
6.353203 | 35.82028
6.360951 | 35.82131
6.368435 | 35.82385
6.375388 | 35.8276
6.381942 | 35.83165
6.388789 | 35.83441
6.396431 | 35.83511
6.404286 | 35.83505
6.411876 | 35.83544
6.418935 | 35.83757
6.425436 | 35.84065
6.431931 | 35.84415
6.43899 | 35.84644
6.446951 | 35.84737
6.454859 | 35.84807
6.462555 | 35.84968
6.469879 | 35.85353
6.476672 | 35.85799
6.483519 | 35.86196
6.490896 | 35.86364
6.498751 | 35.86403
6.506606 | 35.86376
6.51409 | 35.86444
6.520883 | 35.86652
6.527252 | 35.86898
6.533913 | 35.87026
6.541343 | 35.86956
6.549145 | 35.86787
6.556735 | 35.86642
6.563847 | 35.86699
6.570375 | 35.8693
6.576929 | 35.87179
6.583882 | 35.87371
6.591578 | 35.87396
6.599539 | 35.87346
6.607182 | 35.87377
6.614665 | 35.87587
6.621512 | 35.87898
6.628093 | 35.88224
6.635205 | 35.8839
6.642794 | 35.8837
6.650596 | 35.88325
6.658186 | 35.88351
6.665245 | 35.88558
6.671826 | 35.88849
6.67854 | 35.89071
6.68597 | 35.89111
6.693931 | 35.89045
6.701627 | 35.88973
6.708951 | 35.89031
6.715612 | 35.89245
6.722087 | 35.89465
6.729093 | 35.89604
6.736735 | 35.89602
6.744643 | 35.89518
6.75218 | 35.89519
6.759557 | 35.89708
6.766563 | 35.90002
6.77333 | 35.90274
6.780548 | 35.90388
6.788456 | 35.90329
6.796364 | 35.90232
6.803901 | 35.90213
6.810853 | 35.90297
6.817275 | 35.90436
6.823963 | 35.90475
6.83134 | 35.90343
6.839089 | 35.90093
6.846572 | 35.89832
6.853631 | 35.89724
6.860345 | 35.8979
6.866873 | 35.8995
6.873666 | 35.90001
6.881203 | 35.89939
6.889111 | 35.89813
6.896966 | 35.89763
6.904343 | 35.89865
6.911242 | 35.90072
6.917956 | 35.90284
6.925068 | 35.90378
6.932817 | 35.90297
6.940619 | 35.90126
6.948102 | 35.90015
6.955214 | 35.90071
6.961875 | 35.90213
6.96843 | 35.90327
6.975648 | 35.9027
6.983397 | 35.90103
6.991145 | 35.89884
6.998629 | 35.89806
7.005635 | 35.89904
7.012136 | 35.90097
7.018903 | 35.9024
7.026493 | 35.90183
7.034454 | 35.90005576
7.042309 | 35.89866
7.049845 | 35.8988
7.056692 | 35.90021
7.063247 | 35.9023
7.070305 | 35.9031
7.078001 | 35.90184
7.085803 | 35.89973
7.093446 | 35.89763
7.10077 | 35.89717
7.107431 | 35.8979
7.113985 | 35.89816
7.120991 | 35.89671
7.128687 | 35.89379
7.136436 | 35.89027
7.143866 | 35.88748
7.150633 | 35.88695
7.156949 | 35.88706
7.163557 | 35.88709
7.170987 | 35.8856
7.178842 | 35.88317
7.186644 | 35.88082
7.194127 | 35.88023
7.201292 | 35.88119
7.20798 | 35.88262
7.214932 | 35.88318
7.222522 | 35.88171
7.23043 | 35.87926
7.238126 | 35.877
7.245397 | 35.87625
7.252031 | 35.87666
7.258426 | 35.8769
7.265485 | 35.87585
7.273181 | 35.873
7.281036 | 35.86982
7.288519 | 35.86721
7.295472 | 35.86706
7.302 | 35.86785
7.308688 | 35.86856
7.316118 | 35.86756
7.324132 | 35.86547
7.33204 | 35.86323
7.339736 | 35.86214
7.346742 | 35.8626
7.353429 | 35.86352
7.360276 | 35.86393
7.367706 | 35.86209
7.375561 | 35.85861
7.383204 | 35.85556
7.390634 | 35.85407
7.397427 | 35.85372
7.40377 | 35.85307
7.410669 | 35.85142
7.418471 | 35.84814
7.426273 | 35.84394
7.433757 | 35.84034
7.440656 | 35.83845
7.447131 | 35.838
7.453712 | 35.83704
7.460824 | 35.83512
7.468626 | 35.83167
7.476375 | 35.82865
7.483859 | 35.82635
7.491183 | 35.82602
7.497897 | 35.8268
7.50469 | 35.82695
7.512227 | 35.82532
7.519975 | 35.82261
7.52783 | 35.81995
7.535261 | 35.81825
7.542107 | 35.81772
7.548609 | 35.81716
7.555455 | 35.81602
7.563098 | 35.81303
7.570847 | 35.80896
7.578277 | 35.80548
7.585442 | 35.80394
7.591997 | 35.80351
7.598578 | 35.80328
7.605743 | 35.80212
7.613651 | 35.79976
7.621612 | 35.79709
7.629361 | 35.79522
7.636738393 | 35.7948
7.643532 | 35.79522
7.650246 | 35.7952
7.657676 | 35.79272
7.665478 | 35.78922
7.673227 | 35.78529
7.680551 | 35.78257
7.687265 | 35.78116
7.693634 | 35.78024
7.700533 | 35.77779
7.708123 | 35.77418
7.715925 | 35.76962
7.723461 | 35.76525
7.73052 | 35.76285
7.737208 | 35.76186
7.743709 | 35.7607
7.750768 | 35.75852
7.758464 | 35.7547
7.766266 | 35.7504
7.773908 | 35.74728
7.781073 | 35.74602
7.787787 | 35.74545
7.794501 | 35.74501
7.801772 | 35.74295
7.80968 | 35.7394
7.817429 | 35.73577
7.825019 | 35.7328
7.832024 | 35.73159
7.838553 | 35.73098
7.845266 | 35.7294
7.852697 | 35.72568
7.860552 | 35.72121
7.868301 | 35.7165
7.875519 | 35.71376
7.8821 | 35.71261
7.888522 | 35.71198
7.895421 | 35.71063
7.90317 | 35.70786
7.911237 | 35.70425
7.919092 | 35.7016
7.926682 | 35.70066
7.933476 | 35.70068
7.940216 | 35.70052
7.947487 | 35.69874
7.955289 | 35.69455
7.963091 | 35.69001
7.970521 | 35.68591
7.977474 | 35.68353
7.983869 | 35.68166
7.990477 | 35.67939
7.997748 | 35.67514
8.005497 | 35.66996
8.01314 | 35.66478
8.020517 | 35.66093
8.027204 | 35.65919
8.0336 | 35.65783
8.040446 | 35.6557
8.048036 | 35.6521
8.055997 | 35.64766
8.063746 | 35.64366
8.071123 | 35.64153
8.07789 | 35.64055
8.084551 | 35.63945
8.09161 | 35.63755
8.099359 | 35.63385
8.10716 | 35.6298
8.114803 | 35.62637
8.122074 | 35.62432
8.128655 | 35.62314
8.135237 | 35.62145
8.142508 | 35.61837
8.150257 | 35.61365
8.158111 | 35.60882
8.165489 | 35.60502
8.172256 | 35.60306
8.178704 | 35.60184
8.185418 | 35.60011
8.193008 | 35.59666
8.200969 | 35.59229
8.208771 | 35.58847
8.216307 | 35.58624
8.223313 | 35.58529
8.23 | 35.58461
8.237059 | 35.58271
8.244808 | 35.57908
8.252716 | 35.57397
8.260306 | 35.56941
8.267524 | 35.56639
8.274052 | 35.5646
8.280474 | 35.56188
8.28748 | 35.55764
8.295281 | 35.55209
8.302924 | 35.54671
8.310248 | 35.54209
8.317015 | 35.53927
8.323543 | 35.53747
8.33031 | 35.53545
8.337635 | 35.53193
8.345649 | 35.52736
8.353451 | 35.52324
8.360987 | 35.52035
8.368046 | 35.51902
8.374627 | 35.51805
8.381633 | 35.51586
8.389169 | 35.51209
8.396971 | 35.50725
8.40472 | 35.50278
8.411885 | 35.49992
8.418546 | 35.49814
8.425048 | 35.49617
8.432106 | 35.49294
8.439961 | 35.48837
8.447816 | 35.48312
8.4553 | 35.47904
8.462199 | 35.47635
8.468727 | 35.47482
8.475468 | 35.47283
8.483004 | 35.46952
8.490806 | 35.46485
8.498555 | 35.46051
8.506039 | 35.45756
8.526684 | 35.45303
8.550143 | 35.44007
8.570497 | 35.43198
8.592894 | 35.41547
8.613567 | 35.40373
8.635221 | 35.39221
8.65783 | 35.38202
8.67898 | 35.37503
8.701908 | 35.36149
8.72197 | 35.35354
8.744951 | 35.33809
8.765358 | 35.33092
8.788446 | 35.31871
8.810073 | 35.31096
8.832019 | 35.3
8.854098 | 35.28723
8.874824 | 35.27503
8.897274 | 35.2582
8.924926 | 35.24326
8.947588 | 35.23061
8.968553 | 35.2237
8.991905 | 35.20971
9.01202 | 35.20126
9.034789 | 35.18542
9.055302 | 35.17689
9.078177 | 35.16468
9.100044 | 35.156
9.12183 | 35.14473
9.144068 | 35.12985
9.164475 | 35.11753
9.187191 | 35.09989
9.214657 | 35.08469
9.237638 | 35.07028
9.258231 | 35.06307
9.28169 | 35.04819
9.301911 | 35.03923
9.324626 | 35.02176
9.345113 | 35.0112
9.367563 | 34.9997
9.390226 | 34.9904
9.411588 | 34.98026
9.434092 | 34.96471
9.454313 | 34.95245
9.476976 | 34.93392
9.497038 | 34.92363
9.520178 | 34.90756
9.541116 | 34.89904
9.563619 | 34.8862
9.585247 | 34.87505
9.606662 | 34.86258
9.629006 | 34.84708
9.649254 | 34.83748
9.672872 | 34.82304
9.693624 | 34.81623
9.716711 | 34.79982
9.737198 | 34.78746
9.759383 | 34.76861
9.780188 | 34.75439
9.802001 | 34.74141
9.824611 | 34.72901
9.845655 | 34.71944
9.868476 | 34.70372
9.888671 | 34.69344
9.911811 | 34.67577
9.931953 | 34.66547
9.954934 | 34.65002
9.976535 | 34.64007
9.998773 | 34.62732
10.0208 | 34.61343
10.04158 | 34.59885
10.06386 | 34.58006
10.09159 | 34.56261
10.11457 | 34.54833
10.13537 | 34.53883
10.15841 | 34.52202
10.17842 | 34.5115
10.2015 | 34.49388
10.22196 | 34.48369
10.24484 | 34.46928
10.26671 | 34.45816
10.28828 | 34.44559
10.31062 | 34.43051
10.3313 | 34.41786
10.35391 | 34.39824
10.38121 | 34.38033
10.40425 | 34.36454
10.42505 | 34.35615
10.44835 | 34.33976
10.46849 | 34.32834
10.4911 | 34.30983
10.51188 | 34.29848
10.53433 | 34.285
10.55678 | 34.27337
10.57814 | 34.26164
10.60054 | 34.24493
10.62092 | 34.232
10.64385 | 34.21263
10.67113 | 34.19496
10.69411 | 34.17848
10.71486 | 34.16946
10.738 | 34.15285
10.75854 | 34.14125
10.78115 | 34.12272
10.80174 | 34.10944
10.82412 | 34.09614
10.84673 | 34.08405
10.86793 | 34.07264
10.89064 | 34.0547
10.91835 | 34.03459
10.94048 | 34.01642
10.96091 | 34.00369
10.98411 | 33.98573
11.00462 | 33.976
11.02776 | 33.95856
11.04846 | 33.9475
11.07096 | 33.9306
11.09201 | 33.91626
11.11358 | 33.90272
11.13662 | 33.88896
11.15766 | 33.87756
11.18069 | 33.85893
11.20808 | 33.83817
11.23037 | 33.81841
11.25054 | 33.80592
11.274 | 33.78776
11.29464 | 33.77712
11.31752 | 33.75963
11.33843 | 33.74685
11.36056 | 33.72967
11.38219 | 33.7139
11.40345 | 33.70031
11.42664 | 33.68486
11.44736 | 33.67447
11.4705 | 33.65581
11.49065 | 33.6417
11.51326 | 33.61974
11.53337 | 33.60466
11.55593 | 33.58672
11.57785 | 33.5732
11.59961 | 33.55933
11.622 | 33.54186
11.64231 | 33.52841
11.66545 | 33.50919
11.68545 | 33.49771
11.70897 | 33.47955
11.72985 | 33.46864
11.75267 | 33.45112
11.77393 | 33.43644
11.79548 | 33.41783
11.81708 | 33.39819
11.83762 | 33.38344
11.86086 | 33.36569
11.88154 | 33.35517
11.90484 | 33.33632
11.92506 | 33.32299
11.94772 | 33.30359
11.96855 | 33.28918
11.99084 | 33.27393
12.01345 | 33.25868
12.0345 | 33.24489
12.05727 | 33.22567
12.07757 | 33.21019
12.10028 | 33.18769
12.12032 | 33.17212
12.14319 | 33.15181
12.16437 | 33.13885
12.18682 | 33.12264
12.20869 | 33.1065
12.22978 | 33.09004
12.25191 | 33.06976
12.27243 | 33.05671
12.2961 | 33.03894
12.31688 | 33.02746
12.34002 | 33.00713
12.36037 | 32.99094
12.38256 | 32.9692
12.40371 | 32.9504
12.4252 | 32.93221
12.4477 | 32.91351
12.46856 | 32.89912
12.49165 | 32.87965
12.5119 | 32.86532
12.53509 | 32.84281
12.56203 | 32.82253
12.5858 | 32.80244
12.60677 | 32.78993
12.6297 | 32.76863
12.65042 | 32.75087
12.67229 | 32.72893
12.6937 | 32.70832
12.71485 | 32.69014
12.73778 | 32.6697
12.75843 | 32.6545
12.78146 | 32.63284
12.80174 | 32.61727
12.82477 | 32.59447
12.84526 | 32.57663
12.86771 | 32.55612
12.88994 | 32.53909
12.91162 | 32.5212
12.93402 | 32.49929
12.95443 | 32.47871
12.97688 | 32.4529
13.00445 | 32.42686
13.02759 | 32.40443
13.04816 | 32.38741
13.0713 | 32.36367
13.09165 | 32.34625
13.11453 | 32.32206
13.13541 | 32.30225
13.15749 | 32.2808
13.17983 | 32.26077
13.2013 | 32.24162
13.22402 | 32.21709
13.24416 | 32.19518
13.26698 | 32.16556
13.294 | 32.13595
13.3174 | 32.11029
13.33802 | 32.09213
13.36127 | 32.06597
13.3817 | 32.0443
13.4041 | 32.01721
13.4253 | 31.99337
13.4473 | 31.96948
13.46986 | 31.9452
13.49095 | 31.92309
13.51399 | 31.89476
13.54172 | 31.85992
13.5638 | 31.82868
13.58389 | 31.80297
13.60713 | 31.77286
13.62797 | 31.75006
13.651 | 31.72035
13.67178 | 31.69419
13.69397 | 31.66313
13.71525 | 31.6344
13.73685 | 31.60637
13.75983 | 31.57676
13.78077 | 31.54991
13.80375 | 31.51596
13.82376 | 31.48664
13.84674 | 31.44982
13.86685 | 31.41898
13.8893 | 31.38339
13.91091 | 31.35215
13.9328 | 31.32047
13.95535 | 31.28617
13.97595 | 31.25295
13.99139 | 31.22571
14.01175 | 31.1923
14.03446 | 31.15602
14.0567 | 31.12182
14.07838 | 31.08515
14.09356 | 31.05673
14.10704 | 31.03146
14.121 | 31.00451
14.13639 | 30.97352
14.15048 | 30.94627
14.16362 | 30.92012
14.17917 | 30.89001
14.19419 | 30.86139
14.20767 | 30.83602
14.22258 | 30.8072
14.23792 | 30.7765
14.25177 | 30.74936
14.26576 | 30.71974
14.28131 | 30.68608
14.29535 | 30.65529
14.30856 | 30.62666
14.32417 | 30.5935
14.33961 | 30.56142
14.35328 | 30.5325
14.36798 | 30.49983
14.38348 | 30.46271
14.3973 | 30.42876
14.41076 | 30.39332
14.4262 | 30.35345
14.44029 | 30.31604
14.45351 | 30.28109
14.46885 | 30.2424
14.48408 | 30.20312
14.49785 | 30.16808
14.51223 | 30.12909
14.52773 | 30.08694
14.54174 | 30.04785
14.55536 | 30.00807
14.57101 | 29.96306
14.5855 | 29.91963
14.59874 | 29.87837
14.61387 | 29.83287
14.62921 | 29.78658
14.64311 | 29.74374
14.65771 | 29.69754
14.67331 | 29.64691
14.68722 | 29.59834
14.70073 | 29.54791
14.70842 | 29.52047
14.71607 | 29.49204
14.72339 | 29.4642
14.73024 | 29.43775
14.73682 | 29.41189
14.7434 | 29.38583
14.75062 | 29.35859
14.75842 | 29.33016
14.76622 | 29.30154
14.77392 | 29.2735
14.78113 | 29.24666
14.78785 | 29.22
14.79464 | 29.19256
14.80207 | 29.16335
14.81003 | 29.13275
14.81773 | 29.10156
14.825 | 29.07096
14.83171 | 29.04174
14.83827 | 29.01233
14.84511 | 28.98173
14.8527 | 28.94916
14.86056 | 28.9154
14.8682 | 28.88223
14.87542 | 28.85025
14.882 | 28.81906
14.88856 | 28.78767
14.89567 | 28.7547
14.90358 | 28.71976
14.91159 | 28.68443
14.91939 | 28.64929
14.92661 | 28.61553
14.93319 | 28.58256
14.93991 | 28.54801
14.94739 | 28.51169
14.9553 | 28.47339
14.96305 | 28.4347
14.97053 | 28.3966
14.97738 | 28.35929
14.98377 | 28.32178
14.99051 | 28.28289
14.99799 | 28.24203
15.0058 | 28.19938
15.01344 | 28.15694
15.0205 | 28.11568
15.027 | 28.07521
15.03337 | 28.03474
15.04032 | 27.9925
15.04807 | 27.94867
15.05603 | 27.90386
15.06373 | 27.85984
15.07105 | 27.81641
15.07779 | 27.77376
15.08453 | 27.73033
15.09175 | 27.68453
15.09966 | 27.63696
15.10741 | 27.58839
15.115 | 27.54023
15.12195 | 27.49265
15.12845 | 27.44507
15.13514 | 27.39592
15.14252 | 27.34499
15.15032 | 27.29247
15.15807 | 27.23957
15.16518 | 27.18745
15.17194 | 27.13573
15.17845 | 27.08401
15.1854 | 27.03071
15.19325 | 26.97543
15.20132 | 26.91897
15.20907 | 26.86251
15.21645 | 26.80645
15.22324 | 26.75038
15.23001 | 26.69353
15.23717 | 26.6347
15.24492 | 26.5735
15.25278 | 26.51072
15.26026 | 26.44874
15.26727 | 26.38714
15.27374 | 26.32476
15.28035 | 26.26119
15.28778 | 26.19526
15.29558 | 26.12774
15.30317 | 26.05904
15.31039 | 25.99074
15.31708 | 25.92322
15.32352 | 25.85492
15.33032 | 25.78543
15.33791 | 25.71397
15.34582 | 25.64093
15.35335 | 25.56788
15.36073 | 25.49524
15.36774 | 25.42298
15.37445 | 25.35034
15.38156 | 25.27571
15.38926 | 25.19912
15.39716 | 25.12094
15.40481 | 25.04277
15.41187 | 24.96538
15.41847 | 24.88721
15.42513 | 24.80864
15.43241 | 24.7273
15.44021 | 24.64478
15.44796 | 24.56148
15.45523 | 24.47896
15.46192 | 24.39723
15.46839 | 24.3155
15.47529 | 24.23298
15.48293 | 24.14889
15.49089 | 24.06281
15.49875 | 23.97595
15.50623 | 23.88949
15.51334 | 23.80341
15.52003 | 23.71655
15.52709 | 23.62811
15.53473 | 23.5377
15.54253 | 23.4461
15.55012 | 23.35529
15.55713 | 23.26606
15.56368 | 23.17841
15.57027 | 23.09115
15.57748 | 23.00429
15.58534 | 22.91782
15.59309 | 22.83254
15.60036 | 22.75002
15.60707 | 22.67066
15.61352 | 22.59328
15.62024 | 22.51747
15.62772 | 22.44206
15.63563 | 22.36783
15.64338 | 22.29598
15.65075 | 22.22807
15.65765 | 22.16292
15.66429 | 22.09975
15.67124 | 22.03816
15.67899 | 21.97656
15.68695 | 21.91655
15.69464 | 21.85851
15.70186 | 21.80403
15.70852 | 21.75191
15.71503 | 21.70098
15.72208 | 21.65044
15.72989 | 21.60049
15.73769 | 21.55173
15.74517 | 21.50534
15.75202 | 21.46191
15.75849 | 21.42124
15.76513 | 21.38176
15.7724 | 21.34228
15.78047 | 21.30319
15.78848 | 21.26568
15.79612 | 21.23054
15.80323 | 21.19777
15.8099 | 21.16678
15.81685 | 21.13559
15.82449 | 21.10381
15.8324 | 21.07183
15.84004 | 21.04103
15.84726 | 21.0124
15.85387 | 20.98556
15.86032 | 20.9595
15.86722 | 20.93304
15.87486 | 20.906
15.88255 | 20.87915
15.8971 | 20.83128
15.9101 | 20.78923
15.92533 | 20.746
15.94067 | 20.70543
15.95431 | 20.67138
15.96869 | 20.63722
15.98424 | 20.60228
15.99852 | 20.57247
16.01195 | 20.54454
16.02739 | 20.51394
16.04199 | 20.48679
16.06234 | 20.4524
16.0858 | 20.41622
16.10666 | 20.38888
16.1298 | 20.35571
16.15031 | 20.32837
16.17239 | 20.29733
16.19346 | 20.27162
16.21488 | 20.24916
16.23765 | 20.22762
16.25856 | 20.21108
16.28154 | 20.19008
16.30163 | 20.17577
16.32482 | 20.1564
16.34512 | 20.14438
16.36794 | 20.12901
16.3897 | 20.11872
16.41168 | 20.10762
16.43391 | 20.09566
16.45456 | 20.08522
16.47696 | 20.06985
16.5045 | 20.05787
16.52748 | 20.048
16.54821 | 20.04429
16.57146 | 20.03383
16.5916 | 20.02953
16.61452 | 20.01812
16.63512 | 20.01412
16.65757 | 20.0079
16.67991 | 20.00408
16.70138 | 20.00074
16.72378 | 19.99363
16.74421 | 19.98904
16.76698 | 19.9786
16.79421 | 19.97295
16.81735 | 19.96652
16.83797 | 19.96719
16.86127 | 19.96111
16.8817 | 19.95994
16.90431 | 19.95265
16.92506 | 19.95026
16.94735 | 19.9474
16.9698 | 19.94545
16.99109 | 19.94412
17.01385 | 19.93744
17.03386 | 19.93568
17.0569 | 19.92647
17.08396 | 19.92403
17.10721 | 19.91774
17.12775 | 19.91965
17.151 | 19.9149
17.1717 | 19.91566
17.19425 | 19.91025
17.21511 | 19.90863
17.23695 | 19.90727
17.25972 | 19.90636
17.28082 | 19.90824
17.3039 | 19.90297
17.33129 | 19.90036
17.35364 | 19.89399
17.37375 | 19.89384
17.3971 | 19.88884
17.41778 | 19.89129
17.44076 | 19.88722
17.46154 | 19.88802
17.48383 | 19.88455
17.50535 | 19.88281
17.52652 | 19.88268
17.54966 | 19.88044
17.5705 | 19.88329
17.59374 | 19.87862
17.62108 | 19.87636
17.64363 | 19.86903
17.6712 | 19.86819
17.69429 | 19.86543
17.71496 | 19.86839
17.738 | 19.864
17.75822 | 19.86552
17.7812 | 19.86054
17.80185 | 19.8613
17.8244 | 19.85918
17.84638 | 19.85969
17.868 | 19.86026
17.89061 | 19.85725
17.91089 | 19.85627
17.93366 | 19.84858
17.96086 | 19.84763
17.98405 | 19.84433
18.00467 | 19.84791
18.02802 | 19.84387
18.04816 | 19.84579
18.07098 | 19.84127
18.09176 | 19.84243
18.11405 | 19.84189
18.1365 | 19.84203
18.15768 | 19.84391
18.18045 | 19.84063
18.2007 | 19.84118
18.22352 | 19.83447
18.25077 | 19.83386
18.27381 | 19.83008
18.29453 | 19.834
18.31778 | 19.83058
18.33827 | 19.832
18.36066 | 19.8276
18.38184 | 19.82758
18.40363 | 19.8284
18.42655 | 19.82795
18.44755 | 19.83045
18.47031 | 19.82627
18.49048 | 19.82693
18.51336 | 19.8203
18.53337 | 19.82055
18.55619 | 19.81645
18.57755 | 19.81847
18.59966 | 19.81863
18.62189 | 19.81807
18.64273 | 19.81806
18.66528 | 19.8134
18.68534 | 19.81592
18.70896 | 19.81346
18.7299 | 19.81853
18.75299 | 19.81526
18.7735 | 19.81542
18.79558 | 19.81069
18.81686 | 19.80713
18.83791 | 19.80633
18.86094 | 19.80376
18.88151 | 19.80713
18.90465 | 19.80461
18.92505 | 19.80763
18.94803 | 19.8035
18.96844 | 19.80465
18.991 | 19.8036
19.01318 | 19.8054
19.03476 | 19.80683
19.05726 | 19.8038
19.07751 | 19.80346
19.10012 | 19.79724
19.12018 | 19.79842
19.14343 | 19.79458
19.16442 | 19.79683
19.18687 | 19.79451
19.2082 | 19.79514
19.22983 | 19.79433
19.25212 | 19.79185
19.27269 | 19.7938
19.29599 | 19.79157
19.31671 | 19.79592
19.34001 | 19.79256
19.36034 | 19.79357
19.38279 | 19.78711
19.40328 | 19.78557
19.42522 | 19.78393
19.44762 | 19.78408
19.46893 | 19.78615
19.49154 | 19.78303
19.51171 | 19.7846
19.5349 | 19.7801
19.55507 | 19.78313
19.57842 | 19.78031
19.59965 | 19.78333
19.62189 | 19.78273
19.64391 | 19.78153
19.66485 | 19.78017
19.68704 | 19.77424
19.70707 | 19.77474
19.73032 | 19.77104
19.75112 | 19.77583
19.77432 | 19.77289
19.79499 | 19.7746
19.81712 | 19.7712
19.83851 | 19.77064
19.86009 | 19.77202
19.88301 | 19.77095
19.90387 | 19.77436
19.92696 | 19.77063
19.94705 | 19.77234
19.96987 | 19.7661
19.99004 | 19.7659
20.01243 | 19.76283
20.03419 | 19.76475
20.05606 | 19.76632
20.07851 | 19.76541
20.09913 | 19.76657
20.12185 | 19.76245
20.14186 | 19.76616
20.16553 | 19.7645
20.18657 | 19.76949
20.20934 | 19.76748
20.23025 | 19.76744
20.25198 | 19.764
20.27372 | 19.76049
20.29436 | 19.7597
20.31729 | 19.75673
20.33804 | 19.76092
20.36118 | 19.75869
20.38164 | 19.76183
20.40447 | 19.75784
20.42501 | 19.75913
20.44732 | 19.75905
20.46983 | 19.76095
20.49119 | 19.76338
20.51396 | 19.75965
20.54161 | 19.75777
20.56363 | 19.75399
20.58404 | 19.75546
20.60729 | 19.7527
20.62796 | 19.75704
20.65099 | 19.75441
20.67153 | 19.75718
20.69425 | 19.75462
20.71513 | 19.75553
20.7369 | 19.75645
20.75972 | 19.75755
20.78076 | 19.76135
20.80385 | 19.75854
20.82386 | 19.75963
20.84652 | 19.7539
20.86669 | 19.75558
20.88946 | 19.75355
20.91093 | 19.75634
20.93311 | 19.75662
20.955 | 19.75632
20.97586 | 19.75737
20.99863 | 19.75466
21.01885 | 19.75864
21.04242 | 19.75645
21.06306 | 19.76145
21.0862 | 19.75933
21.10695 | 19.76034
21.12901 | 19.75608
21.15016 | 19.75375
21.17123 | 19.75341
21.19426 | 19.75216
21.21501 | 19.75633
21.23815 | 19.75327
21.25819 | 19.756
21.28128 | 19.75219
21.30171 | 19.75544
21.32448 | 19.75457
21.34637 | 19.75674
21.36808 | 19.75778
21.39048 | 19.756
21.41091 | 19.75624
21.43368 | 19.75056
21.46093 | 19.75134
21.48402 | 19.74909
21.50464 | 19.7538
21.52799 | 19.75138
21.54824 | 19.7539
21.57101 | 19.75066
21.59165 | 19.75262
21.6141 | 19.75276
21.6365 | 19.7545
21.65781 | 19.75683
21.68042 | 19.75439
21.70067 | 19.75525
21.72349 | 19.74966
21.75088 | 19.74987
21.77386 | 19.74726
21.79442 | 19.75106
21.81772 | 19.74922
21.83824 | 19.75161
21.86084 | 19.74797
21.88173 | 19.74864
21.90365 | 19.74909
21.92652 | 19.74971
21.94757 | 19.75282
21.97028 | 19.74947
21.99045 | 19.75035
22.01343 | 19.74453
22.0405 | 19.74471
22.06385 | 19.74098
22.08437 | 19.74441
22.10735 | 19.74202
22.12829 | 19.74434
22.15068 | 19.74156
22.17186 | 19.74067
22.19341 | 19.74128
22.21633 | 19.74107
22.2373 | 19.74467
22.26044 | 19.74071
22.2878 | 19.74002
22.31025 | 19.73475
22.33036 | 19.73635
22.35356 | 19.73281
22.37436 | 19.73606
22.39713 | 19.73414
22.4182 | 19.73598
22.44039 | 19.73465
22.46188 | 19.73365
22.48316 | 19.73437
22.50604 | 19.73328
22.5269 | 19.73701
22.5503 | 19.73334
22.57756 | 19.73357
22.60011 | 19.72757
22.62012 | 19.72904
22.64342 | 19.72541
22.66428 | 19.72901
22.6871 | 19.72733
22.70812 | 19.72829
22.72985 | 19.72704
22.75193 | 19.7256
22.77279 | 19.72754
22.79609 | 19.72604
22.81671 | 19.73057
22.83996 | 19.72741
22.86028 | 19.72939
22.88289 | 19.72349
22.90325 | 19.72227
22.92525 | 19.7206
22.94754 | 19.72141
22.96898 | 19.72408
22.99175 | 19.72195
23.01186 | 19.72386
23.03484 | 19.71951
23.05506 | 19.72329
23.07842 | 19.72189
23.09978 | 19.72548
23.12202 | 19.72483
23.1437 | 19.72445
23.16485 | 19.72351
23.18703 | 19.71945
23.20717 | 19.72044
23.23031 | 19.71708
23.25115 | 19.72147
23.27418 | 19.71954
23.29496 | 19.72171
23.3173 | 19.7191
23.33835 | 19.7193
23.36013 | 19.72064
23.38312 | 19.72121
23.40392 | 19.72486
23.42701 | 19.72185
23.4545 | 19.72244
23.47684 | 19.71796
23.49707 | 19.71943
23.52031 | 19.71579
23.54088 | 19.72043
23.56402 | 19.71885
23.58488 | 19.72174
23.60698 | 19.72041
23.62856 | 19.71994
23.64957 | 19.72198
23.67287 | 19.72189
23.69376 | 19.72692
23.71684 | 19.72421
23.73691 | 19.72609
23.75957 | 19.72053
23.77995 | 19.72119
23.80235 | 19.71929
23.82427 | 19.72057
23.84579 | 19.72214
23.86834 | 19.72104
23.8888 | 19.72316
23.91184 | 19.71934
23.93941 | 19.72236
23.96271 | 19.72144
23.98346 | 19.72634
24.00671 | 19.72332
24.02688 | 19.72447
24.04949 | 19.71915
24.06992 | 19.7186
24.09211 | 19.71759
24.1144 | 19.71795
24.1356 | 19.71991
24.15821 | 19.71799
24.17846 | 19.72043
24.2017 | 19.71652
24.22177 | 19.72003
24.24496 | 19.71754
24.26629 | 19.72174
24.2888 | 19.72139
24.31032 | 19.72109
24.33155 | 19.71928
24.35347 | 19.71481
24.37377 | 19.71573
24.39712 | 19.71303
24.41766 | 19.71781
24.44096 | 19.71471
24.46139 | 19.71759
24.48384 | 19.71499
24.50518 | 19.7158
24.52683 | 19.71697
24.54966 | 19.71675
24.57062 | 19.71995
24.59358 | 19.71721
24.61372 | 19.71861
24.63659 | 19.7124
24.66353 | 19.71205
24.68683 | 19.70878
24.70768 | 19.71292
24.73067 | 19.71108
24.75163 | 19.71262
24.77355 | 19.71036
24.79504 | 19.71005
24.81651 | 19.71225
24.83965 | 19.7117
24.86027 | 19.7158
24.88347 | 19.71195
24.90347 | 19.71383
24.9264 | 19.70834
24.94668 | 19.70837
24.96897 | 19.70584
24.99078 | 19.70676
25.01254 | 19.70857
25.03499 | 19.70818
25.05556 | 19.70919
25.07838 | 19.70532
25.09842 | 19.70864
25.12193 | 19.70659
25.14313 | 19.7113
25.16585 | 19.70927
25.18681 | 19.70867
25.20844 | 19.70654
25.23025 | 19.70324
25.25092 | 19.70386
25.27396 | 19.70143
25.29437 | 19.70546
25.31772 | 19.70341
25.33818 | 19.70715
25.36095 | 19.70443
25.38167 | 19.70572
25.40364 | 19.70637
25.42641 | 19.70806
25.44764 | 19.71136
25.47041 | 19.70877
25.49047 | 19.71039
25.5133 | 19.70478
25.54052 | 19.7063
25.56388 | 19.70337
25.58444 | 19.70724
25.60732 | 19.70518
25.62815 | 19.70803
25.6507 | 19.70605
25.67183 | 19.70624
25.69354 | 19.7069
25.71615 | 19.7074
25.73732 | 19.71152
25.76041 | 19.70931
25.78793 | 19.70895
25.81011 | 19.70412
25.83025 | 19.70599
25.85366 | 19.70373
25.87439 | 19.70818
25.89731 | 19.70617
25.91812 | 19.70843
25.94033 | 19.70702
25.96182 | 19.70726
25.98329 | 19.70889
26.00606 | 19.70911
26.02695 | 19.71345
26.05025 | 19.71144
26.07036 | 19.71323
26.09313 | 19.70716
26.11322 | 19.70751
26.13567 | 19.7053
26.15756 | 19.70723
26.17932 | 19.70899
26.20167 | 19.70762
26.2221 | 19.70935
26.24508 | 19.70602
26.27276 | 19.70965
26.29622 | 19.70907
26.31676 | 19.71346
26.3399 | 19.71059
26.36023 | 19.71293
26.38289 | 19.70829
26.40335 | 19.70809
26.4254 | 19.70659
26.44748 | 19.70743
26.469 | 19.71003
26.49166 | 19.70874
26.51196 | 19.71095
26.53489 | 19.70766
26.55501 | 19.71133
26.57841 | 19.7104
26.59975 | 19.71445
26.62215 | 19.71418
26.64359 | 19.71429
26.6649 | 19.71254
26.68687 | 19.70931
26.70728 | 19.70963
26.73036 | 19.70671
26.75101 | 19.711
26.7742 | 19.70914
26.79482 | 19.71218
26.81743 | 19.7098
26.83826 | 19.71046
26.86018 | 19.7116
26.88295 | 19.71306
26.90408 | 19.71646
26.92695 | 19.71371
26.95447 | 19.71367
26.97687 | 19.70962
26.99703 | 19.71144
27.02039 | 19.70805
27.04087 | 19.7124
27.06396 | 19.71051
27.08474 | 19.71309
27.10703 | 19.71108
27.12845 | 19.71039
27.1497 | 19.71255
27.1729 | 19.71285
27.19389 | 19.71711
27.21692 | 19.71356
27.24425 | 19.71322
27.26676 | 19.70852
27.29444 | 19.70981
27.31736 | 19.70877
27.33817 | 19.71225
27.36115 | 19.71015
27.38148 | 19.71333
27.40451 | 19.71025
27.42497 | 19.71241
27.44758 | 19.71169
27.4695 | 19.7139
27.49126 | 19.71559
27.51382 | 19.71428
27.53414 | 19.71469
27.55681 | 19.70864
27.58398 | 19.70958
27.60733 | 19.70765
27.62795 | 19.71236
27.65115 | 19.70977
27.67137 | 19.71297
27.69419 | 19.71042
27.71497 | 19.71258
27.73736 | 19.71255
27.75955 | 19.71351
27.78089 | 19.71575
27.80376 | 19.71395
27.8239 | 19.7155
27.84672 | 19.70985
27.87377 | 19.71075
27.89701 | 19.70851
27.91766 | 19.71377
27.94101 | 19.71188
27.96144 | 19.71455
27.98384 | 19.71197
28.00502 | 19.71318
28.02691 | 19.71475
28.04968 | 19.71554
28.0707 | 19.71891
28.09352 | 19.71666
28.11369 | 19.7185
28.13661 | 19.71327
28.1636 | 19.71443
28.1869 | 19.71188
28.2076 | 19.71676
28.23072 | 19.71558
28.25152 | 19.71793
28.27366 | 19.71605
28.29494 | 19.71582
28.31657 | 19.71749
28.33955 | 19.71759
28.36051 | 19.72132
28.38344 | 19.71836
28.40345 | 19.71993
28.42648 | 19.71489
28.44654 | 19.71593
28.46915 | 19.71313
28.49081 | 19.71488
28.51246 | 19.71642
28.53502 | 19.71591
28.5555 | 19.71794
28.57838 | 19.71439
28.59849 | 19.71771
28.6219 | 19.716
28.643 | 19.72126
28.66593 | 19.71939
28.68686 | 19.71946
28.70854 | 19.71595
28.73007 | 19.71286
28.7509 | 19.7132
28.77393 | 19.71085
28.79458 | 19.71412
28.81766 | 19.7113
28.83807 | 19.71411
28.86095 | 19.71092
28.88172 | 19.71192
28.90383 | 19.71161
28.92617 | 19.71303
28.94775 | 19.71571
28.97041 | 19.71343
28.99058 | 19.71347
29.01324 | 19.70759
29.04052 | 19.70866
29.06382 | 19.70636
29.08444 | 19.71041
29.10753 | 19.70797
29.12804 | 19.71065
29.15065 | 19.70781
29.17164 | 19.7087
29.19361 | 19.70912
29.21617 | 19.71002
29.23729 | 19.71385
29.26033 | 19.71194
29.28034 | 19.71387
29.30337 | 19.70847
29.33025 | 19.70948
29.3535 | 19.7069
29.37436 | 19.71158
29.39745 | 19.70981
29.41806 | 19.71173
29.44033 | 19.70929
29.46169 | 19.70956
29.48319 | 19.71147
29.50627 | 19.71165
29.527 | 19.71502
29.55014 | 19.71224
29.57023 | 19.71385
29.5931 | 19.70866
29.61324 | 19.70874
29.63564 | 19.70601
29.6574 | 19.70787
29.67932 | 19.7098
29.70167 | 19.70925
29.72223 | 19.71032
29.74495 | 19.70728
29.76514 | 19.71129
29.78881 | 19.71027
29.80978 | 19.71457
29.83239 | 19.71262
29.85338 | 19.71261
29.87517 | 19.71022
29.89685 | 19.70781
29.9176 | 19.70805
29.94053 | 19.70617
29.96122 | 19.7101
29.98442 | 19.70789
30.00488 | 19.71039
30.02765 | 19.70611
30.04821 | 19.70697
30.07058 | 19.7068
30.09293 | 19.70878
30.11434 | 19.71104
30.13701 | 19.70852
30.15715 | 19.70875
30.17992 | 19.70365
30.19998 | 19.7052
30.22301 | 19.70212
30.24406 | 19.70478
30.26629 | 19.70466
30.28827 | 19.70575
30.30963 | 19.70661
30.33192 | 19.70477
30.3523 | 19.707
30.37571 | 19.70567
30.39641 | 19.71088
30.41976 | 19.70891
30.44011 | 19.70994
30.46235 | 19.70615
30.48326 | 19.70512
30.50492 | 19.7053
30.52747 | 19.7053
30.54844 | 19.70791
30.57131 | 19.70602
30.59151 | 19.70912
30.61465 | 19.70545
30.63489 | 19.70814
30.65793 | 19.70705
30.6795 | 19.71035
30.70169 | 19.71193
30.72377 | 19.7111
30.74436 | 19.71039
30.76665 | 19.70545
30.78674 | 19.70705
30.81009 | 19.70479
30.8309 | 19.70883
30.85382 | 19.70694
30.87468 | 19.70882
30.89671 | 19.70709
30.91836 | 19.70693
30.93983 | 19.70867
30.96271 | 19.70794
30.9834 | 19.71186
31.00665 | 19.70889
31.02679 | 19.71071
31.04961 | 19.70536
31.06978 | 19.70506
31.09207 | 19.70327
31.11421 | 19.70439
31.13562 | 19.70672
31.15839 | 19.7047
31.17848 | 19.70595
31.20151 | 19.70264
31.22181 | 19.70657
31.24517 | 19.70532
31.26632 | 19.70892
31.28877 | 19.70773
31.3101 | 19.70805
31.33176 | 19.70722
31.35352 | 19.70432
31.37392 | 19.70446
31.39701 | 19.70197
31.41763 | 19.70645
31.44098 | 19.70511
31.46144 | 19.70783
31.48395 | 19.70462
31.50488 | 19.70581
31.52688 | 19.70677
31.5496 | 19.70844
31.57091 | 19.71135
31.59341 | 19.70866
31.61361 | 19.71002
31.63659 | 19.70566
31.66381 | 19.70673
31.68695 | 19.70418
31.70749 | 19.70828
31.73074 | 19.70661
31.75144 | 19.70931
31.77384 | 19.70673
31.79488 | 19.70676
31.81656 | 19.70891
31.83949 | 19.70968
31.8605 | 19.71441
31.88364 | 19.71156
31.91092 | 19.71186
31.93342 | 19.70781
31.95354 | 19.71005
31.97684 | 19.7077
31.99754 | 19.71173
32.02025 | 19.71085
32.04143 | 19.714
32.06356 | 19.71415
32.08514 | 19.71386
32.10618 | 19.71615
32.12921 | 19.71645
32.15026 | 19.72178
32.17345 | 19.72027
32.19349 | 19.7218
32.21615 | 19.71688
32.23642 | 19.71783
32.25887 | 19.71615
32.28074 | 19.71822
32.30253 | 19.72023
32.32477 | 19.71932
32.34523 | 19.7221
32.36831 | 19.71959
32.38845 | 19.72333
32.41181 | 19.7222
32.4328 | 19.72708
32.45557 | 19.72687
32.4769 | 19.72792
32.49834 | 19.72608
32.52008 | 19.7221
32.54041 | 19.72345
32.56386 | 19.7221
32.58446 | 19.72716
32.6077 | 19.72493
32.62798 | 19.72748
32.65064 | 19.72475
32.67158 | 19.72659
32.69382 | 19.72784
32.71627 | 19.7286
32.73726 | 19.7314
32.76019 | 19.72938
32.78033 | 19.73159
32.80341 | 19.72672
32.83032 | 19.72765
32.85336 | 19.72537
32.87437 | 19.72996
32.89751 | 19.72866
32.91811 | 19.73067
32.94045 | 19.72793
32.96152 | 19.72834
32.98339 | 19.72999
33.00626 | 19.73059
33.02715 | 19.73368
33.05018 | 19.7305
33.07778 | 19.73116
33.10012 | 19.72691
33.12035 | 19.72819
33.14349 | 19.72512
33.16397 | 19.72912
33.18722 | 19.72801
33.20808 | 19.73075
33.23018 | 19.72877
33.25162 | 19.72848
33.27291 | 19.7307
33.29605 | 19.73106
33.31701 | 19.73568
33.34015 | 19.7327
33.36741 | 19.73261
33.39007 | 19.7274
33.41761 | 19.72864
33.44075 | 19.72714
33.46119 | 19.73104
33.48438 | 19.72858
33.50471 | 19.73179
33.52769 | 19.72832
33.54815 | 19.72992
33.57055 | 19.72977
33.59284 | 19.73212
33.61444 | 19.73451
33.63705 | 19.73267
33.65727 | 19.733
33.67999 | 19.72745
33.70719 | 19.72871
33.73043 | 19.7263
33.75108 | 19.73038
33.77422 | 19.72781
33.7946 | 19.73063
33.81747 | 19.7281
33.83825 | 19.72897
33.86046 | 19.729
33.88275 | 19.73026
33.90414 | 19.73301
33.92697 | 19.7315
33.94711 | 19.73271
33.96982 | 19.72749
33.99708 | 19.72802
34.02027 | 19.72527
34.04092 | 19.72949
34.06416 | 19.72724
34.08457 | 19.72975
34.10702 | 19.72749
34.12828 | 19.72829
34.15001 | 19.72947
34.17288 | 19.72982
34.1938 | 19.73359
34.21678 | 19.73097
34.23697 | 19.73277
34.25979 | 19.72744
34.28678 | 19.72777
34.31008 | 19.72476
34.33081 | 19.72908
34.35384 | 19.72771
34.37472 | 19.72928
34.39678 | 19.72711
34.41814 | 19.7266
34.43963 | 19.72877
34.46277 | 19.729
34.48361 | 19.73313
34.50659 | 19.73049
34.52668 | 19.73223
34.5496 | 19.72737
34.56983 | 19.72755
34.59228 | 19.72499
34.61404 | 19.72607
34.63569 | 19.72769
34.65819 | 19.72701
34.67868 | 19.72868
34.7015 | 19.72587
34.72167 | 19.72906
34.74513 | 19.72825
34.76625 | 19.73289
34.78902 | 19.73159
34.80999 | 19.73205
34.83159 | 19.73053
34.8534 | 19.7281
34.8741 | 19.72912
34.89713 | 19.72738
34.91765 | 19.73158
34.94089 | 19.72993
34.9613 | 19.73332
34.98412 | 19.73048
35.00487 | 19.7317
35.02687 | 19.73259
35.04959 | 19.73413
35.07087 | 19.73763
35.09364 | 19.73521
35.11375 | 19.7358
35.13642 | 19.7305
35.15645 | 19.73137
35.17949 | 19.7289
35.20069 | 19.73171
35.22303 | 19.73179
35.24479 | 19.73213
35.266 | 19.73305
35.28839 | 19.73134
35.30878 | 19.73403
35.33223 | 19.73279
35.35301 | 19.73754
35.37615 | 19.73577
35.39669 | 19.73739
35.41893 | 19.73381
35.43979 | 19.73273
35.46131 | 19.73309
35.48401 | 19.73324
35.50492 | 19.7368
35.52796 | 19.7351
35.54805 | 19.73814
35.57119 | 19.73528
35.59151 | 19.73854
35.61444 | 19.73779
35.63615 | 19.7405
35.65804 | 19.74223
35.68017 | 19.74179
35.70087 | 19.74251
35.72332 | 19.73818
35.75092 | 19.73907
35.7739 | 19.73823
35.79463 | 19.74212
35.81777 | 19.73983
35.83794 | 19.74271
35.86087 | 19.73969
35.88151 | 19.74231
35.90407 | 19.7424
35.92625 | 19.74438
35.94777 | 19.74641
35.97022 | 19.74436
35.99063 | 19.74512
36.0134 | 19.74042
36.04063 | 19.74093
36.06371 | 19.7392
36.08444 | 19.74341
36.10763 | 19.74171
36.12809 | 19.7444
36.1507 | 19.74112
36.1714 | 19.74273
36.19377 | 19.74309
36.21617 | 19.74468
36.23756 | 19.74728
36.26011 | 19.74509
36.28028 | 19.74615
36.30321 | 19.74179
36.33044 | 19.74292
36.35353 | 19.74067
36.37417 | 19.74497
36.39742 | 19.74355
36.41801 | 19.74652
36.44062 | 19.7444
36.4614 | 19.74493
36.4834 | 19.74589
36.50617 | 19.74723
36.52729 | 19.75033
36.55022 | 19.74788
36.57776 | 19.74805
36.60011 | 19.74443
36.62022 | 19.74598
36.64357 | 19.74309
36.66403 | 19.74707
36.68718 | 19.74563
36.70798 | 19.74799
36.73022 | 19.74652
36.75163 | 19.74626
36.77292 | 19.74716
36.796 | 19.74756
36.81697 | 19.75165
36.84011 | 19.74937
36.86017 | 19.75103
36.88283 | 19.74607
36.90297 | 19.74673
36.92564 | 19.74534
36.9474 | 19.74745
36.96924 | 19.74867
36.99148 | 19.74803
37.01202 | 19.74966
37.035 | 19.74692
37.05506 | 19.75009
37.07852 | 19.74811
37.0994 | 19.75267
37.12233 | 19.75139
37.14343 | 19.75242
37.16508 | 19.75003
37.1865 | 19.74685
37.20727 | 19.74766
37.23047 | 19.74596
37.25111 | 19.74991
37.27436 | 19.74788
37.29458 | 19.75028
37.3174 | 19.74713
37.3381 | 19.74932
37.3605 | 19.74961
37.38284 | 19.75099
37.40405 | 19.75362
37.42692 | 19.75176
37.44709 | 19.7532
37.46986 | 19.74813
37.49709 | 19.74906
37.52033 | 19.74701
37.54087 | 19.75112
37.56417 | 19.74955
37.5846 | 19.75175
37.60705 | 19.74909
37.62823 | 19.75022
37.65004 | 19.75136
37.67287 | 19.75216
37.6938 | 19.75527
37.71668 | 19.753
37.73679 | 19.7546
37.75978 | 19.74953
37.78684 | 19.74988
37.80998 | 19.74715
37.83079 | 19.75115
37.85388 | 19.75016
37.87476 | 19.75194
37.89695 | 19.74976
37.91815 | 19.74942
37.9398 | 19.75091
37.96284 | 19.75154
37.98372 | 19.75504
38.00665 | 19.75206
38.03412 | 19.75214
38.05662 | 19.74795
38.07673 | 19.74981
38.10003 | 19.74694
38.12065 | 19.751
38.14358 | 19.74933
38.16465 | 19.75121
38.18673 | 19.75057
38.20846 | 19.74976
38.2294 | 19.75119
38.25254 | 19.75038
38.27337 | 19.75439
38.29662 | 19.75191
38.3239 | 19.75239
38.34651 | 19.74785
38.37408 | 19.74927
38.39722 | 19.74769
38.41779 | 19.75109
38.44077 | 19.74879
38.46126 | 19.75157
38.48413 | 19.74859
38.5048 | 19.74963
38.52707 | 19.749
38.54936 | 19.74998
38.57093 | 19.75216
38.59354 | 19.75004
38.61382 | 19.75001
38.63648 | 19.7442
38.66373 | 19.74418
38.68703 | 19.74183
38.7077 | 19.74545
38.73079 | 19.74257
38.75115 | 19.74423
38.77386 | 19.74111
38.79485 | 19.74169
38.81696 | 19.74173
38.83941 | 19.74143
38.86043 | 19.74328
38.88346 | 19.74015
38.9035 | 19.74091
38.92653 | 19.73483
38.95338 | 19.73522
38.97679 | 19.73201
38.99752 | 19.73614
39.02066 | 19.73347
39.04125 | 19.73479
39.06357 | 19.73259
39.08474 | 19.73265
39.10658 | 19.73399
39.12935 | 19.7341
39.15026 | 19.7365
39.17324 | 19.73341
39.19328 | 19.73449
39.21631 | 19.72897
39.23635 | 19.72935
39.25896 | 19.72658
39.28051 | 19.72748
39.30253 | 19.72848
39.32482 | 19.72788
39.34544 | 19.72813
39.36816 | 19.72429
39.38822 | 19.72689
39.41189 | 19.72522
39.43288 | 19.72927
39.45581 | 19.72712
39.47656 | 19.72691
39.49838 | 19.72372
39.51998 | 19.72087
39.54084 | 19.72025
39.56371 | 19.71764
39.58433 | 19.72035
39.60763 | 19.7174
39.62798 | 19.71967
39.65086 | 19.71575
39.67134 | 19.71655
39.69379 | 19.716
39.71609 | 19.71769
39.73766 | 19.7194
39.76022 | 19.7165
39.78025 | 19.71685
39.80318 | 19.71125
39.83051 | 19.71216
39.85371 | 19.70971
39.87422 | 19.71315
39.89741 | 19.71114
39.91795 | 19.71418
39.94056 | 19.71196
39.96147 | 19.71266
39.98342 | 19.71327
40.00603 | 19.71444
40.02737 | 19.71795
40.05019 | 19.71635
40.07025 | 19.7173
40.09291 | 19.71221
40.11303 | 19.71358
40.13595 | 19.71118
40.15737 | 19.71378
40.17956 | 19.7135
40.20126 | 19.71315
40.22231 | 19.71425
40.24502 | 19.71254
40.26527 | 19.71558
40.28878 | 19.71372
40.3094 | 19.71833
40.33259 | 19.71727
40.35332 | 19.71907
40.3754 | 19.7158
40.39644 | 19.71437
40.41765 | 19.71428
40.44052 | 19.71394
40.46148 | 19.71786
40.48447 | 19.71587
40.50458 | 19.71855
40.52761 | 19.7158
40.5481 | 19.71836
40.57092 | 19.71825
40.59268 | 19.72055
40.61442 | 19.72193
40.63687 | 19.72081
40.65735 | 19.722
40.68007 | 19.7174
40.70738 | 19.71846
40.7303 | 19.7167
40.75108 | 19.7214
40.77444 | 19.71979
40.7946 | 19.72223
40.81737 | 19.71919
40.83797 | 19.72095
40.86052 | 19.72174
40.88292 | 19.7237
40.90412 | 19.72583
40.92678 | 19.72374
40.94701 | 19.72536
40.96988 | 19.7209
40.99724 | 19.72166
41.02017 | 19.71986
41.04092 | 19.72417
41.06417 | 19.72306
41.08463 | 19.72548
41.10724 | 19.72247
41.12802 | 19.7235
41.15012 | 19.72448
41.17284 | 19.7264
41.19415 | 19.72923
41.21675 | 19.72676
41.23682 | 19.72745
41.25974 | 19.72241
41.28692 | 19.72322
41.31027 | 19.72022
41.33071 | 19.72362
41.35385 | 19.72149
41.37462 | 19.72351
41.39702 | 19.72108
41.41809 | 19.7204
41.43985 | 19.72068
41.46262 | 19.72056
41.48369 | 19.72358
41.50683 | 19.7205
41.53419 | 19.71949
41.55654 | 19.71473
41.57673 | 19.71596
41.59992 | 19.71276
41.62081 | 19.71553
41.64352 | 19.71284
41.66457 | 19.71317
41.68678 | 19.711
41.70827 | 19.70934
41.72964 | 19.70908
41.75241 | 19.70668
41.77332 | 19.70901
41.79662 | 19.70525
41.81662 | 19.70527
41.83945 | 19.69881
41.85959 | 19.69804
41.88204 | 19.69492
41.9039 | 19.69507
41.92564 | 19.69549
41.94804 | 19.69328
41.96847 | 19.69345
41.9914 | 19.68919
42.01162 | 19.6911
42.03518 | 19.68861
42.05602 | 19.69119
42.07868 | 19.68898
42.10007 | 19.68844
42.12151 | 19.6854
42.1433 | 19.68115
42.16376 | 19.68064
42.18695 | 19.67732
42.20762 | 19.68054
42.23087 | 19.67736
42.25117 | 19.67883
42.27378 | 19.67501
42.29469 | 19.67585
42.31698 | 19.67579
42.33948 | 19.67594
42.36063 | 19.67721
42.38335 | 19.6737
42.40349 | 19.67398
42.42647 | 19.66819
42.45357 | 19.66814
42.47671 | 19.66466
42.49743 | 19.66809
42.52063 | 19.66603
42.5413 | 19.66775
42.56364 | 19.66495
42.58466 | 19.66527
42.60658 | 19.66632
42.62929 | 19.66715
42.65047 | 19.66968
42.67329 | 19.66698
42.70087 | 19.66689
42.72332 | 19.66297
42.7435 | 19.66397
42.76664 | 19.66051
42.78723 | 19.66388
42.81027 | 19.66261
42.83126 | 19.66436
42.85334 | 19.66229
42.87483 | 19.66106
42.89598 | 19.66235
42.91933 | 19.66231
42.94014 | 19.66609
42.96333 | 19.66281
42.99064 | 19.66209
43.0132 | 19.6571
43.0409 | 19.65731
43.06378 | 19.65519
43.08447 | 19.65785
43.10756 | 19.65495
43.12789 | 19.65675
43.15092 | 19.65296
43.17138 | 19.6536
43.19378 | 19.65223
43.21602 | 19.65334
43.23759 | 19.65455
43.2602 | 19.65203
43.2804 | 19.65121
43.30306 | 19.64554
43.33053 | 19.64578
43.35367 | 19.64317
43.37431 | 19.64545
43.39745 | 19.6413
43.41767 | 19.64203
43.44065 | 19.63791
43.46141 | 19.63776
43.48357 | 19.63595
43.50596 | 19.63529
43.5273 | 19.63641
43.55017 | 19.63287
43.57029 | 19.63193
43.59295 | 19.62501
43.62018 | 19.62341
43.64353 | 19.61973
43.6642 | 19.62253
43.6874 | 19.61894
43.70775 | 19.61937
43.73025 | 19.61565
43.75143 | 19.61489
43.77322 | 19.61463
43.79609 | 19.61364
43.81703 | 19.61461
43.83996 | 19.61044
43.86007 | 19.60983
43.88295 | 19.60298
43.90991 | 19.601
43.93321 | 19.59682
43.95401 | 19.59908
43.9771 | 19.5958
43.99788 | 19.59552
44.01996 | 19.59203
44.04132 | 19.59013
44.06297 | 19.59014
44.08601 | 19.5884
44.10679 | 19.5891
44.12972 | 19.58448
44.14986 | 19.58389
44.17284 | 19.57705
44.19306 | 19.57522
44.21551 | 19.57031
44.23711 | 19.56844
44.25882 | 19.56727
44.28153 | 19.5642
44.30199 | 19.56268
44.32471 | 19.55639
44.34482 | 19.55607
44.36839 | 19.55162
44.38946 | 19.55274
44.41223 | 19.54827
44.43309 | 19.54522
44.45485 | 19.5398
44.47655 | 19.53466
44.49731 | 19.53157
44.52029 | 19.52586
44.54077 | 19.52601
44.56407 | 19.52115
44.58456 | 19.52097
44.60738 | 19.51489
44.62805 | 19.51214
44.65005 | 19.50879
44.67266 | 19.50738
44.69416 | 19.50684
44.71677 | 19.50123
44.7368 | 19.49784
44.75957 | 19.48904
44.77961 | 19.48652
44.80269 | 19.48024
44.82398 | 19.4781
44.84616 | 19.47284
44.8679 | 19.46823
44.88926 | 19.46329
44.91166 | 19.45485
44.93198 | 19.44934
44.95539 | 19.43804
44.97619 | 19.43093
44.99944 | 19.41531
45.01993 | 19.40119
45.04211 | 19.38133
45.06297 | 19.36307
45.08446 | 19.34538
45.10729 | 19.32682
45.12822 | 19.31189
45.15105 | 19.29188
45.17116 | 19.27712
45.19446 | 19.25674
45.21471 | 19.24228
45.23764 | 19.22444
45.25929 | 19.21077
45.28121 | 19.19628
45.30345 | 19.18098
45.3242 | 19.16684
45.34649 | 19.14828
45.37409 | 19.13
45.39702 | 19.11586
45.41782 | 19.10667
45.44118 | 19.09194
45.46118 | 19.08187
45.48401 | 19.06546
45.5046 | 19.05575
45.52731 | 19.04387
45.5495 | 19.03403
45.57086 | 19.02421
45.59331 | 19.01158
45.6138 | 19.00246
45.63662 | 18.98829
45.66387 | 18.97641
45.68686 | 18.96593
45.70769 | 18.96174
45.73083 | 18.95259
45.75126 | 18.94832
45.77392 | 18.93899
45.79462 | 18.93477
45.81699 | 18.9297
45.83939 | 18.92579
45.86078 | 18.92273
45.88328 | 18.91568
45.90348 | 18.91251
45.92646 | 18.90472
45.95369 | 18.90169
45.97672 | 18.89621
45.99737 | 18.89772
46.02061 | 18.89384
46.04123 | 18.89473
46.06384 | 18.89083
46.08462 | 18.88996
46.10657 | 18.88937
46.12933 | 18.88905
46.15051 | 18.89115
46.17333 | 18.88756
46.20088 | 18.88616
46.22317 | 18.88237
46.24342 | 18.88401
46.26677 | 18.88136
46.28723 | 18.88416
46.31032 | 18.88169
46.33109 | 18.88327
46.35344 | 18.88114
46.37486 | 18.88059
46.39614 | 18.88134
46.41923 | 18.88096
46.44022 | 18.88499
46.46331 | 18.88255
46.48334 | 18.884
46.50606 | 18.87927
46.5261 | 18.88068
46.54886 | 18.87941
46.57057 | 18.88185
46.59246 | 18.88354
46.6146 | 18.88357
46.63516 | 18.88629
46.6582 | 18.88492
46.67826 | 18.88914
46.70172 | 18.88789
46.72266 | 18.89254
46.74553 | 18.89168
46.7666 | 18.89241
46.78839 | 18.88992
46.80967 | 18.88745
46.8305 | 18.88731
46.85364 | 18.88567
46.87439 | 18.88935
46.89764 | 18.88668
46.91768 | 18.88896
46.94055 | 18.88543
46.96133 | 18.88651
46.98367 | 18.88623
47.00596 | 18.88675
47.02727 | 18.88792
47.04999 | 18.88524
47.07032 | 18.8857
47.09314 | 18.88007
47.12031 | 18.87981
47.14345 | 18.87692
47.1641 | 18.88056
47.1874 | 18.87803
47.20783 | 18.87929
47.23023 | 18.87553
47.25127 | 18.87485
47.27333 | 18.87462
47.29604 | 18.8739
47.31711 | 18.87458
47.33993 | 18.87058
47.36005 | 18.87012
47.38303 | 18.86361
47.41004 | 18.86144
47.43329 | 18.85707
47.45394 | 18.85915
47.47713 | 18.85582
47.49783 | 18.85662
47.52012 | 18.85274
47.54124 | 18.8513
47.56292 | 18.85114
47.58596 | 18.85039
47.6069 | 18.85216
47.62988 | 18.84809
47.65732 | 18.84641
47.67993 | 18.84124
47.69993 | 18.84154
47.72313 | 18.83702
47.7438 | 18.83918
47.76673 | 18.83673
47.78783 | 18.83796
47.81001 | 18.83574
47.8314 | 18.83418
47.85258 | 18.83488
47.87566 | 18.83391
47.89668 | 18.83753
47.91982 | 18.83433
47.93983 | 18.8346
47.96255 | 18.82927
47.98287 | 18.82911
48.00522 | 18.82714
48.0273 | 18.82721
48.04863 | 18.82788
48.07124 | 18.82551
48.09165 | 18.82712
48.11479 | 18.82281
48.1348 | 18.82477
48.1581 | 18.82234
48.17925 | 18.82552
48.20196 | 18.82405
48.22327 | 18.8228
48.24461 | 18.81924
48.26634 | 18.81485
48.28704 | 18.81436
48.31018 | 18.81146
48.33088 | 18.81381
48.35391 | 18.81071
48.37435 | 18.81137
48.39706 | 18.80753
48.41805 | 18.80699
48.44011 | 18.80515
48.46256 | 18.80371
48.48363 | 18.80414
48.50666 | 18.80048
48.52678 | 18.79984
48.54981 | 18.79253
48.57661 | 18.78993
48.59986 | 18.78542
48.62072 | 18.78749
48.64386 | 18.78357
48.6644 | 18.78347
48.68674 | 18.77941
48.70794 | 18.7777
48.7297 | 18.77687
48.75258 | 18.77474
48.77344 | 18.77548
48.79658 | 18.77103
48.81659 | 18.77066
48.83957 | 18.7636
48.8665 | 18.76068
48.8897 | 18.75515
48.91042 | 18.75589
48.93361 | 18.75236
48.95453 | 18.75142
48.9765 | 18.7473
48.99799 | 18.74398
49.01925 | 18.74302
49.04255 | 18.74079
49.06343 | 18.74146
49.08636 | 18.73578
49.1064 | 18.73416
49.12922 | 18.72729
49.14957 | 18.7255
49.17192 | 18.72128
49.19368 | 18.71947
49.21528 | 18.71894
49.23799 | 18.71603
49.25843 | 18.71593
49.28146 | 18.71038
49.30893 | 18.70989
49.33239 | 18.70664
49.35303 | 18.70869
49.37633 | 18.70373
49.39639 | 18.70263
49.41895 | 18.69591
49.43957 | 18.69383
49.46168 | 18.69055
49.48397 | 18.68814
49.50504 | 18.68825
49.52786 | 18.68495
49.54816 | 18.68491
49.57119 | 18.68038
49.59144 | 18.68047
49.61442 | 18.67709
49.63592 | 18.67856
49.65842 | 18.67619
49.68 | 18.67363
49.70117 | 18.66893
49.72299 | 18.66217
49.74342 | 18.66001
49.76667 | 18.65535
49.78742 | 18.65573
49.81045 | 18.65096
49.83091 | 18.64985
49.85347 | 18.64478
49.87478 | 18.64206
49.89638 | 18.63945
49.9192 | 18.63605
49.94019 | 18.63517
49.96317 | 18.62893
49.98331 | 18.62604
50.00623 | 18.61588
50.033 | 18.61023
50.05652 | 18.60334
50.07724 | 18.60318
50.10028 | 18.59747
50.12111 | 18.59453
50.14308 | 18.58866
50.16465 | 18.58455
50.18618 | 18.58152
50.20921 | 18.57672
50.22986 | 18.5756
50.253 | 18.56848
50.27306 | 18.56642
50.29609 | 18.55786
50.31621 | 18.55374
50.33855 | 18.54802
50.36052 | 18.54524
50.38202 | 18.54303
50.40463 | 18.53758
50.42509 | 18.53343
50.44786 | 18.52446
50.46805 | 18.5221
50.49151 | 18.51576
50.51269 | 18.51426
50.5353 | 18.5078
50.55639 | 18.50294
50.57805 | 18.49636
50.59978 | 18.48885
50.62051 | 18.48457
50.64349 | 18.47753
50.66408 | 18.47639
50.68728 | 18.46988
50.70779 | 18.4675
50.7305 | 18.45943
50.75126 | 18.45478
50.77333 | 18.44989
50.79594 | 18.44582
50.81723 | 18.44322
50.84 | 18.43523
50.86 | 18.4308
50.88293 | 18.42051
50.91005 | 18.41445
50.93346 | 18.4067
50.95395 | 18.40516
50.97703 | 18.3984
50.99776 | 18.39581
51.02026 | 18.38882
51.04136 | 18.38344
51.06307 | 18.37824
51.08583 | 18.37312
51.1068 | 18.37038
51.12994 | 18.36242
51.15748 | 18.35456
51.17967 | 18.34519
51.19986 | 18.34152
51.22306 | 18.3343
51.24402 | 18.33266
51.26684 | 18.32581
51.2877 | 18.32187
51.30994 | 18.31491
51.33141 | 18.30964
51.35277 | 18.30499
51.3758 | 18.29929
51.39656 | 18.29734
51.41991 | 18.28929
51.44732 | 18.28226
51.46967 | 18.27184
51.49729 | 18.26456
51.52027 | 18.25759
51.54097 | 18.25472
51.56432 | 18.24631
51.58436 | 18.24172
51.60723 | 18.23167
51.62788 | 18.22686
51.65038 | 18.2198
51.67262 | 18.21425
51.69417 | 18.20873
51.71657 | 18.19969
51.73697 | 18.19321
51.75974 | 18.18122
51.787 | 18.17132
51.81014 | 18.16183
51.83081 | 18.15797
51.85406 | 18.14843
51.87444 | 18.14252
51.89699 | 18.13164
51.91782 | 18.12489
51.94014 | 18.1176
51.96264 | 18.11083
51.98393 | 18.10503
52.00648 | 18.09472
52.0266 | 18.08758
52.04969 | 18.07457
52.07686 | 18.06349
52.09989 | 18.05208
52.12059 | 18.04634
52.14379 | 18.03469
52.16443 | 18.02671
52.18694 | 18.0138
52.20785 | 18.00406
52.22971 | 17.99418
52.25254 | 17.9844
52.27371 | 17.9757
52.29659 | 17.96166
52.32408 | 17.94579
52.34637 | 17.93039
52.36662 | 17.91939
52.38986 | 17.90429
52.4104 | 17.8945
52.43354 | 17.87893
52.45443 | 17.86573
52.47659 | 17.84732
52.49803 | 17.82903
52.51926 | 17.81327
52.54245 | 17.79715
52.56328 | 17.78538
52.58653 | 17.76722
52.61386 | 17.74583
52.63637 | 17.72542
52.6641 | 17.70452
52.68697 | 17.68722
52.7077 | 17.67394
52.73079 | 17.65583
52.75109 | 17.6427
52.77412 | 17.62464
52.79453 | 17.61159
52.81708 | 17.59658
52.83906 | 17.58444
52.86084 | 17.57163
52.88329 | 17.55577
52.90373 | 17.54059
52.92634 | 17.52078
52.95378 | 17.50061
52.97686 | 17.48253
52.99743 | 17.46947
53.02068 | 17.45018
53.04095 | 17.43567
53.06383 | 17.41597
53.0846 | 17.39947
53.10684 | 17.38121
53.12913 | 17.36383
53.15047 | 17.34582
53.17329 | 17.32371
53.19349 | 17.30254
53.21631 | 17.2746
53.24332 | 17.24366
53.26657 | 17.2178
53.28735 | 17.19783
53.31059 | 17.17286
53.33092 | 17.15208
53.35342 | 17.12815
53.37463 | 17.10673
53.39649 | 17.08504
53.41926 | 17.06273
53.44023 | 17.04185
53.4631 | 17.01629
53.48335 | 16.99472
53.50617 | 16.96768
53.53321 | 16.93964
53.55641 | 16.91744
53.5771 | 16.90199
53.60025 | 16.88274
53.6211 | 16.86687
53.64325 | 16.848
53.66453 | 16.83233
53.68619 | 16.81819
53.70911 | 16.80373
53.73008 | 16.79198
53.75295 | 16.77515
53.77299 | 16.76311
53.79602 | 16.74589
53.81616 | 16.73417
53.83877 | 16.72015
53.86032 | 16.71009
53.88206 | 16.70054
53.90451 | 16.6897
53.92515 | 16.68079
53.94803 | 16.66826
53.9757 | 16.65853
53.99895 | 16.64949
54.0197 | 16.64476
54.043 | 16.634
54.07026 | 16.62471
54.09292 | 16.61367
54.11295 | 16.60884
54.13615 | 16.60008
54.15706 | 16.5971
54.17972 | 16.5902
54.20103 | 16.58473
54.22268 | 16.57842
54.24482 | 16.57141
54.26544 | 16.56757
54.28879 | 16.56099
54.30954 | 16.55919
54.33289 | 16.55146
54.35309 | 16.54645
54.37543 | 16.53596
54.3961 | 16.52988
54.41802 | 16.52372
54.44042 | 16.51855
54.46173 | 16.51523
54.48434 | 16.50832
54.50464 | 16.50505
54.52778 | 16.49765
54.54795 | 16.4954
54.57109 | 16.48881
54.59243 | 16.4865
54.61477 | 16.48139
54.63664 | 16.47573
54.65763 | 16.46999
54.67965 | 16.4613
54.69985 | 16.45762
54.72315 | 16.45081
54.7439 | 16.4498
54.76699 | 16.44292
54.78758 | 16.43955
54.80995 | 16.43286
54.83126 | 16.4285
54.85286 | 16.42479
54.87579 | 16.41988
54.89662 | 16.41796
54.91976 | 16.41036
54.93977 | 16.40691
54.9627 | 16.39697
54.98281 | 16.39184
55.00526 | 16.38465
55.02702 | 16.38075
55.04894 | 16.37632
55.07118 | 16.37008
55.0918 | 16.36521
55.11457 | 16.35693
55.13474 | 16.35454
55.15841 | 16.34766
55.17929 | 16.34505
55.20206 | 16.33742
55.22302 | 16.33094
55.24481 | 16.32236
55.26636 | 16.31419
55.28711 | 16.30806
55.31015 | 16.30105
55.33079 | 16.29859
55.35404 | 16.29108
55.37437 | 16.28806
55.39724 | 16.27939
55.41767 | 16.27516
55.44018 | 16.27017
55.46247 | 16.26627
55.48399 | 16.2624
55.5066 | 16.25487
55.52663 | 16.2502
55.54956 | 16.24006
55.57684 | 16.23386
55.60009 | 16.22567
55.62058 | 16.22359
55.64383 | 16.2162
55.66434 | 16.21362
55.68695 | 16.20657
55.70786 | 16.20214
55.72978 | 16.19732
55.75249 | 16.19275
55.77372 | 16.18983
55.79665 | 16.18197
55.82422 | 16.17356
55.84625 | 16.16427
55.86663 | 16.15985
55.88993 | 16.15211
55.91055 | 16.14943
55.93358 | 16.14197
55.95423 | 16.1377
55.97663 | 16.12993
55.99802 | 16.12387
56.01948 | 16.11854
56.04247 | 16.11286
56.06338 | 16.11003
56.08646 | 16.10176
56.10653 | 16.09603
56.12929 | 16.08403
56.1493 | 16.07789
56.17202 | 16.06883
56.19373 | 16.06388
56.2157 | 16.0583
56.23783 | 16.05095
56.2584 | 16.04519
56.28138 | 16.03599
56.30141 | 16.03279
56.32498 | 16.02443
56.34586 | 16.02171
56.36874 | 16.01369
56.3897 | 16.00872
56.41154 | 16.0006
56.43298 | 15.99245
56.45371 | 15.98686
56.47685 | 15.97925
56.4975 | 15.97721
56.5208 | 15.96931
56.54096 | 15.96606
56.56384 | 15.95803
56.58446 | 15.95422
56.60685 | 15.94909
56.62931 | 15.94526
56.65061 | 15.94143
56.67312 | 15.93431
56.69342 | 15.92993
56.71619 | 15.92091
56.7362 | 15.91744
56.75923 | 15.90983
56.78025 | 15.90782
56.80286 | 15.90307
56.82441 | 15.8991
56.84577 | 15.89423
56.86795 | 15.88789
56.88844 | 15.88517
56.91216 | 15.87945
56.93281 | 15.87841
56.956 | 15.87051
56.9762 | 15.86639
56.99859 | 15.85808
57.01956 | 15.85297
57.04116 | 15.84742
57.06361 | 15.84233
57.08455 | 15.83978
57.10764 | 15.83351
57.12786 | 15.83149
57.1511 | 15.82348
57.17817 | 15.81957
57.20179 | 15.81401
57.2227 | 15.81364
57.24573 | 15.80776
57.26631 | 15.80415
57.28831 | 15.79635
57.30949 | 15.79034
57.3308 | 15.78548
57.35367 | 15.77903
57.37427 | 15.77714
57.39751 | 15.77023
57.41763 | 15.76784
57.44082 | 15.7606
57.4612 | 15.75772
57.48386 | 15.75244
57.50584 | 15.7498
57.52762 | 15.74634
57.54986 | 15.74037
57.57048 | 15.73505
57.59277 | 15.7261
57.61289 | 15.72234
57.63613 | 15.71532
57.65704 | 15.71348
57.67987 | 15.70761
57.70094 | 15.70351
57.72264 | 15.69775
57.74475 | 15.69139
57.76555 | 15.6877
57.78891 | 15.6811
57.80945 | 15.67929
57.83275 | 15.67165
57.85299 | 15.66811
57.8756 | 15.65933
57.89614 | 15.65412
57.91806 | 15.64831
57.9403 | 15.64451
57.96172 | 15.64209
57.98454 | 15.63595
58.00457 | 15.63328
58.02771 | 15.62535
58.04783 | 15.62373
58.07113 | 15.61818
58.09252 | 15.61648
58.11486 | 15.61122
58.13649 | 15.60541
58.15756 | 15.59916
58.17974 | 15.59019
58.19994 | 15.58554
58.22303 | 15.57836
58.24388 | 15.57712
58.26708 | 15.57125
58.28764 | 15.56893
58.31009 | 15.56231
58.33106 | 15.55877
58.35293 | 15.55614
58.37569 | 15.55269
58.39687 | 15.55115
58.41969 | 15.54484
58.44732 | 15.53932
58.46961 | 15.53221
58.48983 | 15.529
58.51308 | 15.52289
58.53364 | 15.5225
58.55678 | 15.51711
58.57759 | 15.51517
58.59972 | 15.50942
58.62121 | 15.50481
58.64239 | 15.5024
58.66569 | 15.49851
58.68647 | 15.49776
58.70966 | 15.49059
58.73684 | 15.48482
58.7595 | 15.47608
58.78718 | 15.47081
58.81011 | 15.46504
58.83083 | 15.46352
58.85392 | 15.45717
58.8743 | 15.45427
58.89733 | 15.44708
58.91777 | 15.44359
58.94022 | 15.43821
58.9623 | 15.43435
58.984 | 15.43029
59.00661 | 15.4224
59.02686 | 15.41456
59.04947 | 15.39889
59.0767 | 15.38453
59.10005 | 15.37221
59.1208 | 15.36654
59.14383 | 15.35553
59.16422 | 15.34892
59.18704 | 15.33813
59.20779 | 15.33078
59.22997 | 15.32236
59.25227 | 15.31598
59.27376 | 15.31081
59.29653 | 15.30238
59.31672 | 15.29587
59.33944 | 15.28395
59.36656 | 15.27578
59.38991 | 15.26738
59.41056 | 15.26477
59.43375 | 15.25671
59.45408 | 15.25275
59.47658 | 15.24491
59.49784 | 15.24031
59.51965 | 15.23532
59.54247 | 15.2299
59.56339 | 15.2267
59.58637 | 15.21902
59.60651 | 15.21474
59.62938 | 15.20493
59.65637 | 15.19839
59.67962 | 15.1912
59.70048 | 15.18984
59.7234 | 15.18352
59.74437 | 15.1799
59.76634 | 15.17351
59.78776 | 15.1683
59.80938 | 15.16557
59.83247 | 15.1608
59.85304 | 15.15895
59.87618 | 15.15238
59.89629 | 15.14979
59.91922 | 15.14172
59.93936 | 15.13795
59.96176 | 15.13179
59.98363 | 15.12882
60.00528 | 15.12658
60.02773 | 15.12167
60.0483 | 15.11854
60.07112 | 15.11169
60.09126 | 15.1103
60.11467 | 15.10534
60.13579 | 15.10526
60.15861 | 15.09998
60.17955 | 15.09638
60.2012 | 15.09073
60.22296 | 15.08473
60.24358 | 15.08147
60.26672 | 15.07625
60.28718 | 15.07559
60.31054 | 15.06983
60.33086 | 15.06828
60.35363 | 15.06135
60.37449 | 15.05789
60.39646 | 15.05365
60.41907 | 15.04977
60.44046 | 15.04714
60.46318 | 15.03986
60.48324 | 15.03524
60.50611 | 15.02585
60.53329 | 15.02005
60.55664 | 15.01331
60.57715 | 15.01168
60.60019 | 15.00519
60.62089 | 15.00313
60.64344 | 14.99627
60.66454 | 14.99174
60.68633 | 14.98748
60.70904 | 14.98246
60.73003 | 14.98012
60.75312 | 14.97273
60.77313 | 14.96829
60.79606 | 14.95793
60.82299 | 14.95108
60.84629 | 14.94282
60.86707 | 14.93998
60.89009 | 14.93181
60.91084 | 14.92727
60.93313 | 14.91995
60.95455 | 14.91439
60.97602 | 14.90969
60.99895 | 14.90344
61.01978 | 14.89959
61.04292 | 14.89145
61.06303 | 14.88653
61.08596 | 14.87626
61.10597 | 14.87105
61.12847 | 14.86345
61.15029 | 14.85979
61.17205 | 14.8556
61.19444 | 14.84959
61.21488 | 14.84323
61.23781 | 14.8259
61.25789 | 14.80994
61.28157 | 14.78645
61.30242 | 14.77295
61.32514 | 14.75597
61.34632 | 14.74149
61.36794 | 14.72559
61.3897 | 14.71052
61.4103 | 14.69862
61.43322 | 14.68577
61.45403 | 14.67847
61.47722 | 14.66693
61.4976 | 14.65968
61.52032 | 14.64833
61.54097 | 14.64087
61.56342 | 14.63328
61.58581 | 14.62634
61.60707 | 14.6203
61.62968 | 14.61116
61.64985 | 14.60527
61.67277 | 14.59439
61.70005 | 14.58588
61.72309 | 14.57566
61.74381 | 14.56974
61.76706 | 14.55844
61.78757 | 14.55124
61.81018 | 14.53955
61.83099 | 14.53123
61.85299 | 14.52298
61.87576 | 14.51536
61.89685 | 14.50939
61.91983 | 14.49868
61.94725 | 14.48626
61.96964 | 14.46684
61.98973 | 14.44855
62.01314 | 14.42323
62.0336 | 14.40626
62.05669 | 14.38607
62.07749 | 14.36993
62.09983 | 14.35105
62.12125 | 14.334
62.14245 | 14.31848
62.16565 | 14.30247
62.18656 | 14.2905
62.2097 | 14.27286
62.22971 | 14.2581
62.25232 | 14.23833
62.27254 | 14.22442
62.29525 | 14.20946
62.31701 | 14.19827
62.33875 | 14.18677
62.36099 | 14.17453
62.38166 | 14.16493
62.40448 | 14.15237
62.42462 | 14.14449
62.44819 | 14.13257
62.46902 | 14.1256
62.49189 | 14.11426
62.51302 | 14.10443
62.53472 | 14.09222
62.55609 | 14.07947
62.57689 | 14.06935
62.59993 | 14.05808
62.62076 | 14.05089
62.644 | 14.03823
62.66409 | 14.02988
62.68702 | 14.01714
62.70767 | 14.00879
62.73006 | 13.99911
62.75251 | 13.98979
62.77361 | 13.98108
62.79638 | 13.96891
62.81665 | 13.95964
62.83953 | 13.94478
62.86657 | 13.93101
62.88982 | 13.91774
62.91041 | 13.9098
62.93371 | 13.89569
62.95419 | 13.88441
62.96895 | 13.8547
62.98423 | 13.80722
62.99119 | 13.78136
62.99774 | 13.75491
63.0044 | 13.72668
63.01167 | 13.69628
63.01964 | 13.6637
63.0277 | 13.63014
63.04246 | 13.58119
63.05604 | 13.54486
63.07138 | 13.50528
63.0863 | 13.4658
63.09951 | 13.42868
63.11411 | 13.3892
63.12929 | 13.34873
63.14279 | 13.31596
63.15646 | 13.28526
63.17212 | 13.25506
63.18671 | 13.22955
63.20786 | 13.19653
63.2309 | 13.16395
63.25104 | 13.13785
63.27418 | 13.11011
63.29424 | 13.08978
63.31727 | 13.06811
63.33903 | 13.05123
63.36117 | 13.03391
63.38314 | 13.01595
63.40371 | 13.00035
63.42626 | 12.98263
63.44635 | 12.97071
63.46949 | 12.95598
63.49024 | 12.94727
63.51312 | 12.93451
63.53424 | 12.92478
63.55635 | 12.91199
63.57779 | 12.89958
63.59897 | 12.88889
63.62211 | 12.86848
63.64299 | 12.84311
63.66629 | 12.80536
63.67956 | 12.77979
63.70129 | 12.7448
63.72279 | 12.71257
63.74372 | 12.68503
63.76671 | 12.65794
63.78725 | 12.63716
63.81044 | 12.61308
63.83087 | 12.59435
63.85359 | 12.57268
63.87445 | 12.55538
63.89663 | 12.53813
63.91892 | 12.5233
63.94047 | 12.50946
63.96319 | 12.49273
63.98333 | 12.47839
64.00604 | 12.45993
64.03332 | 12.44261
64.05662 | 12.42748
64.07722 | 12.41724
64.10025 | 12.40162
64.12074 | 12.38988
64.1434 | 12.37421
64.16444 | 12.36155
64.1865 | 12.34795
64.20884 | 12.3345
64.23002 | 12.32278
64.25305 | 12.30746
64.27311 | 12.2945
64.29615 | 12.27604
64.323 | 12.2568
64.34635 | 12.23975
64.36713 | 12.22711
64.39027 | 12.20875
64.41081 | 12.19338
64.43316 | 12.17403
64.45436 | 12.15594
64.4762 | 12.13603
64.49897 | 12.11066
64.51977 | 12.08554
64.54285 | 12.05514
64.56297 | 12.03179
64.58595 | 12.0042
64.61286 | 11.97504
64.63611 | 11.9513
64.65691 | 11.93353
64.67994 | 11.91241
64.70091 | 11.89442
64.7228 | 11.87465
64.7444 | 11.85669
64.76566 | 11.84139
64.78896 | 11.8253
64.80968 | 11.81291
64.83267 | 11.79584
64.85289 | 11.78298
64.87571 | 11.76558
64.89598 | 11.7526
64.91833 | 11.73735
64.94009 | 11.72562
64.96179 | 11.7147
64.9844 | 11.70219
65.00484 | 11.69121
65.02766 | 11.6764
65.04769 | 11.66742
65.07126 | 11.65496
65.09244 | 11.64706
65.1151 | 11.63457
65.13625 | 11.62369
65.15761 | 11.61121
65.17956 | 11.59865
65.20018 | 11.58861
65.22316 | 11.57647
65.24375 | 11.56914
65.26705 | 11.55777
65.28746 | 11.55018
65.31028 | 11.53831
65.33106 | 11.52929
65.353 | 11.51953
65.37567 | 11.51002
65.3969 | 11.50204
65.41972 | 11.48955
65.44737 | 11.47557
65.46945 | 11.46242
65.48978 | 11.45335
65.51318 | 11.44158
65.53372 | 11.4345
65.55675 | 11.42342
65.57743 | 11.41609
65.59993 | 11.40489
65.62113 | 11.39606
65.64271 | 11.38727
65.66553 | 11.37832
65.68657 | 11.37191
65.70961 | 11.36102
65.72967 | 11.3524
65.75244 | 11.33873
65.77245 | 11.33029
65.79522 | 11.31971
65.81687 | 11.31266
65.83892 | 11.30353
65.8609 | 11.29384
65.88159 | 11.28498
65.90452 | 11.27362
65.92464 | 11.26667
65.94826 | 11.25522
65.96903 | 11.24813
65.99202 | 11.23601
66.0129 | 11.22675
66.03474 | 11.21462
66.0561 | 11.20329
66.07688 | 11.19411
66.10013 | 11.18361
66.12072 | 11.177
66.14407 | 11.1655
66.16408 | 11.15692
66.18701 | 11.14276
66.20758 | 11.12877
66.23013 | 11.11186
66.25237 | 11.09592
66.27379 | 11.08371
66.29629 | 11.06972
66.3167 | 11.05809
66.33931 | 11.04272
66.35939 | 11.03159
66.38248 | 11.01765
66.40339 | 11.00827
66.42605 | 10.99576
66.4476 | 10.98439
66.46891 | 10.97153
66.49104 | 10.95771
66.51166 | 10.94707
66.53528 | 10.93355
66.55598 | 10.92394
66.57907 | 10.90899
66.59937 | 10.89712
66.62192 | 10.88162
66.64268 | 10.86884
66.66446 | 10.85517
66.68675 | 10.84268
66.70785 | 10.83165
66.73083 | 10.81803
66.75111 | 10.80729
66.77419 | 10.7915
66.80137 | 10.77613
66.82504 | 10.76174
66.84582 | 10.7516
66.86906 | 10.73578
66.88939 | 10.72248
66.91158 | 10.7057
66.93265 | 10.69129
66.95412 | 10.67804
66.97683 | 10.66346
66.9975 | 10.64843
67.02075 | 10.62701
67.04079 | 10.60695
67.06403 | 10.58291
67.08433 | 10.56374
67.10694 | 10.54286
67.12891 | 10.52512
67.15089 | 10.50644
67.17307 | 10.48719
67.19364 | 10.46834
67.21598 | 10.44788
67.23607 | 10.43206
67.25942 | 10.41341
67.2802 | 10.39944
67.30302 | 10.38155
67.32407 | 10.36605
67.34596 | 10.34905
67.36788 | 10.33212
67.38871 | 10.31685
67.41206 | 10.30009
67.43271 | 10.28716
67.45596 | 10.269
67.4762 | 10.25466
67.49881 | 10.23554
67.51914 | 10.22002
67.53321 | 10.16869
67.54127 | 10.13888
67.54908 | 10.10809
67.55656 | 10.0767
67.56356 | 10.04452
67.57025 | 10.01135
67.57736 | 9.976018
67.58506 | 9.938707
67.59291 | 9.900211
67.60756 | 9.862111
67.62073 | 9.829933
67.63559 | 9.798051
67.65098 | 9.76834
67.67107 | 9.733201
67.69442 | 9.699246
67.7156 | 9.673188
67.73805 | 9.647672
67.75965 | 9.625611
67.78082 | 9.605401
67.80293 | 9.585932
67.82312 | 9.570731
67.84632 | 9.55474
67.86702 | 9.544006
67.89026 | 9.530138
67.91078 | 9.5206
67.93323 | 9.507719
67.95427 | 9.497392
67.97616 | 9.488324
67.99893 | 9.479304
68.02003 | 9.471852
68.0429 | 9.461118
68.07053 | 9.448434
68.09277 | 9.437145
68.11304 | 9.429334
68.13618 | 9.419563
68.15689 | 9.41436
68.18003 | 9.40523
68.20078 | 9.398864
68.22302 | 9.389289
68.24433 | 9.38138
68.26574 | 9.375335
68.28888 | 9.368993
68.30977 | 9.364545
68.33275 | 9.355785
68.36016 | 9.347358
68.38277 | 9.338412
68.41039 | 9.33141
68.43332 | 9.324877
68.45397 | 9.321925
68.47716 | 9.315226
68.49754 | 9.311888
68.52052 | 9.303918
68.54093 | 9.299587
68.56343 | 9.292974
68.58557 | 9.288569
68.60719 | 9.28393
68.6298 | 9.276663
68.65 | 9.271308
68.67271 | 9.262276
68.7001 | 9.255472
68.72329 | 9.248186
68.74386 | 9.244595
68.76695 | 9.236761
68.78735 | 9.23317
68.81023 | 9.22552
68.83095 | 9.220764
68.85322 | 9.214663
68.8754 | 9.209721
68.89695 | 9.205246
68.91972 | 9.198361
68.93986 | 9.192617
68.96258 | 9.182784
68.98978 | 9.175714
69.01313 | 9.168447
69.03372 | 9.164246
69.05697 | 9.154153
69.07722 | 9.147762
69.09988 | 9.137879
69.12103 | 9.131235
69.14287 | 9.124399
69.16553 | 9.117441
69.18658 | 9.11232
69.20961 | 9.104004
69.22965 | 9.098255
69.25263 | 9.088236
69.27946 | 9.081141
69.30286 | 9.073936
69.32359 | 9.071295
69.34673 | 9.064719
69.3674 | 9.060395
69.38953 | 9.053917
69.41095 | 9.048556
69.43255 | 9.044275
69.45558 | 9.03863
69.47631 | 9.0352
69.49939 | 9.027254
69.5194 | 9.023078
69.54249 | 9.01391
69.5625 | 9.008432
69.58506 | 9.000696
69.60676 | 8.995224
69.6285 | 8.989567
69.65095 | 8.982596
69.67151 | 8.97697
69.69412 | 8.968826
69.71442 | 8.965273
69.73794 | 8.958388
69.75901 | 8.955223
69.78178 | 8.947191
69.80261 | 8.940257
69.82447 | 8.92212
69.84607 | 8.899467
69.86693 | 8.874198
69.88986 | 8.8512
69.91032 | 8.837134
69.93367 | 8.821711
69.95411 | 8.811298
69.97688 | 8.798046
69.99752 | 8.789225
70.01971 | 8.780464
70.04232 | 8.77387
70.06371 | 8.768262
70.08631 | 8.759699
70.11405 | 8.751081
70.13612 | 8.744221
70.15643 | 8.74084
70.17988 | 8.735232
70.20034 | 8.734053
70.22338 | 8.729204
70.24402 | 8.727885
70.26669 | 8.723548
70.28768 | 8.721225
70.30949 | 8.71846
70.3321 | 8.715838
70.3533 | 8.714635
70.37628 | 8.709589
70.40394 | 8.704274
70.42596 | 8.698401
70.44621 | 8.696301
70.46962 | 8.692204
70.49031 | 8.692136
70.5133 | 8.687392
70.53399 | 8.685575
70.55639 | 8.681269
70.57775 | 8.678717
70.59933 | 8.676186
70.62199 | 8.672775
70.64293 | 8.671405
70.66623 | 8.665952
70.69369 | 8.660893
70.71604 | 8.653576
70.74369 | 8.648946
70.76662 | 8.645051
70.78756 | 8.643453
70.81059 | 8.637456
70.83063 | 8.63472
70.85371 | 8.62881
70.87425 | 8.626687
70.89691 | 8.62206
70.91894 | 8.619074
70.94057 | 8.615502
70.96297 | 8.609722
70.98345 | 8.604601
71.00601 | 8.596409
71.03332 | 8.589993
71.05651 | 8.584329
71.07723 | 8.582062
71.10048 | 8.575313
71.12078 | 8.571322
71.14355 | 8.559169
71.16412 | 8.547201
71.18662 | 8.532271
71.20896 | 8.519106
71.2303 | 8.509384
71.25286 | 8.498748
71.2731 | 8.491321
71.29608 | 8.481561
71.32318 | 8.473924
71.34627 | 8.467218
71.36689 | 8.464238
71.39024 | 8.457983
71.41072 | 8.455216
71.43339 | 8.448504
71.45409 | 8.445015
71.47611 | 8.441545
71.49893 | 8.438306
71.52014 | 8.436232
71.54301 | 8.429952
71.5705 | 8.424214
71.59274 | 8.417743
71.61307 | 8.413437
71.63626 | 8.404048
71.65678 | 8.396484
71.67992 | 8.384195
71.70067 | 8.375608
71.72312 | 8.365429
71.74437 | 8.357742
71.76571 | 8.35145
71.78877 | 8.345275
71.80984 | 8.341614
71.83288 | 8.333841
71.86029 | 8.325833
71.88274 | 8.317579
71.90275 | 8.313945
71.9261 | 8.307492
71.94685 | 8.304846
71.96967 | 8.298751
71.99069 | 8.295222
72.0128 | 8.289244
72.03435 | 8.283747
72.0556 | 8.279188
72.07858 | 8.272544
72.09941 | 8.26892
72.12271 | 8.260505
72.15007 | 8.251264
72.17263 | 8.240813
72.20023 | 8.232386
72.22321 | 8.224946
72.24391 | 8.220801
72.26715 | 8.212275
72.28727 | 8.206982
72.31025 | 8.197148
72.3309 | 8.190436
72.35329 | 8.182564
72.37558 | 8.175692
72.39689 | 8.169319
72.41961 | 8.160732
72.43988 | 8.154143
72.46271 | 8.14331
72.4898 | 8.134883
72.51299 | 8.127295
72.53367 | 8.124229
72.55697 | 8.11653
72.57737 | 8.111145
72.59988 | 8.102557
72.62095 | 8.096456
72.64287 | 8.090342
72.66569 | 8.083933
72.68678 | 8.078578
72.70945 | 8.069398
72.72962 | 8.062365
72.7526 | 8.051162
72.77969 | 8.040872
72.80288 | 8.031187
72.82342 | 8.026202
72.84672 | 8.017158
72.8674 | 8.010421
72.88979 | 8.000279
72.91084 | 7.99242
72.93257 | 7.985177
72.95555 | 7.977972
72.97646 | 7.972771
72.9995 | 7.963628
73.02694 | 7.954079
73.04949 | 7.944183
73.07725 | 7.935448
73.10007 | 7.927564
73.12064 | 7.92282
73.14394 | 7.913874
73.16405 | 7.908224
73.18714 | 7.897995
73.20752 | 7.890975
73.23013 | 7.881622
73.25221 | 7.873405
73.27402 | 7.863831
73.29631 | 7.852282
73.31667 | 7.837501
73.33922 | 7.817463
73.35931 | 7.80093
73.38256 | 7.783212
73.40342 | 7.772404
73.42624 | 7.759942
73.44731 | 7.749887
73.46915 | 7.739634
73.49112 | 7.730701
73.51182 | 7.724088
73.53517 | 7.716364
73.5559 | 7.712539
73.5792 | 7.704137
73.59929 | 7.698769
73.622 | 7.690071
73.64238 | 7.684654
73.66452 | 7.679028
73.68659 | 7.675148
73.7082 | 7.671715
73.73086 | 7.665984
73.751 | 7.662196
73.77419 | 7.655348
73.79423 | 7.652445
73.81758 | 7.646295
73.83873 | 7.643133
73.86129 | 7.637273
73.88286 | 7.631609
73.90401 | 7.62507
73.92612 | 7.616717
73.94618 | 7.612164
73.96953 | 7.605119
73.99023 | 7.602294
74.01342 | 7.595446
74.03399 | 7.590961
74.05636 | 7.583743
74.07746 | 7.578481
74.09919 | 7.573626
74.12217 | 7.568006
74.14311 | 7.563425
74.16609 | 7.554036
74.19372 | 7.539045
74.21601 | 7.523202
74.23618 | 7.510617
74.25937 | 7.49781
74.28007 | 7.490235
74.30316 | 7.480241
74.32404 | 7.473343
74.34612 | 7.462239
74.36759 | 7.446964
74.38884 | 7.429765
74.41214 | 7.409185
74.43297 | 7.394699
74.45596 | 7.378931
74.47596 | 7.368098
74.49884 | 7.355266
74.51906 | 7.340411
74.54156 | 7.320275
74.56327 | 7.300287
74.58501 | 7.282816
74.60756 | 7.268825
74.62805 | 7.258818
74.65087 | 7.247566
74.67088 | 7.241853
74.6945 | 7.234117
74.71554 | 7.230477
74.73831 | 7.223679
74.75935 | 7.218799
74.78085 | 7.213222
74.80272 | 7.207516
74.82328 | 7.204077
74.84642 | 7.198629
74.86696 | 7.197028
74.89031 | 7.191513
74.91064 | 7.189613
74.93341 | 7.183648
74.95416 | 7.180196
74.97616 | 7.176254
74.99877 | 7.172907
75.02005 | 7.17048
75.04288 | 7.164422
75.06291 | 7.160425
75.08573 | 7.152985
75.10579 | 7.149801
75.12872 | 7.1442
75.15008 | 7.141809
75.17232 | 7.137059
75.19403 | 7.132543
75.21518 | 7.127904
75.23768 | 7.122136
75.25801 | 7.118977
75.28163 | 7.113382
75.30222 | 7.110658
75.32547 | 7.103823
75.34601 | 7.098937
75.3683 | 7.091189
75.38916 | 7.085322
75.41056 | 7.080733
75.43333 | 7.076331
75.45419 | 7.073493
75.47722 | 7.06767
75.49734 | 7.065085
75.52048 | 7.058434
75.54083 | 7.055698
75.5637 | 7.050381
75.58544 | 7.047021
75.60728 | 7.043098
75.62962 | 7.037422
75.65019 | 7.033055
75.67274 | 7.026244
75.70016 | 7.021031
75.72319 | 7.015954
75.74392 | 7.013579
75.76722 | 7.007298
75.78725 | 7.004572
75.81029 | 6.997761
75.83077 | 6.994862
75.85338 | 6.990389
75.87557 | 6.986663
75.89704 | 6.982807
75.91938 | 6.977341
75.93992 | 6.973356
75.96258 | 6.966212
75.99002 | 6.960648
76.01295 | 6.955398
76.03365 | 6.953809
76.057 | 6.948356
76.07733 | 6.945549
76.10004 | 6.939262
76.12072 | 6.936073
76.1429 | 6.932063
76.16562 | 6.928963
76.18685 | 6.925607
76.2094 | 6.919802
76.22962 | 6.915712
76.25255 | 6.908543
76.27967 | 6.903478
76.30292 | 6.897852
76.32343 | 6.896122
76.34673 | 6.890927
76.3673 | 6.887997
76.3898 | 6.882161
76.41085 | 6.878361
76.43263 | 6.874197
76.4554 | 6.870276
76.47655 | 6.867266
76.49953 | 6.860183
76.527 | 6.853354
76.54934 | 6.846655
76.56946 | 6.84403
76.5927 | 6.838841
76.61346 | 6.837367
76.63638 | 6.832715
76.65724 | 6.830744
76.67964 | 6.826512
76.70092 | 6.823218
76.72234 | 6.820033
76.74511 | 6.816341
76.76623 | 6.81406
76.78937 | 6.808606
76.80941 | 6.80522
76.83217 | 6.798236
76.85234 | 6.795133
76.87485 | 6.790179
76.89669 | 6.787206
76.91845 | 6.783696
76.94063 | 6.779248
76.96122 | 6.77603
76.98421 | 6.770528
77.00435 | 6.768362
77.02786 | 6.762847
77.04869 | 6.760389
77.07162 | 6.754479
77.09272 | 6.74958
77.11437 | 6.743195
77.13594 | 6.737174
77.15662 | 6.732831
77.17976 | 6.727834
77.20035 | 6.725841
77.22365 | 6.719771
77.24387 | 6.716686
77.26664 | 6.710369
77.2875 | 6.706989
77.30974 | 6.7028
77.33213 | 6.698839
77.35341 | 6.695736
77.37613 | 6.690128
77.39625 | 6.686242
77.41928 | 6.679456
77.4464 | 6.674477
77.46943 | 6.669499
77.49024 | 6.667346
77.51349 | 6.661633
77.53397 | 6.658055
77.55648 | 6.651133
77.57739 | 6.646587
77.59925 | 6.641664
77.62218 | 6.636846
77.64323 | 6.633379
77.66605 | 6.626753
77.6937 | 6.619961
77.71599 | 6.613261
77.73621 | 6.60898
77.75951 | 6.602675
77.77994 | 6.599282
77.80319 | 6.59162
77.82394 | 6.586358
77.84629 | 6.578535
77.86752 | 6.573186
77.88885 | 6.568831
77.91205 | 6.56421
77.93309 | 6.561342
77.95607 | 6.554704
77.98338 | 6.548362
78.00593 | 6.541983
78.03367 | 6.537295
78.05659 | 6.533288
78.07719 | 6.53144
78.10027 | 6.526751
78.12068 | 6.524506
78.14377 | 6.518867
78.16409 | 6.515539
78.18655 | 6.511184
78.20878 | 6.508124
78.23041 | 6.504552
78.25297 | 6.499179
78.27314 | 6.495076
78.29585 | 6.4885
78.32324 | 6.48445
78.34643 | 6.480039
78.3671 | 6.478518
78.39019 | 6.473225
78.41041 | 6.470702
78.43339 | 6.464841
78.45409 | 6.461387
78.47641 | 6.456942
78.4987 | 6.453731
78.52009 | 6.450695
78.5428 | 6.445433
78.56303 | 6.442077
78.58585 | 6.435649
78.61302 | 6.431509
78.63627 | 6.427253
78.65689 | 6.425758
78.68019 | 6.42115
78.70043 | 6.418741
78.72304 | 6.413818
78.74417 | 6.411275
78.76603 | 6.408357
78.78886 | 6.405127
78.80982 | 6.403005
78.83275 | 6.397848
78.85289 | 6.394714
78.87576 | 6.388483
78.90275 | 6.3843
78.926 | 6.379754
78.9468 | 6.378484
78.96989 | 6.374098
78.99064 | 6.371396
79.01283 | 6.366165
79.03411 | 6.362654
79.05569 | 6.35968
79.07873 | 6.355763
79.09969 | 6.35331
79.12257 | 6.347635
79.1426 | 6.343995
79.16564 | 6.337308
79.18567 | 6.334183
79.20828 | 6.328958
79.22988 | 6.326189
79.25175 | 6.322679
79.27409 | 6.318225
79.29476 | 6.314203
79.31743 | 6.307861
79.33762 | 6.30469
79.36113 | 6.298583
79.38212 | 6.295961
79.40511 | 6.289495
79.42586 | 6.284572
79.44772 | 6.278033
79.46927 | 6.272518
79.49018 | 6.267607
79.51295 | 6.261259
79.5336 | 6.25741
79.55695 | 6.249958
79.57723 | 6.24525
79.60015 | 6.237342
79.62069 | 6.231395
79.64288 | 6.223572
79.66538 | 6.210592
79.68688 | 6.185472
79.70237 | 6.158426
79.71609 | 6.129604
79.7296 | 6.098512
79.7451 | 6.06584
79.76569 | 6.030602
79.78769 | 6.002767
79.81003 | 5.981619
79.83126 | 5.962026
79.85393 | 5.936214
79.87423 | 5.905665
79.88988 | 5.878521
79.90427 | 5.850587
79.91746 | 5.82058
79.92473 | 5.444708
79.93274 | 4.967761
79.9406 | 4.490813
79.94819 | 4.017024
79.95525 | 3.543236
79.96225 | 3.072605
79.96973 | 2.601975
79.97711 | 2.131345
79.98475 | 1.660715
79.99224 | 1.196402
79.99946 | 1.093748
80.01949 | 1.089762
80.04242 | 1.089096
80.06946 | 1.088022
80.09271 | 1.088248
80.11351 | 1.087523
80.1366 | 1.087534
80.15711 | 1.087846
80.17962 | 1.086972
80.20082 | 1.087803
80.2225 | 1.087114
80.24532 | 1.087625
80.26607 | 1.086707
80.28943 | 1.08742
80.31689 | 1.086458
80.33924 | 1.086786
80.36697 | 1.086137
80.38979 | 1.08653
80.41067 | 1.086218
80.43387 | 1.086501
80.4539 | 1.085815
80.47688 | 1.086274
80.49737 | 1.085798
80.52009 | 1.08603
80.54211 | 1.085597
80.56379 | 1.085276
80.58608 | 1.085218
80.6066 | 1.084864
80.62931 | 1.084509
80.6567 | 1.083999
80.67952 | 1.083682
80.70038 | 1.083405
80.72368 | 1.082836
80.74398 | 1.081812
80.76669 | 1.080734
80.78729 | 1.078967
80.80984 | 1.077663
80.83208 | 1.075646
80.85355 | 1.073006
80.876 | 1.068805
80.89622 | 1.063006
80.91926 | 1.017502
80.92597 | 0.9896671
80.93239 | 0.9622268
80.93905 | 0.934984
80.94643 | 0.9079385
80.95444 | 0.8810905
80.96225 | 0.8544399
80.96962 | 0.8279867
80.97658 | 0.8023231
80.99773 | 0.7894065
81.02065 | 0.789981
81.04093 | 0.7917978
81.06407 | 0.7934172
81.0841 | 0.7952957
81.10735 | 0.7973068
81.12874 | 0.7994784
81.15124 | 0.801434
81.17271 | 0.8035901
81.19378 | 0.8054285
81.21586 | 0.8069337
81.23619 | 0.8093675
81.25954 | 0.8110363
81.28003 | 0.8130875
81.30322 | 0.8146267
81.32376 | 0.8165946
81.34626 | 0.8176326
81.36752 | 0.8193815
81.38899 | 0.820519
81.41192 | 0.8216703
81.43301 | 0.8229905
81.45599 | 0.8236668
81.47606 | 0.8249068
81.49888 | 0.8257261
81.52587 | 0.8266067
81.54927 | 0.8270374
81.57002 | 0.8275017
81.59295 | 0.8275719
81.61384 | 0.8280284
81.63599 | 0.8280219
81.65749 | 0.8280934
81.67885 | 0.828187
81.70178 | 0.8285411
81.72266 | 0.8284494
81.74591 | 0.8285203
81.76592 | 0.8281968
81.78885 | 0.8277302
81.81565 | 0.8271889
81.839 | 0.8269028
81.85991 | 0.8263892
81.88274 | 0.8257784
81.90389 | 0.8252579
81.92559 | 0.82453
81.94746 | 0.8242362
81.96858 | 0.8235263
81.99178 | 0.822675
82.01232 | 0.8222331
82.03567 | 0.8210749
82.05581 | 0.8206253
82.07869 | 0.8191262
82.09899 | 0.8185145
82.12099 | 0.8173239
82.14312 | 0.8163507
82.16461 | 0.8158405
82.18738 | 0.8142442
82.20747 | 0.8136898
82.23056 | 0.81233
82.25078 | 0.8112304
82.27413 | 0.8095956
82.29541 | 0.8083263
82.31781 | 0.8066853
82.33923 | 0.8051492
82.36054 | 0.8033231
82.38261 | 0.8015958
82.40284 | 0.8001337
82.42603 | 0.7977694
82.4467 | 0.7956426
82.46995 | 0.7923482
82.49051 | 0.7881779
82.51291 | 0.7826195
82.53401 | 0.7757841
82.55579 | 0.767974
82.57867 | 0.7597074
82.59966 | 0.7491705

## Probe 1.7
Probe 1.7 | Probe 1.7
Dehnung | Standardkraft
% | MPa
0 | 0.1185177
0.0007829666 | 0.1182824
0.001170993 | 0.1186756
0.0004903078 | 0.1185815
0.001007855 | 0.1189567
0.0001554787 | 0.1192881
0.0006558001 | 0.1192948
0.001034021 | 0.1215188
0.0006234646 | 0.1283511
0.001445144 | 0.136553
0.001626104 | 0.1482003
0.002910465 | 0.164604
0.003757566 | 0.1852705
0.004660457 | 0.2096386
0.005190045 | 0.2340066
0.006533027 | 0.2567953
0.007836819 | 0.2817803
0.009049892 | 0.3069133
0.01073956 | 0.3328236
0.01183987 | 0.357204
0.01271486 | 0.3828799
0.01378661 | 0.407322
0.01485461 | 0.4345895
0.01559454 | 0.4605862
0.01597878 | 0.4858919
0.01631996 | 0.5113087
0.01638457 | 0.5375398
0.01662895 | 0.5633021
0.01692244 | 0.5886942
0.0168694 | 0.6152585
0.01805672 | 0.6406629
0.01905426 | 0.6662031
0.02033052 | 0.6923479
0.02107725 | 0.7177276
0.02202091 | 0.7436256
0.02284768 | 0.7684748
0.02459672 | 0.7939533
0.02546576 | 0.8183461
0.02684286 | 0.8430103
0.02812275 | 0.8684024
0.02900359 | 0.8931159
0.03039107 | 0.9181502
0.03165302 | 0.9428637
0.03286907 | 0.9676019
0.03409168 | 0.9932778
0.03584998 | 1.017871
0.03647442 | 1.043065
0.03915663 | 1.068297
0.03943462 | 1.091937
0.04100234 | 1.116404
0.04201091 | 1.140858
0.04364003 | 1.165868
0.04429401 | 1.189767
0.04583825 | 1.214012
0.04745949 | 1.238367
0.04887332 | 1.262316
0.05041076 | 1.287017
0.05117853 | 1.311323
0.0527633 | 1.335124
0.05423482 | 1.359554
0.05582891 | 1.383922
0.05747665 | 1.407932
0.05916704 | 1.431535
0.06036206 | 1.455089
0.06163199 | 1.479358
0.06199457 | 1.502887
0.06329049 | 1.526243
0.06500615 | 1.550069
0.06645192 | 1.573561
0.06774367 | 1.59614
0.06873055 | 1.619804
0.06963212 | 1.642803
0.07074673 | 1.665826
0.07192547 | 1.68938
0.07356102 | 1.712687
0.07575829 | 1.735735
0.07691021 | 1.758585
0.07863397 | 1.782398
0.07957926 | 1.80531
0.08087542 | 1.829036
0.08213367 | 1.851739
0.08311441 | 1.876008
0.08491399 | 1.89834
0.08610585 | 1.921215
0.08724739 | 1.943782
0.08886816 | 1.966941
0.09018632 | 1.989372
0.09135293 | 2.012284
0.09207522 | 2.034949
0.093845 | 2.057454
0.09458648 | 2.080737
0.09641968 | 2.103488
0.09762036 | 2.126314
0.09930073 | 2.148634
0.100661 | 2.171028
0.1022772 | 2.193868
0.1027259 | 2.215978
0.1043466 | 2.237706
0.1057863 | 2.260667
0.1074503 | 2.283073
0.108889 | 2.305097
0.1100841 | 2.327528
0.1111624 | 2.349564
0.1120884 | 2.371859
0.1141059 | 2.391909
0.1144101 | 2.413452
0.1157095 | 2.43608
0.1171892 | 2.458178
0.1191617 | 2.480288
0.1204816 | 2.50304
0.1218665 | 2.524977
0.1227666 | 2.546902
0.1237243 | 2.569049
0.1258605 | 2.588704
0.1267207 | 2.611937
0.1290842 | 2.633776
0.1305597 | 2.656133
0.1323239 | 2.677441
0.1328055 | 2.698502
0.1338875 | 2.720723
0.1349029 | 2.741365
0.1357919 | 2.763969
0.1373707 | 2.785462
0.1392146 | 2.807252
0.1400252 | 2.829201
0.1420051 | 2.850189
0.1431945 | 2.872866
0.1442505 | 2.894002
0.1454078 | 2.915914
0.1469644 | 2.937654
0.1481594 | 2.959654
0.1492742 | 2.981283
0.1513839 | 3.000296
0.1522231 | 3.022097
0.1532531 | 3.043578
0.1548904 | 3.065528
0.1557125 | 3.08633
0.1567535 | 3.107626
0.1576795 | 3.129095
0.1593062 | 3.150761
0.1601917 | 3.172266
0.1628177 | 3.193414
0.1639403 | 3.214031
0.164684 | 3.23571
0.1659161 | 3.256968
0.1667628 | 3.278671
0.1682985 | 3.30001
0.1695145 | 3.32175
0.1707834 | 3.341787
0.1718297 | 3.363601
0.1739144 | 3.384514
0.1746392 | 3.406415
0.1764352 | 3.427784
0.1773493 | 3.447686
0.17946 | 3.470216
0.180879 | 3.491351
0.1820103 | 3.512721
0.1832639 | 3.532771
0.1838986 | 3.553277
0.1855311 | 3.574906
0.1863721 | 3.595609
0.1880513 | 3.61614
0.1889707 | 3.636597
0.1904522 | 3.656819
0.1918026 | 3.678646
0.1930879 | 3.699522
0.1943625 | 3.719831
0.1957275 | 3.740522
0.1967411 | 3.76109
0.1989049 | 3.7813
0.1993598 | 3.801905
0.2010507 | 3.822719
0.202309 | 3.842522
0.2034458 | 3.863633
0.2044264 | 3.884559
0.2052318 | 3.9043
0.2065118 | 3.925583
0.208418 | 3.944991
0.2097598 | 3.965917
0.2101179 | 3.986905
0.2112266 | 4.007337
0.2130234 | 4.02804
0.2139793 | 4.048509
0.2155555 | 4.069188
0.217092 | 4.090003
0.218388 | 4.109682
0.2193442 | 4.130164
0.2214707 | 4.150251
0.2222605 | 4.169733
0.2239581 | 4.189412
0.2246292 | 4.209425
0.2260692 | 4.229326
0.2272892 | 4.249685
0.2289583 | 4.268673
0.2303302 | 4.287637
0.2316262 | 4.307637
0.2327929 | 4.327271
0.2333016 | 4.347715
0.2340335 | 4.367784
0.2360572 | 4.38085
0.236741 | 4.400776
0.2382977 | 4.420209
0.2394542 | 4.440073
0.2408158 | 4.460012
0.2424256 | 4.479482
0.2438024 | 4.498606
0.2456142 | 4.519013
0.2460805 | 4.537694
0.2473012 | 4.556855
0.2489607 | 4.576559
0.2499249 | 4.596374
0.2508481 | 4.602038
0.2514818 | 4.621372
0.2528567 | 4.63561
0.2542805 | 4.655302
0.2557393 | 4.675814
0.257591 | 4.706228
0.2595481 | 4.739689
0.2612531 | 4.771275
0.2632501 | 4.809474
0.2655256 | 4.853201
0.2680864 | 4.902258
0.2694066 | 4.928514
0.2708264 | 4.955559
0.2723257 | 4.983789
0.2738582 | 5.013203
0.2754571 | 5.043802
0.2771289 | 5.075191
0.2789467 | 5.107961
0.2807512 | 5.141916
0.2826752 | 5.176858
0.2846787 | 5.21259
0.2866292 | 5.249308
0.2886991 | 5.287211
0.2909016 | 5.326101
0.2930379 | 5.365781
0.2952139 | 5.40704
0.2975226 | 5.449879
0.2998711 | 5.494889
0.3023258 | 5.541675
0.3049662 | 5.590041
0.3077394 | 5.640184
0.3106982 | 5.691511
0.313896 | 5.744023
0.3170671 | 5.797324
0.3201587 | 5.85181
0.3232237 | 5.90748
0.3262091 | 5.96315
0.3293803 | 6.018425
0.3325913 | 6.074095
0.3358553 | 6.129766
0.3390663 | 6.186225
0.342264 | 6.244265
0.3456077 | 6.303883
0.349031 | 6.366265
0.3525604 | 6.430227
0.3563552 | 6.495372
0.3604153 | 6.561703
0.3648205 | 6.629612
0.3692522 | 6.698707
0.3734716 | 6.76859
0.3776379 | 6.839264
0.3817776 | 6.909543
0.3859705 | 6.979821
0.3901103 | 7.05089
0.3942765 | 7.123537
0.3984429 | 7.196974
0.402848 | 7.271991
0.4076512 | 7.348192
0.4126667 | 7.425183
0.4178414 | 7.502568
0.4229631 | 7.580348
0.4279786 | 7.658524
0.4329144 | 7.737094
0.4377972 | 7.816848
0.4424678 | 7.896997
0.4471383 | 7.978331
0.4519946 | 8.06006
0.4573816 | 8.141788
0.4632462 | 8.223517
0.469164 | 8.305245
0.4749756 | 8.387763
0.4803626 | 8.471466
0.48567 | 8.557143
0.4909509 | 8.644004
0.4962052 | 8.730471
0.501778 | 8.817332
0.5078815 | 8.903798
0.5144892 | 8.98987
0.5211766 | 9.075547
0.5275985 | 9.161618
0.5339143 | 9.24848
0.5400444 | 9.335736
0.5458029 | 9.421807
0.5518799 | 9.50472
0.5586734 | 9.58487
0.5658383 | 9.663045
0.5730564 | 9.739641
0.5800091 | 9.817816
0.5864576 | 9.899544
0.5926938 | 9.982457
0.5989831 | 10.06498
0.6059358 | 10.14631
0.6136846 | 10.22567
0.6214865 | 10.30503
0.6289168 | 10.38439
0.6357634 | 10.46256
0.642265 | 10.53916
0.6490319 | 10.61457
0.6565153 | 10.68761
0.6644234 | 10.75868
0.6722783 | 10.83014
0.6797618 | 10.90398
0.6868737 | 10.98097
0.693561 | 11.05993
0.7004076 | 11.13929
0.7079971 | 11.21944
0.7159582 | 11.30077
0.723707 | 11.3825
0.7309782 | 11.46542
0.7375328 | 11.54912
0.7440344 | 11.63045
0.7510932 | 11.70744
0.7588421 | 11.78049
0.7666439 | 11.85116
0.7739682 | 11.92183
0.7807616 | 11.99527
0.7872897 | 12.0695
0.7938444 | 12.14254
0.8010094 | 12.21282
0.8088643 | 12.28191
0.8167193 | 12.35219
0.8243089 | 12.42563
0.8313678 | 12.50183
0.8381082 | 12.57921
0.8449547 | 12.65542
0.8525443 | 12.72964
0.8605054 | 12.8015
0.8682011 | 12.87415
0.8755254 | 12.94877
0.8822127 | 13.02497
0.8886346 | 13.10078
0.8954812 | 13.17421
0.9031239 | 13.24528
0.9109788 | 13.31556
0.9186215 | 13.38742
0.9258395 | 13.46204
0.9323677 | 13.53824
0.9389223 | 13.61405
0.9460873 | 13.68749
0.9539953 | 13.75895
0.9620626 | 13.83041
0.9697583 | 13.90345
0.9770294 | 13.97926
0.9836637 | 14.05546
0.9904041 | 14.13008
0.9978345 | 14.20234
1.005689 | 14.27182
1.013385 | 14.34131
1.020762 | 14.41317
1.027609 | 14.48661
1.034031 | 14.56044
1.040824 | 14.6319
1.048361 | 14.701
1.056216 | 14.76851
1.063859 | 14.83642
1.070917 | 14.9067
1.077419 | 14.97935
1.083841 | 15.05239
1.090741 | 15.12307
1.098542 | 15.19176
1.10645 | 15.25967
1.113987 | 15.32995
1.121205 | 15.40221
1.127972 | 15.47604
1.134765 | 15.54948
1.142196 | 15.62094
1.150051 | 15.69043
1.157853 | 15.75952
1.165283 | 15.83098
1.172342 | 15.90482
1.178843 | 15.97904
1.185531 | 16.05209
1.192908 | 16.12276
1.200816 | 16.19225
1.208459 | 16.26213
1.215624 | 16.33478
1.222285 | 16.4094
1.228786 | 16.48442
1.235792 | 16.55707
1.243594 | 16.62734
1.251661 | 16.69644
1.259463 | 16.76672
1.266946 | 16.83936
1.27366 | 16.9132
1.280374 | 16.98584
1.287592 | 17.05573
1.295394 | 17.12285
1.303196 | 17.18918
1.310626 | 17.25709
1.317579 | 17.32697
1.324054 | 17.39765
1.330688 | 17.46674
1.338119 | 17.53307
1.34592 | 17.59782
1.353616 | 17.66297
1.360781 | 17.73009
1.367362 | 17.79958
1.373837 | 17.86946
1.380737 | 17.93737
1.388327 | 18.0037
1.396288 | 18.06845
1.403877 | 18.13439
1.411202 | 18.20269
1.418101 | 18.27337
1.424709 | 18.34364
1.431821 | 18.41155
1.439517 | 18.47749
1.447478 | 18.54224
1.455226 | 18.60818
1.462232 | 18.67648
1.468787 | 18.74558
1.475368 | 18.81309
1.482692 | 18.87863
1.490653 | 18.94141
1.498402 | 19.00418
1.50562 | 19.06933
1.512334 | 19.13645
1.518783 | 19.20476
1.525629 | 19.27148
1.533325 | 19.33623
1.541286 | 19.3998
1.549088 | 19.46415
1.556571 | 19.53127
1.563577 | 19.59997
1.570291 | 19.66828
1.57735 | 19.73382
1.585205 | 19.79739
1.593113 | 19.85937
1.600702 | 19.92176
1.607655 | 19.98611
1.61405 | 20.05205
1.620605 | 20.1168
1.627717 | 20.17879
1.635519 | 20.2388
1.643321 | 20.29881
1.650592 | 20.3608
1.657439 | 20.42476
1.66394 | 20.48991
1.67068 | 20.55426
1.678058 | 20.61546
1.685966 | 20.67547
1.693821 | 20.73628
1.701304 | 20.79866
1.708204 | 20.86302
1.714758 | 20.92777
1.721658 | 20.99094
1.729248 | 21.05214
1.737209 | 21.11136
1.744851 | 21.17137
1.752069 | 21.23336
1.758783 | 21.29693
1.765364 | 21.36049
1.772423 | 21.4213
1.780172 | 21.47973
1.788027 | 21.53738
1.79551 | 21.5962
1.802569 | 21.65701
1.809071 | 21.71939
1.815705 | 21.78098
1.822976 | 21.8406
1.830884 | 21.89824
1.838792 | 21.95589
1.846329 | 22.01551
1.853441 | 22.0771
1.860181 | 22.13948
1.867134 | 22.19989
1.874777 | 22.25832
1.882632 | 22.31439
1.89038 | 22.37045
1.897705 | 22.4281
1.904392 | 22.48693
1.910893 | 22.54536
1.917793 | 22.60143
1.925383 | 22.65552
1.933025 | 22.70842
1.940456 | 22.76212
1.947355 | 22.81818
1.953857 | 22.87583
1.960438 | 22.93308
1.967603 | 22.98875
1.975564 | 23.04244
1.983472 | 23.09614
1.991062 | 23.15142
1.998174 | 23.20866
2.004888 | 23.2667
2.011734 | 23.32316
2.019271 | 23.37725
2.027126 | 23.42977
2.034662 | 23.48188
2.041933 | 23.53558
2.04878 | 23.59085
2.055361 | 23.64652
2.062314 | 23.70022
2.069903 | 23.75115
2.077758 | 23.80149
2.085454 | 23.85203
2.092513 | 23.90533
2.099067 | 23.95982
2.105622 | 24.01391
2.112734 | 24.06642
2.120695 | 24.11637
2.128656 | 24.16572
2.136299 | 24.21626
2.143464 | 24.26956
2.150125 | 24.32404
2.156971 | 24.37695
2.164348 | 24.42749
2.172256 | 24.47566
2.180111 | 24.52363
2.187542 | 24.57298
2.194335 | 24.62391
2.20081 | 24.67484
2.207626 | 24.72379
2.215162 | 24.76979
2.222964 | 24.81441
2.2305 | 24.85942
2.2374 | 24.9068
2.243875 | 24.95556
2.25035 | 25.00471
2.257409 | 25.05209
2.265158 | 25.0975
2.273119 | 25.14231
2.280762 | 25.1885
2.288139 | 25.23667
2.294906 | 25.28642
2.301593 | 25.33538
2.308864 | 25.38177
2.316666 | 25.42599
2.324521 | 25.46942
2.332058 | 25.51403
2.338957 | 25.56082
2.345406 | 25.6082
2.352067 | 25.6542
2.35955 | 25.69763
2.367458 | 25.73968
2.375101 | 25.78172
2.382372 | 25.82614
2.389059 | 25.87214
2.395587 | 25.91834
2.402646 | 25.96315
2.410448 | 26.00559
2.418409 | 26.04685
2.426105 | 26.0889
2.433429 | 26.13332
2.440276 | 26.17892
2.446883 | 26.22413
2.454154 | 26.26657
2.461956 | 26.30724
2.469705 | 26.34711
2.477295 | 26.38837
2.4843 | 26.43101
2.490749 | 26.47405
2.497463 | 26.5157
2.504946 | 26.55499
2.512801 | 26.5925
2.520338 | 26.62981
2.527397 | 26.6687
2.53411 | 26.70956
2.540532 | 26.75082
2.547326 | 26.7907
2.554862 | 26.829
2.56277 | 26.86651
2.570466 | 26.905
2.577843 | 26.94547
2.58469 | 26.98732
2.591457 | 27.02898
2.598675 | 27.06905
2.606477 | 27.10695
2.614332 | 27.14387
2.621868 | 27.18138
2.628927 | 27.22046
2.635561 | 27.26054
2.642169 | 27.29982
2.64944 | 27.33654
2.657189 | 27.37149
2.664885 | 27.40603
2.672315 | 27.44255
2.679082 | 27.48105
2.685557 | 27.52033
2.692324 | 27.55883
2.699914 | 27.59555
2.707981 | 27.63049
2.715889 | 27.66583
2.723426 | 27.70314
2.730378 | 27.74222
2.737012 | 27.78131
2.744124 | 27.81823
2.751714 | 27.85278
2.759516 | 27.88614
2.767159 | 27.9199
2.774217 | 27.95523
2.780745 | 27.99175
2.787327 | 28.02768
2.794545 | 28.06144
2.802294 | 28.09283
2.809936 | 28.12402
2.817313 | 28.15659
2.82416 | 28.19153
2.830555 | 28.22687
2.837243 | 28.26142
2.844779 | 28.29399
2.852687 | 28.32558
2.860383 | 28.35736
2.867813 | 28.39112
2.874713 | 28.42705
2.881374 | 28.46317
2.888327 | 28.49772
2.896022 | 28.5301
2.90393 | 28.56129
2.911626 | 28.59307
2.919003 | 28.62624
2.925664 | 28.66098
2.932139 | 28.69513
2.939198 | 28.72731
2.946947 | 28.75692
2.954749 | 28.78614
2.962179 | 28.81654
2.969026 | 28.84911
2.975527 | 28.88327
2.982188 | 28.91663
2.989671 | 28.94841
2.997633 | 28.97862
3.005541 | 29.00862
3.01313 | 29.04021
3.020189 | 29.07436
3.026956 | 29.10851
3.033909 | 29.14148
3.041498 | 29.17149
3.049406 | 29.19972
3.057102 | 29.22834
3.06432 | 29.25855
3.070928 | 29.28974
3.077297 | 29.32113
3.084249 | 29.35074
3.091998 | 29.37798
3.099747 | 29.40443
3.10723 | 29.43207
3.114183 | 29.46208
3.120632 | 29.49347
3.127213 | 29.52407
3.134431 | 29.55308
3.142339 | 29.58072
3.150247 | 29.60816
3.157677 | 29.63679
3.164895 | 29.66758
3.17153 | 29.69917
3.178323 | 29.72977
3.185753 | 29.7582
3.193555 | 29.78485
3.201357 | 29.81189
3.208788 | 29.84052
3.215581 | 29.87092
3.222109 | 29.90132
3.228903 | 29.93014
3.236598 | 29.95679
3.244506 | 29.98246
3.252149 | 30.00871
3.259155 | 30.03694
3.265683 | 30.06675
3.272291 | 30.09656
3.279456 | 30.12499
3.287257 | 30.15124
3.295166 | 30.1773
3.302861 | 30.20474
3.310185 | 30.23396
3.316979 | 30.26456
3.323746 | 30.29397
3.331176 | 30.32121
3.339084 | 30.34668
3.346886 | 30.37165
3.354317 | 30.39751
3.36103 | 30.42515
3.367452 | 30.45279
3.374219 | 30.47905
3.381703 | 30.50343
3.389452 | 30.52633
3.396935 | 30.54972
3.403994 | 30.57538
3.410575 | 30.60282
3.417103 | 30.63086
3.424109 | 30.65711
3.431911 | 30.68159
3.439872 | 30.70567
3.447621 | 30.73084
3.454839 | 30.75769
3.461526 | 30.78612
3.468293 | 30.81396
3.475511 | 30.83942
3.483366 | 30.86331
3.491115 | 30.8868
3.498545 | 30.91167
3.505445 | 30.93813
3.511999 | 30.96517
3.518846 | 30.99103
3.526383 | 31.01512
3.534184 | 31.03743
3.54188 | 31.05993
3.549098 | 31.08461
3.555812 | 31.11067
3.562287 | 31.13692
3.569293 | 31.16209
3.577042 | 31.18529
3.585003 | 31.20779
3.592699 | 31.23138
3.600076 | 31.25685
3.606869 | 31.2835
3.613557 | 31.30995
3.620881 | 31.33423
3.628683 | 31.35664
3.636485 | 31.37836
3.644127 | 31.40096
3.651027 | 31.42495
3.657555 | 31.44942
3.664295 | 31.47272
3.67162 | 31.49384
3.679315 | 31.51348
3.686852 | 31.53342
3.694017 | 31.55504
3.700625 | 31.57853
3.707047 | 31.60242
3.713893 | 31.62542
3.721536 | 31.64713
3.729497 | 31.66816
3.737246 | 31.69007
3.74457 | 31.71396
3.751469 | 31.73893
3.758263 | 31.76361
3.765534 | 31.78641
3.773283 | 31.80753
3.780979 | 31.82776
3.788462 | 31.84899
3.795521 | 31.87159
3.802049 | 31.89538
3.808657 | 31.91838
3.815928 | 31.9394
3.823783 | 31.95875
3.831638 | 31.97849
3.839068 | 31.99971
3.845782 | 32.02281
3.852231 | 32.04689
3.859077 | 32.06979
3.866826 | 32.09082
3.874787 | 32.11036
3.882589 | 32.1301
3.890072 | 32.15191
3.896972 | 32.17551
3.903527 | 32.1992
3.910585 | 32.22111
3.918228 | 32.24075
3.926136 | 32.25921
3.933832 | 32.27836
3.94105 | 32.29928
3.947551 | 32.32149
3.95408 | 32.34301
3.961298 | 32.36236
3.9691 | 32.38002
3.976795 | 32.3969
3.984013 | 32.41526
3.99078 | 32.4356
3.997202 | 32.45692
4.003916 | 32.47745
4.01124 | 32.49679
4.019201 | 32.51446
4.02695 | 32.53272
4.034487 | 32.55286
4.041546 | 32.57487
4.048127 | 32.59718
4.055133 | 32.6184
4.062775 | 32.63715
4.070683 | 32.65482
4.078432 | 32.67269
4.08565 | 32.69243
4.092284 | 32.71306
4.098759 | 32.73369
4.105712 | 32.75234
4.113514 | 32.76932
4.121263 | 32.7859
4.12864 | 32.80357
4.135646 | 32.82351
4.142201 | 32.84463
4.148994 | 32.86536
4.156424 | 32.88441
4.164385 | 32.90208
4.172293 | 32.91945
4.179936 | 32.93821
4.187101 | 32.95864
4.193735 | 32.97937
4.200582 | 32.99881
4.208118 | 33.01609
4.21592 | 33.03208
4.223563 | 33.04836
4.230834 | 33.06593
4.237495 | 33.08498
4.243996 | 33.10374
4.251055 | 33.12131
4.258751 | 33.1367
4.2665 | 33.15131
4.27393 | 33.16661
4.28083 | 33.18408
4.287358 | 33.20274
4.293913 | 33.221
4.301131 | 33.23758
4.308933 | 33.25308
4.316734 | 33.26858
4.324218 | 33.28565
4.33133 | 33.30431
4.338017 | 33.32405
4.344917 | 33.343
4.352506 | 33.36017
4.360414 | 33.37567
4.368057 | 33.39117
4.375487 | 33.40795
4.382334 | 33.42631
4.388836 | 33.44417
4.395735 | 33.46085
4.403272 | 33.47566
4.41102 | 33.48968
4.41861 | 33.50409
4.425669 | 33.52067
4.432224 | 33.53864
4.438778 | 33.55719
4.445996 | 33.57417
4.453957 | 33.58927
4.462025 | 33.60418
4.469826 | 33.62027
4.477045 | 33.63813
4.483732 | 33.65659
4.490499 | 33.67445
4.497982 | 33.68966
4.505837 | 33.70328
4.513533 | 33.7164
4.520857 | 33.73091
4.527518 | 33.7471
4.53394 | 33.76349
4.540733 | 33.77859
4.54827 | 33.79162
4.556125 | 33.80361
4.563714 | 33.8161
4.570826 | 33.83071
4.577354 | 33.8468
4.58383 | 33.86269
4.590888 | 33.8772
4.598743 | 33.89003
4.606598 | 33.90266
4.614135 | 33.91628
4.6213 | 33.93208
4.628014 | 33.94876
4.634807 | 33.96524
4.642184 | 33.97995
4.649986 | 33.99278
4.657735 | 34.00571
4.665325 | 34.01983
4.67233 | 34.03523
4.678805 | 34.05122
4.685546 | 34.06602
4.693082 | 34.07875
4.700937 | 34.09011
4.708686 | 34.1016
4.715692 | 34.11463
4.7223 | 34.12993
4.728801 | 34.14543
4.735754 | 34.15945
4.743609 | 34.17203
4.75157 | 34.18378
4.759372 | 34.19651
4.766749 | 34.21122
4.773543 | 34.22731
4.78031 | 34.2428
4.787581 | 34.25643
4.795436 | 34.26778
4.803397 | 34.27834
4.81088 | 34.29018
4.817727 | 34.30341
4.824069 | 34.31723
4.830677 | 34.32996
4.838054 | 34.34077
4.845803 | 34.35029
4.853499 | 34.35992
4.860717 | 34.37117
4.867324 | 34.38469
4.873799 | 34.39871
4.880699 | 34.41154
4.888395 | 34.42245
4.896356 | 34.43257
4.904105 | 34.44347
4.911482 | 34.45606
4.918276 | 34.46978
4.92483 | 34.4837
4.931889 | 34.49628
4.939532 | 34.50669
4.947387 | 34.51612
4.955082 | 34.52658
4.962194 | 34.53922
4.968775 | 34.55274
4.975357 | 34.56557
4.982734 | 34.57628
4.990642 | 34.58556
4.998391 | 34.59449
5.005768 | 34.60461
5.012562 | 34.61646
5.01901 | 34.62909
5.025777 | 34.64113
5.03326 | 34.65159
5.041221 | 34.66082
5.049023 | 34.6706
5.056454 | 34.68209
5.063566 | 34.69542
5.070226 | 34.70875
5.077338 | 34.72044
5.08514 | 34.72997
5.093048 | 34.7387
5.100691 | 34.74788
5.107856 | 34.75835
5.114304 | 34.7694
5.120859 | 34.77986
5.127971 | 34.7887
5.135667 | 34.79585
5.143256 | 34.80271
5.150474 | 34.81086
5.157268 | 34.82117
5.163743 | 34.83247
5.170536 | 34.84303
5.17802 | 34.85202
5.185928 | 34.86021
5.19373 | 34.86885
5.201319 | 34.87891
5.208272 | 34.89017
5.21488 | 34.90172
5.221885 | 34.91223
5.229528 | 34.92101
5.23733 | 34.92817
5.244813 | 34.93582
5.252085 | 34.94524
5.258772 | 34.95605
5.2653 | 34.96637
5.272412 | 34.97525
5.280214 | 34.98261
5.288016 | 34.98937
5.295552 | 34.99716
5.302505 | 35.00669
5.309007 | 35.01765
5.315747 | 35.02781
5.323177 | 35.0363
5.331085 | 35.04331
5.33894 | 35.05051
5.34653 | 35.0594
5.353536 | 35.06966
5.360117 | 35.08062
5.36707 | 35.09034
5.374765 | 35.09814
5.38262 | 35.10456
5.390316 | 35.11127
5.39764 | 35.11941
5.404327 | 35.12839
5.410882 | 35.13708
5.417835 | 35.14364
5.425477 | 35.1489
5.433173 | 35.15322
5.44055 | 35.15833
5.447344 | 35.16563
5.453739 | 35.17412
5.460374 | 35.18251
5.467645 | 35.18942
5.475553 | 35.19542
5.483408 | 35.20146
5.490944 | 35.20955
5.498056 | 35.21883
5.504823 | 35.2287
5.511776 | 35.23778
5.519312 | 35.2446
5.527167 | 35.25005
5.534916 | 35.25565
5.54224 | 35.26236
5.548928 | 35.27036
5.555297 | 35.27865
5.562249 | 35.28536
5.569839 | 35.29047
5.577694 | 35.29498
5.585336 | 35.30022
5.592342 | 35.30762
5.598976 | 35.3164
5.605584 | 35.32484
5.612855 | 35.3318
5.62087 | 35.33728
5.628778 | 35.34219
5.636473 | 35.34831
5.643585 | 35.35621
5.650246 | 35.36484
5.657039 | 35.37274
5.66447 | 35.37849
5.672272 | 35.38254
5.680074 | 35.38673
5.687504 | 35.39233
5.694351 | 35.39944
5.700746 | 35.4066
5.707592 | 35.41212
5.715182 | 35.4159
5.723037 | 35.41863
5.73068 | 35.42165
5.737579 | 35.42629
5.744054 | 35.43256
5.750503 | 35.43887
5.757509 | 35.44411
5.765204 | 35.44768
5.773059 | 35.45129
5.780649 | 35.4562
5.787973 | 35.46276
5.794767 | 35.47051
5.80156 | 35.47801
5.808937 | 35.48381
5.816686 | 35.48805
5.824647 | 35.49153
5.832131 | 35.4961
5.839085 | 35.50218
5.845507 | 35.50864
5.852194 | 35.51412
5.859625 | 35.51772
5.86748 | 35.51997
5.875069 | 35.52272
5.88234 | 35.52731
5.888975 | 35.53355
5.89545 | 35.54007
5.902562 | 35.54584
5.910417 | 35.55001
5.918431 | 35.55317
5.92618 | 35.55724
5.933557 | 35.56297
5.940456 | 35.56992
5.947064 | 35.57649
5.954388 | 35.58066
5.962137 | 35.58314
5.969833 | 35.58559
5.977316 | 35.58883
5.984163 | 35.59354
5.990611 | 35.59889
5.997378 | 35.60306
6.004915 | 35.60553
6.01277 | 35.60689
6.020306 | 35.60785
6.027418 | 35.61094
6.034132 | 35.61566
6.040581 | 35.62034
6.04748 | 35.62373
6.05507 | 35.62593
6.062872 | 35.62741
6.070567 | 35.63006
6.077732 | 35.63463
6.084579 | 35.64008
6.091319 | 35.6459
6.098537 | 35.65035
6.106392 | 35.6528
6.114247 | 35.6551
6.12189 | 35.65812
6.129002 | 35.66263
6.135557 | 35.66779
6.142164 | 35.67211
6.149542 | 35.67415
6.15729 | 35.67506
6.164986 | 35.67571
6.17231 | 35.67773
6.179024 | 35.68198
6.18542 | 35.68691
6.192213 | 35.69126
6.199803 | 35.69391
6.207923 | 35.69542
6.215937 | 35.69739
6.223474 | 35.70151
6.230426 | 35.70699
6.237061 | 35.71213
6.244173 | 35.71573
6.251921 | 35.717
6.259776 | 35.71735
6.26726 | 35.71821
6.274266 | 35.72049
6.280688 | 35.72372
6.287269 | 35.7266
6.294434 | 35.72782
6.302182 | 35.72729
6.309984 | 35.72711
6.317309 | 35.72813
6.324155 | 35.73119
6.330551 | 35.73457
6.337264 | 35.73736
6.344801 | 35.7385
6.352709 | 35.73888
6.360458 | 35.73962
6.367888 | 35.74196
6.374735 | 35.74578
6.381342 | 35.74958
6.388401 | 35.75239
6.396044 | 35.7535
6.403846 | 35.7539
6.411542 | 35.75475
6.418866 | 35.75717
6.425527 | 35.76082
6.432081 | 35.76394
6.439246 | 35.76547
6.447048 | 35.76507
6.45485 | 35.76462
6.462333 | 35.76508
6.469127 | 35.76736
6.475522 | 35.77036
6.482236 | 35.77352
6.489667 | 35.77497
6.497681 | 35.77513
6.505483 | 35.77552
6.513125 | 35.77743
6.520237 | 35.7813
6.526898 | 35.78542
6.533904 | 35.78804
6.541599 | 35.78829
6.549561 | 35.78782
6.557203 | 35.78717
6.564421 | 35.78789
6.571002 | 35.7898
6.577371 | 35.79147
6.584377 | 35.79125
6.59202 | 35.78965
6.599716 | 35.78727
6.607146 | 35.7862
6.613939 | 35.78741
6.620441 | 35.78961
6.627128 | 35.79158
6.634452 | 35.79252
6.642414 | 35.79172
6.650215 | 35.79102
6.657752 | 35.79197
6.66497 | 35.79423
6.671525 | 35.79714
6.678318 | 35.79947
6.685749 | 35.79985
6.693497 | 35.79913
6.701246 | 35.79827
6.708623 | 35.79886
6.715417 | 35.8012
6.721998 | 35.80369
6.728898 | 35.80455
6.736647 | 35.8038
6.744555 | 35.80255
6.752197 | 35.80196
6.75915 | 35.80294
6.765705 | 35.80497
6.772365 | 35.80676
6.779636 | 35.80743
6.787491 | 35.80651
6.795293 | 35.80544
6.80283 | 35.8058
6.810101 | 35.80773
6.816841 | 35.81045
6.823582 | 35.81211
6.831171 | 35.81196
6.839079 | 35.81073
6.846881 | 35.80962
6.854312 | 35.80921
6.860972 | 35.81021
6.867447 | 35.81086
6.874347 | 35.81035
6.881884 | 35.80824
6.889632 | 35.80526
6.896957 | 35.80275
6.903909 | 35.80235
6.910517 | 35.80317
6.917046 | 35.80401
6.924051 | 35.80376
6.931906 | 35.80226
6.939867 | 35.80071
6.947563 | 35.80025
6.954675 | 35.80158
6.961415 | 35.80363
6.968209 | 35.80517
6.975639 | 35.8049
6.983494 | 35.80295
6.99119 | 35.80104
6.99862 | 35.80015
7.005467 | 35.80078
7.011889 | 35.80186
7.018682 | 35.80219
7.026219 | 35.80058
7.034074 | 35.79798
7.04177 | 35.79571
7.049041 | 35.79526
7.055728 | 35.79648
7.06223 | 35.79795
7.069288 | 35.79816
7.077037 | 35.797
7.085158 | 35.79504
7.092906 | 35.79396
7.100177 | 35.79443
7.106865 | 35.79611
7.113552 | 35.79736
7.120929 | 35.79707
7.128731 | 35.79476
7.13648 | 35.79204
7.144017 | 35.79041
7.151022 | 35.79024
7.157551 | 35.79052
7.164211 | 35.78976
7.171589 | 35.7871
7.17939 | 35.78305
7.187033 | 35.77925
7.194198 | 35.77689
7.2007 | 35.77628
7.207042 | 35.77619
7.213942 | 35.77537
7.221637 | 35.77282
7.229492 | 35.7698
7.237188 | 35.7675
7.244672 | 35.76718
7.251465 | 35.76809
7.258152 | 35.76922
7.26537 | 35.76871
7.273119 | 35.76675
7.280974 | 35.76398
7.288617 | 35.76192
7.295729 | 35.76117
7.302151 | 35.76115
7.308732 | 35.76062
7.316056 | 35.75887
7.323805 | 35.75549
7.331501 | 35.75206
7.338825 | 35.75018
7.345618 | 35.75015
7.352173 | 35.75062
7.359073 | 35.75045
7.366874 | 35.74858
7.374836 | 35.74604
7.382691 | 35.74362
7.390227 | 35.74265
7.397021 | 35.74307
7.403602 | 35.74368
7.410661 | 35.74257
7.418303 | 35.73942
7.426211 | 35.73565
7.433748 | 35.73263
7.44086 | 35.73112
7.447335 | 35.73057
7.453969 | 35.72957
7.461293 | 35.72679
7.469042 | 35.72265
7.476791 | 35.71806
7.484115 | 35.71475
7.490802 | 35.71336
7.497224 | 35.71241
7.503991 | 35.71079
7.511422 | 35.7082
7.519277 | 35.7045
7.526866 | 35.70144
7.53435 | 35.69996
7.541355 | 35.69991
7.548096 | 35.70029
7.555155 | 35.69965
7.562797 | 35.69714
7.570705 | 35.69399
7.578454 | 35.69151
7.585566 | 35.69002
7.592227 | 35.68951
7.598808 | 35.68846
7.605973 | 35.6858
7.613722 | 35.68192
7.621364 | 35.6777
7.628689 | 35.67469
7.635535 | 35.67357
7.64201 | 35.67329
7.648857 | 35.6722
7.656499 | 35.67037
7.664514 | 35.66721
7.672316 | 35.66442
7.679905 | 35.66316
7.68707 | 35.66336
7.693625 | 35.66344
7.700577 | 35.66234
7.708273 | 35.65913
7.716181 | 35.65508
7.723771 | 35.65138
7.730883 | 35.64906
7.737358 | 35.64787
7.743833 | 35.64624
7.750945 | 35.6431
7.758747 | 35.63841
7.766548 | 35.63355
7.773873 | 35.62947
7.780719 | 35.62725
7.7873 | 35.62634
7.793935 | 35.62465
7.801206 | 35.62132
7.809061 | 35.6171
7.816916 | 35.61323
7.824452 | 35.61056
7.831352 | 35.6096
7.837933 | 35.60893
7.844833 | 35.60778
7.852369 | 35.6049
7.860277 | 35.6007
7.868026 | 35.59683
7.875403 | 35.59462
7.882197 | 35.59354
7.888751 | 35.59227
7.895757 | 35.58968
7.9034 | 35.58541
7.911149 | 35.58057
7.918738 | 35.57635
7.925744 | 35.57398
7.932246 | 35.57287
7.938827 | 35.57208
7.946045 | 35.56988
7.953953 | 35.56633
7.961967 | 35.56265
7.969769 | 35.56026
7.976934 | 35.55933
7.983595 | 35.55905
7.990494 | 35.55794
7.998084 | 35.5551
8.005886 | 35.55074
8.013528 | 35.54607
8.020853 | 35.54232
8.027593 | 35.54008
8.034015 | 35.53783
8.040809 | 35.53489
8.048292 | 35.53008
8.056094 | 35.52463
8.063737 | 35.51962
8.070742 | 35.51664
8.07727 | 35.51481
8.083745 | 35.51319
8.090857 | 35.51025
8.098818 | 35.50594
8.106673 | 35.50135
8.114316 | 35.49784
8.121428 | 35.49595
8.128089 | 35.49487
8.134856 | 35.4935
8.14218 | 35.49056
8.149982 | 35.48624
8.157731 | 35.48155
8.165267 | 35.47795
8.17222 | 35.47596
8.178695 | 35.47445
8.185435 | 35.47199
8.192919 | 35.46804
8.200721 | 35.463
8.208522 | 35.45822
8.215794 | 35.45506
8.222454 | 35.4532
8.228929 | 35.45191
8.235988 | 35.44984
8.24379 | 35.44604
8.251645 | 35.44167
8.259341 | 35.43822
8.266718 | 35.43622
8.273512 | 35.43544
8.280305 | 35.43459
8.287629 | 35.43163
8.295537 | 35.42741
8.303339 | 35.42255
8.310876 | 35.41843
8.317828 | 35.41572
8.32425 | 35.41359
8.330858 | 35.41013
8.338235 | 35.4052
8.345984 | 35.39898
8.367108 | 35.38583
8.388337 | 35.37586
8.411371 | 35.36487
8.432123 | 35.35932
8.455211 | 35.34614
8.475379 | 35.33908
8.49836 | 35.32423
8.518899 | 35.31607
8.541509 | 35.30377
8.563375 | 35.29472
8.58503 | 35.28514
8.607533 | 35.27241
8.628046 | 35.26184
8.65055 | 35.24491
8.678042 | 35.23215
8.701448 | 35.21885
8.721801 | 35.21298
8.745101 | 35.19707
8.765189 | 35.18905
8.788011 | 35.1733
8.808896 | 35.16442
8.831187 | 35.15324
8.853637 | 35.14243
8.874867 | 35.13288
8.897583 | 35.11771
8.917857 | 35.10676
8.940679 | 35.08803
8.96772 | 35.07271
8.990913 | 35.05798
9.011639 | 35.05157
9.034726 | 35.03687
9.055451 | 35.0274
9.077902 | 35.01112
9.098654 | 34.9996
9.120865 | 34.98839
9.143581 | 34.97751
9.164678 | 34.96818
9.187446 | 34.95192
9.207482 | 34.94086
9.230516 | 34.92189
9.257716 | 34.9054
9.280697 | 34.88813
9.301343 | 34.87995
9.32459 | 34.86531
9.345448 | 34.85554
9.367739 | 34.83965
9.388756 | 34.82638
9.41041 | 34.81453
9.433445 | 34.80228
9.454515 | 34.79274
9.477495 | 34.7753
9.504749 | 34.75734
9.527252 | 34.73898
9.5475 | 34.7282
9.570746 | 34.711
9.591339 | 34.70247
9.614267 | 34.6873
9.635417 | 34.6758
9.65731 | 34.66008
9.679097 | 34.64441
9.699955 | 34.63296
9.723308 | 34.61882
9.744166 | 34.61079
9.767306 | 34.59354
9.787447 | 34.58125
9.810004 | 34.56064
9.830305 | 34.54695
9.852702 | 34.5317
9.874834 | 34.51937
9.896276 | 34.50685
9.918726 | 34.49069
9.939213 | 34.47864
9.962247 | 34.46006
9.982256 | 34.44915
10.00561 | 34.43183
10.02673 | 34.42196
10.04945 | 34.40622
10.07089 | 34.39198
10.09228 | 34.37446
10.11401 | 34.35524
10.13442 | 34.34152
10.15772 | 34.32402
10.17836 | 34.31433
10.2015 | 34.2962
10.22186 | 34.28433
10.24447 | 34.26671
10.26554 | 34.25405
10.28762 | 34.24011
10.31028 | 34.2256
10.33114 | 34.21332
10.35417 | 34.19548
10.37429 | 34.1822
10.39711 | 34.16069
10.41712 | 34.14702
10.43978 | 34.12876
10.46133 | 34.11702
10.48357 | 34.10262
10.50559 | 34.08695
10.52632 | 34.07212
10.54893 | 34.0532
10.56917 | 34.04209
10.59295 | 34.02519
10.61362 | 34.01481
10.6365 | 33.99569
10.6573 | 33.98103
10.67938 | 33.96144
10.70075 | 33.94352
10.72184 | 33.92721
10.74445 | 33.90984
10.76539 | 33.89826
10.78858 | 33.88023
10.80888 | 33.86668
10.83171 | 33.84531
10.85198 | 33.83161
10.8748 | 33.81478
10.89688 | 33.80166
10.91867 | 33.78609
10.94085 | 33.76639
10.96113 | 33.74966
10.98395 | 33.72765
11.00398 | 33.71354
11.02718 | 33.69281
11.04798 | 33.68005
11.07064 | 33.66164
11.09209 | 33.64654
11.11377 | 33.62887
11.13569 | 33.60938
11.15633 | 33.59464
11.17974 | 33.57619
11.20054 | 33.56437
11.2239 | 33.5429
11.24393 | 33.52659
11.26643 | 33.50285
11.28708 | 33.48506
11.30916 | 33.46598
11.33145 | 33.44812
11.35249 | 33.4324
11.37526 | 33.41209
11.3957 | 33.39664
11.41878 | 33.37418
11.43893 | 33.35842
11.46207 | 33.3384
11.48351 | 33.3238
11.50585 | 33.30514
11.52764 | 33.28599
11.54871 | 33.2646
11.57063 | 33.24051
11.59082 | 33.22275
11.61423 | 33.20068
11.63485 | 33.18585
11.65794 | 33.1633
11.67853 | 33.1463
11.70093 | 33.12441
11.72223 | 33.10566
11.74402 | 33.08695
11.76674 | 33.06677
11.78752 | 33.04996
11.81071 | 33.02681
11.83072 | 33.00833
11.8537 | 32.98153
11.88063 | 32.95508
11.90388 | 32.93149
11.92482 | 32.91537
11.94775 | 32.89218
11.96868 | 32.87264
11.99068 | 32.84885
12.0122 | 32.82701
12.03359 | 32.80702
12.05673 | 32.78454
12.07749 | 32.76581
12.10057 | 32.73955
12.12061 | 32.71853
12.14343 | 32.68996
12.16376 | 32.66715
12.186 | 32.64149
12.20786 | 32.61936
12.2296 | 32.59806
12.25215 | 32.57314
12.27264 | 32.55029
12.29535 | 32.52181
12.3155 | 32.50118
12.33911 | 32.47492
12.36021 | 32.45501
12.38293 | 32.42718
12.404 | 32.40082
12.42541 | 32.37195
12.44739 | 32.34253
12.4679 | 32.31672
12.49109 | 32.28756
12.51163 | 32.2647
12.53467 | 32.23534
12.55531 | 32.21042
12.57797 | 32.17878
12.59873 | 32.1509
12.6208 | 32.12267
12.64347 | 32.09498
12.6647 | 32.06823
12.68757 | 32.03393
12.70745 | 32.00387
12.73032 | 31.96656
12.75041 | 31.93715
12.77334 | 31.90245
12.79481 | 31.87289
12.81667 | 31.83992
12.8387 | 31.80641
12.85988 | 31.7732
12.87532 | 31.74714
12.89549 | 31.71467
12.91836 | 31.67775
12.94018 | 31.64547
12.96228 | 31.60925
12.97752 | 31.5823
12.9975 | 31.54524
13.01284 | 31.51503
13.02717 | 31.48641
13.04728 | 31.44895
13.06304 | 31.41963
13.0779 | 31.39318
13.0988 | 31.35569
13.11435 | 31.32549
13.12868 | 31.29795
13.14198 | 31.2714
13.15737 | 31.23981
13.17239 | 31.20872
13.18547 | 31.18138
13.20017 | 31.15088
13.21604 | 31.11811
13.23003 | 31.08988
13.24409 | 31.06017
13.25975 | 31.02552
13.27429 | 30.99246
13.2874 | 30.96008
13.30253 | 30.92228
13.31723 | 30.88437
13.33015 | 30.85081
13.3448 | 30.81488
13.36046 | 30.77678
13.37473 | 30.74283
13.38864 | 30.70799
13.40414 | 30.66771
13.41884 | 30.62872
13.43192 | 30.59171
13.44699 | 30.54996
13.46207 | 30.50761
13.47539 | 30.46961
13.48998 | 30.42865
13.50585 | 30.38413
13.52018 | 30.34307
13.53385 | 30.30161
13.5494 | 30.25364
13.56421 | 30.20715
13.57721 | 30.16224
13.59234 | 30.1116
13.59998 | 30.08495
13.60725 | 30.05909
13.62041 | 30.01073
13.63453 | 29.96029
13.64239 | 29.93344
13.65003 | 29.90679
13.65756 | 29.88132
13.67136 | 29.83276
13.67837 | 29.80729
13.68601 | 29.78025
13.69392 | 29.75162
13.70167 | 29.7232
13.70883 | 29.69576
13.71547 | 29.66871
13.72197 | 29.64127
13.72898 | 29.61225
13.73678 | 29.58165
13.74453 | 29.55066
13.75196 | 29.52026
13.75886 | 29.49124
13.76536 | 29.46261
13.77215 | 29.43399
13.77963 | 29.40339
13.78765 | 29.3716
13.79556 | 29.33943
13.80315 | 29.30824
13.81026 | 29.27764
13.81687 | 29.24743
13.82377 | 29.21545
13.83136 | 29.18169
13.83916 | 29.14675
13.84685 | 29.11122
13.85407 | 29.07687
13.86063 | 29.04351
13.8671 | 29.00955
13.87411 | 28.97382
13.88191 | 28.93631
13.88976 | 28.89782
13.89714 | 28.85991
13.90399 | 28.82339
13.91049 | 28.78707
13.91712 | 28.75015
13.92434 | 28.71146
13.93225 | 28.67138
13.94 | 28.63131
13.94748 | 28.59202
13.95443 | 28.55373
13.96117 | 28.51543
13.96813 | 28.47634
13.97577 | 28.43508
13.98362 | 28.39264
13.99127 | 28.35
13.99864 | 28.30795
14.00541 | 28.2663
14.01194 | 28.22425
14.01889 | 28.17983
14.02659 | 28.13423
14.03439 | 28.08724
14.04187 | 28.04046
14.04888 | 27.99466
14.05541 | 27.94945
14.06199 | 27.90385
14.06915 | 27.85667
14.07711 | 27.80751
14.08523 | 27.75737
14.09304 | 27.70801
14.10025 | 27.65965
14.10686 | 27.61089
14.11366 | 27.56074
14.12119 | 27.50823
14.12905 | 27.45375
14.13674 | 27.39847
14.14407 | 27.34359
14.1507 | 27.28911
14.15718 | 27.23462
14.16408 | 27.17816
14.17161 | 27.11933
14.17936 | 27.05932
14.1869 | 26.99891
14.19401 | 26.93969
14.20054 | 26.88086
14.20696 | 26.82124
14.21407 | 26.75965
14.22193 | 26.69608
14.22983 | 26.63172
14.23742 | 26.56737
14.24454 | 26.5042
14.25117 | 26.44063
14.25794 | 26.37627
14.26531 | 26.30915
14.27322 | 26.24045
14.28108 | 26.17057
14.28851 | 26.10069
14.29546 | 26.03159
14.30199 | 25.96171
14.30878 | 25.88985
14.31637 | 25.81562
14.32423 | 25.73942
14.33187 | 25.66283
14.33893 | 25.58702
14.34554 | 25.51121
14.35206 | 25.43501
14.35907 | 25.35723
14.36692 | 25.27748
14.37489 | 25.19614
14.38258 | 25.11521
14.39001 | 25.03506
14.39678 | 24.95491
14.40355 | 24.87357
14.41087 | 24.78948
14.41872 | 24.7038
14.42658 | 24.61773
14.43406 | 24.53087
14.44091 | 24.44519
14.44728 | 24.35991
14.45397 | 24.27305
14.4614 | 24.18421
14.46914 | 24.09498
14.47679 | 24.00575
14.4839 | 23.9181
14.49043 | 23.83203
14.49693 | 23.74635
14.50388 | 23.66067
14.51158 | 23.57381
14.51954 | 23.48695
14.52718 | 23.40167
14.53456 | 23.31876
14.54141 | 23.23742
14.54801 | 23.15727
14.55518 | 23.07633
14.56287 | 22.9954
14.57073 | 22.91525
14.57832 | 22.83747
14.58527 | 22.76245
14.59188 | 22.68941
14.59857 | 22.61715
14.60605 | 22.5453
14.61396 | 22.47344
14.62165 | 22.40395
14.62892 | 22.33722
14.63561 | 22.27326
14.64209 | 22.21127
14.64904 | 22.15008
14.65674 | 22.08967
14.66464 | 22.03045
14.67234 | 21.9732
14.67977 | 21.91911
14.68672 | 21.86817
14.69333 | 21.81803
14.70044 | 21.76809
14.7083 | 21.71834
14.71626 | 21.66958
14.7239 | 21.62279
14.73091 | 21.57857
14.73733 | 21.53632
14.74394 | 21.49467
14.75121 | 21.45262
14.75906 | 21.41077
14.76665 | 21.3701
14.77376 | 21.3322
14.78042 | 21.29726
14.78687 | 21.26389
14.79367 | 21.23112
14.80115 | 21.19776
14.80916 | 21.16499
14.81697 | 21.1338
14.8244 | 21.10537
14.8313 | 21.07872
14.8379 | 21.05306
14.84502 | 21.0268
14.85276 | 20.99996
14.86067 | 20.9733
14.86821 | 20.94764
14.88185 | 20.90253
14.89554 | 20.85871
14.91125 | 20.8133
14.92569 | 20.77392
14.9388 | 20.73917
14.95435 | 20.70186
14.96974 | 20.66751
14.98333 | 20.63899
14.99803 | 20.60868
15.01358 | 20.57661
15.0274 | 20.5501
15.04102 | 20.52335
15.05641 | 20.49335
15.07061 | 20.46753
15.09093 | 20.43437
15.11423 | 20.39982
15.13483 | 20.37475
15.15802 | 20.34386
15.17851 | 20.31992
15.20106 | 20.29213
15.22203 | 20.27064
15.24411 | 20.25058
15.26682 | 20.2317
15.28771 | 20.21566
15.31058 | 20.19493
15.33075 | 20.17991
15.35368 | 20.15893
15.37369 | 20.14588
15.39645 | 20.129
15.41782 | 20.11897
15.43995 | 20.10765
15.46208 | 20.09645
15.48297 | 20.08569
15.50542 | 20.07232
15.5258 | 20.06594
15.54931 | 20.05512
15.57017 | 20.05156
15.59315 | 20.04051
15.61374 | 20.03328
15.63598 | 20.02183
15.65721 | 20.01304
15.67828 | 20.00575
15.70099 | 19.99798
15.72175 | 19.99659
15.7451 | 19.98869
15.76527 | 19.98674
15.7883 | 19.97675
15.8086 | 19.97417
15.83126 | 19.96867
15.8535 | 19.96713
15.8751 | 19.96412
15.89745 | 19.95736
15.91777 | 19.95326
15.94049 | 19.94398
15.96806 | 19.94025
15.9911 | 19.93461
16.01166 | 19.93542
16.0348 | 19.92962
16.05521 | 19.92996
16.07808 | 19.923
16.09865 | 19.92156
16.12097 | 19.91853
16.14331 | 19.91769
16.1647 | 19.91793
16.18752 | 19.91284
16.20756 | 19.91052
16.23038 | 19.90171
16.25761 | 19.9001
16.28091 | 19.8957
16.30153 | 19.89778
16.32467 | 19.8925
16.34505 | 19.89331
16.36782 | 19.88835
16.38867 | 19.88806
16.41083 | 19.88629
16.43323 | 19.88521
16.45446 | 19.88632
16.47733 | 19.88238
16.49748 | 19.88188
16.5203 | 19.87415
16.54739 | 19.87256
16.57074 | 19.86791
16.59131 | 19.87145
16.61456 | 19.86715
16.6351 | 19.86797
16.65739 | 19.86376
16.67878 | 19.8625
16.70035 | 19.86313
16.72338 | 19.8617
16.74422 | 19.86412
16.76715 | 19.85948
16.78731 | 19.85996
16.81019 | 19.85224
16.83022 | 19.85142
16.85278 | 19.84698
16.87449 | 19.84808
16.89646 | 19.84846
16.91881 | 19.84632
16.93942 | 19.84556
16.96198 | 19.84005
16.9822 | 19.84213
17.00577 | 19.8395
17.02684 | 19.84321
17.04966 | 19.8391
17.07044 | 19.8379
17.09233 | 19.83329
17.11383 | 19.82939
17.13471 | 19.82809
17.15759 | 19.82422
17.17823 | 19.82747
17.20158 | 19.82352
17.22183 | 19.82563
17.24487 | 19.81982
17.26519 | 19.82
17.28764 | 19.8183
17.31004 | 19.81921
17.33154 | 19.82004
17.35414 | 19.81609
17.37415 | 19.81518
17.39698 | 19.80783
17.41704 | 19.80874
17.44012 | 19.80387
17.46117 | 19.80569
17.48367 | 19.8032
17.50522 | 19.8029
17.52658 | 19.80198
17.54898 | 19.79847
17.56933 | 19.79996
17.59285 | 19.79661
17.61352 | 19.80071
17.63682 | 19.79639
17.65725 | 19.79563
17.67944 | 19.78882
17.70029 | 19.7857
17.72195 | 19.78385
17.7445 | 19.78217
17.7656 | 19.78424
17.78842 | 19.78053
17.80864 | 19.78227
17.83178 | 19.77715
17.85201 | 19.77896
17.87504 | 19.77592
17.89653 | 19.77795
17.91867 | 19.77702
17.94075 | 19.7747
17.9616 | 19.77226
17.98374 | 19.7655
18.00385 | 19.76522
18.02704 | 19.76099
18.04798 | 19.76496
18.07096 | 19.76161
18.09174 | 19.76262
18.11385 | 19.75941
18.13542 | 19.75834
18.15681 | 19.75965
18.17995 | 19.75838
18.20057 | 19.76173
18.22376 | 19.75732
18.2438 | 19.75866
18.26678 | 19.75187
18.28697 | 19.75138
18.30916 | 19.74783
18.33118 | 19.74825
18.35284 | 19.74946
18.37534 | 19.74698
18.3958 | 19.74745
18.41862 | 19.74221
18.43871 | 19.7451
18.46222 | 19.74266
18.48343 | 19.74633
18.50593 | 19.74375
18.52721 | 19.7426
18.54879 | 19.73964
18.57055 | 19.73522
18.59122 | 19.73455
18.6141 | 19.73098
18.63477 | 19.73467
18.65801 | 19.73221
18.67858 | 19.73434
18.70119 | 19.72985
18.72194 | 19.72973
18.74405 | 19.72904
18.76666 | 19.72991
18.78797 | 19.73173
18.81058 | 19.72757
18.83064 | 19.72774
18.85362 | 19.72038
18.88079 | 19.72038
18.90404 | 19.71613
18.92463 | 19.7197
18.94772 | 19.71657
18.96847 | 19.7188
18.99097 | 19.71577
19.01207 | 19.71508
19.03373 | 19.71474
19.05655 | 19.71421
19.07764 | 19.71683
19.10068 | 19.71242
19.12806 | 19.71048
19.15041 | 19.70451
19.17055 | 19.7052
19.19396 | 19.70105
19.21465 | 19.70403
19.23748 | 19.7008
19.25839 | 19.70199
19.28055 | 19.69956
19.30217 | 19.69844
19.32338 | 19.69912
19.34641 | 19.69818
19.3673 | 19.702
19.39044 | 19.69885
19.4106 | 19.69968
19.43321 | 19.69327
19.45341 | 19.69327
19.47596 | 19.69107
19.49773 | 19.69278
19.51954 | 19.69383
19.54178 | 19.69241
19.56226 | 19.69419
19.58524 | 19.69069
19.60544 | 19.69444
19.629 | 19.69178
19.64992 | 19.6957
19.67258 | 19.6946
19.69391 | 19.6951
19.71554 | 19.6924
19.73709 | 19.68856
19.75768 | 19.68905
19.78082 | 19.68676
19.80147 | 19.69187
19.82482 | 19.68909
19.84512 | 19.69196
19.86773 | 19.68896
19.88859 | 19.69068
19.9108 | 19.69146
19.93336 | 19.693
19.95453 | 19.69542
19.97725 | 19.69253
19.99742 | 19.69372
20.02024 | 19.68776
20.04035 | 19.68871
20.06307 | 19.68565
20.08441 | 19.6887
20.1068 | 19.68967
20.12872 | 19.68992
20.14969 | 19.6899
20.17208 | 19.68655
20.19241 | 19.69035
20.21608 | 19.68939
20.23686 | 19.69455
20.25989 | 19.6916
20.28041 | 19.69234
20.30259 | 19.68801
20.32372 | 19.68619
20.34505 | 19.68545
20.36775 | 19.68408
20.38855 | 19.68727
20.41169 | 19.68528
20.43194 | 19.68807
20.45497 | 19.68374
20.47509 | 19.68621
20.49802 | 19.68565
20.52002 | 19.68887
20.54188 | 19.68955
20.56407 | 19.68702
20.5845 | 19.68672
20.60711 | 19.68133
20.62712 | 19.68347
20.65037 | 19.68012
20.67117 | 19.68433
20.69383 | 19.68297
20.71514 | 19.68548
20.73704 | 19.6851
20.75885 | 19.68433
20.77973 | 19.68677
20.80293 | 19.68604
20.82376 | 19.6914
20.847 | 19.68895
20.86709 | 19.69087
20.88976 | 19.68563
20.91016 | 19.68553
20.93227 | 19.68461
20.95445 | 19.68565
20.9759 | 19.68806
20.99845 | 19.68643
21.01878 | 19.689
21.04192 | 19.68548
21.06203 | 19.68905
21.08539 | 19.6875
21.10656 | 19.69117
21.12901 | 19.69082
21.15067 | 19.69041
21.17192 | 19.68772
21.19376 | 19.683
21.21401 | 19.6839
21.23742 | 19.68104
21.25806 | 19.68601
21.28126 | 19.6826
21.30166 | 19.6848
21.32417 | 19.68178
21.34537 | 19.6825
21.36716 | 19.68325
21.38998 | 19.68291
21.41086 | 19.68615
21.4339 | 19.68242
21.45391 | 19.68385
21.47694 | 19.67684
21.5038 | 19.67718
21.52715 | 19.67344
21.54787 | 19.67827
21.57091 | 19.67643
21.59185 | 19.67851
21.61398 | 19.67658
21.63526 | 19.67631
21.65678 | 19.67775
21.67976 | 19.67768
21.70062 | 19.68186
21.72381 | 19.67889
21.75128 | 19.67965
21.77378 | 19.67423
21.79382 | 19.67541
21.81696 | 19.67151
21.83766 | 19.67602
21.86075 | 19.67487
21.88184 | 19.67698
21.90368 | 19.67568
21.92544 | 19.67445
21.94635 | 19.67656
21.96971 | 19.67597
21.99051 | 19.68061
22.0136 | 19.67728
22.03374 | 19.67866
22.0564 | 19.67329
22.07689 | 19.67338
22.09915 | 19.67149
22.12102 | 19.67215
22.14246 | 19.67412
22.16523 | 19.67281
22.18556 | 19.67536
22.2087 | 19.67089
22.23614 | 19.6743
22.25954 | 19.67289
22.28027 | 19.6783
22.30352 | 19.67474
22.32371 | 19.67613
22.34616 | 19.67119
22.36683 | 19.67064
22.38878 | 19.66941
22.41118 | 19.66923
22.43214 | 19.6721
22.45507 | 19.67031
22.47534 | 19.67377
22.49848 | 19.67003
22.5187 | 19.67292
22.54174 | 19.67126
22.56326 | 19.67472
22.58555 | 19.67478
22.60726 | 19.67432
22.62835 | 19.67241
22.65022 | 19.66799
22.6706 | 19.66896
22.6939 | 19.66626
22.71452 | 19.67057
22.73766 | 19.66814
22.75825 | 19.67009
22.78054 | 19.66764
22.80209 | 19.66725
22.82351 | 19.6681
22.84649 | 19.66745
22.86724 | 19.67129
22.89043 | 19.66838
22.9106 | 19.67001
22.93337 | 19.6636
22.9602 | 19.66395
22.98366 | 19.66096
23.00452 | 19.66593
23.02739 | 19.664
23.04841 | 19.66542
23.0702 | 19.66364
23.09198 | 19.66296
23.11324 | 19.66595
23.13649 | 19.66514
23.15716 | 19.66984
23.18019 | 19.66618
23.20031 | 19.66834
23.22324 | 19.66302
23.24348 | 19.66294
23.26572 | 19.66072
23.2878 | 19.6617
23.30916 | 19.66417
23.33182 | 19.6631
23.35226 | 19.66565
23.37519 | 19.66162
23.39527 | 19.66483
23.41868 | 19.66331
23.43999 | 19.66775
23.46244 | 19.66676
23.48372 | 19.6669
23.50522 | 19.66535
23.52708 | 19.66261
23.54768 | 19.66387
23.57076 | 19.66103
23.5912 | 19.66558
23.61455 | 19.66349
23.63504 | 19.66695
23.65765 | 19.66387
23.67861 | 19.66435
23.70034 | 19.66553
23.72327 | 19.66646
23.74429 | 19.6701
23.76722 | 19.6667
23.78723 | 19.66805
23.8101 | 19.66212
23.83011 | 19.66339
23.85309 | 19.66001
23.87437 | 19.66196
23.89645 | 19.66231
23.91858 | 19.6617
23.93947 | 19.66277
23.96208 | 19.6592
23.98227 | 19.6625
24.00578 | 19.66015
24.02663 | 19.66513
24.04967 | 19.66249
24.07053 | 19.66321
24.09237 | 19.65888
24.11352 | 19.65585
24.1348 | 19.65575
24.15773 | 19.65408
24.17843 | 19.65719
24.20157 | 19.65437
24.22165 | 19.65722
24.24479 | 19.6532
24.26525 | 19.65534
24.28776 | 19.65419
24.30994 | 19.65596
24.33154 | 19.65794
24.35405 | 19.65607
24.37437 | 19.65624
24.39693 | 19.65046
24.42434 | 19.65104
24.44759 | 19.6494
24.46813 | 19.65344
24.49148 | 19.65085
24.51165 | 19.65377
24.53442 | 19.64998
24.55528 | 19.65164
24.57749 | 19.65146
24.59994 | 19.65227
24.6212 | 19.65469
24.64391 | 19.65156
24.66413 | 19.65235
24.68701 | 19.64586
24.714 | 19.64555
24.73729 | 19.64279
24.75802 | 19.64727
24.78121 | 19.64515
24.80181 | 19.64756
24.8242 | 19.64417
24.84517 | 19.64496
24.8673 | 19.64575
24.88991 | 19.64603
24.9109 | 19.64851
24.93377 | 19.64538
24.95389 | 19.6466
24.97698 | 19.64057
25.00399 | 19.64056
25.02708 | 19.63679
25.04778 | 19.6412
25.07097 | 19.63947
25.09186 | 19.64176
25.11409 | 19.63939
25.13516 | 19.63882
25.15682 | 19.63997
25.17975 | 19.64065
25.20082 | 19.64395
25.2238 | 19.64045
25.25121 | 19.64006
25.27371 | 19.63475
25.29375 | 19.63621
25.3171 | 19.63241
25.33767 | 19.63666
25.3607 | 19.63509
25.38177 | 19.63702
25.4038 | 19.63553
25.42535 | 19.63423
25.44639 | 19.63636
25.46969 | 19.63675
25.49057 | 19.6418
25.51371 | 19.63845
25.54094 | 19.63846
25.56366 | 19.63288
25.59115 | 19.63413
25.61429 | 19.63205
25.63491 | 19.63586
25.65789 | 19.63265
25.67824 | 19.63586
25.70128 | 19.63212
25.7219 | 19.63339
25.74419 | 19.63322
25.76643 | 19.63417
25.78792 | 19.63707
25.81069 | 19.63468
25.83086 | 19.63488
25.85352 | 19.62819
25.8808 | 19.62864
25.9041 | 19.62607
25.92472 | 19.63008
25.94781 | 19.62692
25.96829 | 19.62931
25.99101 | 19.62619
26.01195 | 19.6269
26.03397 | 19.62678
26.05642 | 19.62748
26.0776 | 19.63007
26.10058 | 19.62752
26.12072 | 19.62836
26.14354 | 19.62129
26.17056 | 19.62125
26.19391 | 19.61814
26.21456 | 19.62214
26.2377 | 19.6194
26.25824 | 19.62114
26.28058 | 19.6186
26.30197 | 19.61873
26.32352 | 19.61996
26.34655 | 19.6193
26.3673 | 19.62256
26.39039 | 19.61875
26.41053 | 19.62009
26.43341 | 19.61407
26.45344 | 19.61365
26.47595 | 19.61024
26.49765 | 19.61165
26.51963 | 19.61294
26.54197 | 19.61208
26.56243 | 19.61289
26.58525 | 19.60953
26.60534 | 19.61331
26.62907 | 19.61172
26.65 | 19.6162
26.67277 | 19.61351
26.69368 | 19.61344
26.71547 | 19.61038
26.73704 | 19.60699
26.7579 | 19.60662
26.78067 | 19.60402
26.8015 | 19.6078
26.8248 | 19.60554
26.84508 | 19.60792
26.86795 | 19.60424
26.88836 | 19.60583
26.91086 | 19.60563
26.93326 | 19.608
26.95475 | 19.60981
26.9772 | 19.60691
26.99732 | 19.60716
27.02019 | 19.60155
27.04766 | 19.6022
27.07075 | 19.59918
27.09115 | 19.60278
27.11451 | 19.60005
27.13497 | 19.60288
27.15763 | 19.59937
27.17854 | 19.59962
27.20043 | 19.59963
27.2231 | 19.60052
27.24449 | 19.60375
27.26725 | 19.60008
27.2948 | 19.59809
27.31693 | 19.59358
27.33726 | 19.59505
27.36061 | 19.59227
27.38123 | 19.5958
27.40421 | 19.59332
27.42494 | 19.5954
27.44739 | 19.59309
27.46862 | 19.59308
27.49032 | 19.59357
27.51293 | 19.59362
27.53414 | 19.59664
27.55712 | 19.59391
27.57713 | 19.59438
27.60005 | 19.58805
27.62703 | 19.58833
27.65033 | 19.58548
27.67114 | 19.58986
27.69412 | 19.58759
27.71487 | 19.58951
27.73711 | 19.58811
27.75868 | 19.58768
27.78005 | 19.58918
27.80298 | 19.58824
27.82373 | 19.59179
27.84692 | 19.58924
27.86706 | 19.59119
27.88994 | 19.58527
27.91 | 19.58551
27.93234 | 19.58342
27.95426 | 19.58494
27.976 | 19.58667
27.99855 | 19.5854
28.01885 | 19.5868
28.04178 | 19.58263
28.06192 | 19.58606
28.08549 | 19.58425
28.10656 | 19.58804
28.12911 | 19.58688
28.15042 | 19.58678
28.17195 | 19.58422
28.19373 | 19.58065
28.21425 | 19.58044
28.23728 | 19.57766
28.25795 | 19.58215
28.2812 | 19.57991
28.30174 | 19.58226
28.32429 | 19.57819
28.34505 | 19.57861
28.36736 | 19.57866
28.38987 | 19.5792
28.41107 | 19.58054
28.43379 | 19.57625
28.4538 | 19.57642
28.47688 | 19.5699
28.50403 | 19.57018
28.52728 | 19.56576
28.54782 | 19.56892
28.57096 | 19.56566
28.59168 | 19.56705
28.61413 | 19.56302
28.6351 | 19.56209
28.65686 | 19.56154
28.67978 | 19.56028
28.70075 | 19.56202
28.72384 | 19.55704
28.75133 | 19.55369
28.77357 | 19.54631
28.79379 | 19.5452
28.81709 | 19.53919
28.83771 | 19.54021
28.86069 | 19.53561
28.88157 | 19.53495
28.9037 | 19.53068
28.9253 | 19.52775
28.94653 | 19.52687
28.96962 | 19.52439
28.99051 | 19.5267
29.0137 | 19.52204
29.03374 | 19.52106
29.05645 | 19.51265
29.07657 | 19.51079
29.09918 | 19.50599
29.12099 | 19.50521
29.1428 | 19.50379
29.16509 | 19.49965
29.18555 | 19.49832
29.20853 | 19.49263
29.2286 | 19.49305
29.25216 | 19.48836
29.27302 | 19.49036
29.29584 | 19.48666
29.31715 | 19.48522
29.33873 | 19.48048
29.36027 | 19.47424
29.38079 | 19.47267
29.40398 | 19.46817
29.42473 | 19.47029
29.44798 | 19.4653
29.46823 | 19.46537
29.49094 | 19.4601
29.5118 | 19.45959
29.53406 | 19.45774
29.55651 | 19.45607
29.57761 | 19.45599
29.60043 | 19.45078
29.62063 | 19.44935
29.6435 | 19.44061
29.6706 | 19.43697
29.69384 | 19.43111
29.71449 | 19.43323
29.73784 | 19.42877
29.75833 | 19.42816
29.78062 | 19.42217
29.8018 | 19.42006
29.82361 | 19.41923
29.84654 | 19.41766
29.86753 | 19.41887
29.8903 | 19.41339
29.91041 | 19.41287
29.93334 | 19.40595
29.95338 | 19.40479
29.97609 | 19.40024
29.99759 | 19.40056
30.01959 | 19.4003
30.04193 | 19.39915
30.06271 | 19.39889
30.08532 | 19.39417
30.10535 | 19.39577
30.12908 | 19.39286
30.14988 | 19.39627
30.17286 | 19.39211
30.19354 | 19.39141
30.21548 | 19.38705
30.2369 | 19.38394
30.25791 | 19.38292
30.28079 | 19.37965
30.30146 | 19.38178
30.32471 | 19.37839
30.34492915 | 19.38085
30.36802 | 19.37651
30.3884 | 19.37739
30.4109 | 19.37602
30.43314 | 19.37746
30.45479 | 19.37861
30.47724 | 19.37518
30.49749 | 19.37379
30.51999 | 19.3672
30.54014 | 19.36824
30.56333 | 19.36475
30.58435 | 19.36702
30.6069 | 19.36491
30.62824 | 19.36493
30.64981 | 19.3637
30.67216 | 19.36056
30.69264 | 19.36191
30.71605 | 19.3586
30.73675 | 19.36212
30.75994 | 19.35833
30.7803 | 19.35834
30.80275 | 19.35202
30.82326 | 19.34951
30.84518 | 19.34738
30.86773 | 19.34622
30.88888 | 19.34768
30.91155 | 19.34381
30.93182 | 19.34437
30.95502 | 19.33935
30.97516 | 19.34054
30.99835 | 19.33657
31.01966 | 19.33765
31.04195 | 19.33572
31.0639 | 19.33308
31.08481 | 19.33005
31.10694 | 19.32266
31.12705 | 19.32177
31.1503 | 19.31679
31.17105 | 19.3197
31.19409 | 19.31583
31.21495 | 19.31624
31.23705 | 19.31261
31.25852 | 19.31114
31.28012 | 19.3118
31.30304 | 19.3097
31.32382 | 19.31122
31.34686 | 19.30639
31.36697 | 19.30647
31.38995 | 19.30045
31.41007 | 19.29889
31.43241 | 19.29429
31.45417 | 19.2938
31.47601 | 19.29318
31.49841 | 19.29052
31.51908 | 19.28932
31.54169 | 19.28291
31.56183 | 19.28349
31.58545 | 19.27949
31.60652 | 19.28113
31.62924 | 19.27604
31.6502 | 19.27314
31.67188 | 19.26753
31.69359 | 19.26212
31.71445 | 19.26003
31.73738 | 19.25481
31.75789 | 19.25581
31.78124 | 19.25104
31.8017 | 19.25116
31.82442 | 19.2448
31.84498 | 19.24357
31.86722 | 19.24195
31.88978 | 19.24192
31.91117 | 19.2426
31.93388 | 19.23779
31.96161 | 19.23424
31.98356 | 19.22903
32.00413 | 19.22864
32.02727 | 19.22398
32.04786 | 19.22585
32.07089 | 19.2221
32.09159 | 19.22341
32.1142 | 19.22004
32.13514 | 19.21918
32.15693 | 19.21812
32.17964 | 19.21759
32.20085 | 19.21958
32.22377 | 19.21596
32.24389 | 19.21509
32.26655 | 19.20755
32.28656 | 19.20715
32.30949 | 19.20377
32.33098 | 19.20469
32.35306 | 19.20318
32.37487 | 19.20116
32.39584 | 19.20056
32.41866 | 19.19647
32.43891 | 19.19739
32.46237 | 19.19338
32.48307 | 19.19601
32.50615 | 19.19177
32.52698 | 19.19045
32.54898 | 19.1837
32.57016 | 19.17799
32.59126 | 19.17492
32.61413 | 19.17108
32.6351 | 19.17156
32.65808 | 19.16567
32.67819 | 19.16491
32.70123 | 19.15834
32.72171 | 19.15776
32.74448 | 19.15404
32.7664 | 19.15261
32.788 | 19.15045
32.81045 | 19.14562
32.83089 | 19.1428
32.85366 | 19.13402
32.88091 | 19.12938
32.904 | 19.12339
32.92467 | 19.1235
32.94802 | 19.11643
32.96824 | 19.11401
32.99096 | 19.10595
33.01166 | 19.1023
33.03416 | 19.09761
33.05645 | 19.09376
33.07784 | 19.08978
33.10034 | 19.08214
33.12062 | 19.07779
33.14344 | 19.06756
33.16348 | 19.06406
33.18646 | 19.05601
33.20747 | 19.05447
33.23008 | 19.05008
33.25168 | 19.04708
33.27305 | 19.04274
33.29518 | 19.03571
33.31561 | 19.03449
33.33928 | 19.02901
33.36003 | 19.02982
33.38318 | 19.02231
33.40348 | 19.01861
33.42577 | 19.01038
33.44678 | 19.00519
33.46833 | 19.00082
33.491 | 18.99662
33.51175 | 18.99575
33.53478 | 18.98991
33.55506 | 18.98893
33.57825 | 18.98097
33.59836 | 18.97949
33.62129 | 18.97391
33.643 | 18.97238
33.66518 | 18.96864
33.68721 | 18.96297
33.7078 | 18.9575
33.73009 | 18.94811
33.75026 | 18.94473
33.77346 | 18.93745
33.79439 | 18.93662
33.81721 | 18.92999
33.83813 | 18.92704
33.86031 | 18.92096
33.88183 | 18.91608
33.9033 | 18.91302
33.92602 | 18.90743
33.9469 | 18.90636
33.97025 | 18.89946
33.99764 | 18.89456
34.02009 | 18.88532
34.04766 | 18.8798
34.07064 | 18.87411
34.09137 | 18.87353
34.11461 | 18.86677
34.13478 | 18.86463
34.1576 | 18.857
34.17836 | 18.85507
34.20073 | 18.85126
34.22312 | 18.84884
34.24443 | 18.84716
34.26699 | 18.84097
34.2874 | 18.83714
34.31017 | 18.82676
34.33731 | 18.82079
34.36045 | 18.81396
34.38123 | 18.8137
34.40437 | 18.80699
34.42491 | 18.80492
34.44736 | 18.79738
34.46835 | 18.79343
34.49051 | 18.78941
34.51302 | 18.78508
34.53419 | 18.78281
34.55707 | 18.77482
34.57708 | 18.7709
34.6 | 18.76029
34.62001 | 18.75592
34.64283 | 18.74784
34.66422 | 18.74477
34.68635 | 18.73918
34.70825 | 18.73359
34.72942 | 18.72798
34.75182 | 18.71947
34.77212 | 18.7167
34.79574 | 18.709
34.81657 | 18.70755
34.83971 | 18.6986
34.86004 | 18.69249
34.88236 | 18.6815
34.90348 | 18.67279
34.92474 | 18.66486
34.94756 | 18.65594
34.9681 | 18.65184
34.99135 | 18.64277
35.0116 | 18.63858
35.03468 | 18.62669
35.05504 | 18.6205
35.07765 | 18.61113
35.09967 | 18.6046
35.12157 | 18.5987
35.1438 | 18.58837
35.16424 | 18.57984
35.18679 | 18.56698
35.21437 | 18.55769
35.2374 | 18.54869
35.25807 | 18.54467
35.28111 | 18.53481
35.30149 | 18.53061
35.32441 | 18.52008
35.34506 | 18.51423
35.36746 | 18.50683
35.38964 | 18.5011
35.41124 | 18.49574
35.43385 | 18.48681
35.45397 | 18.47982
35.47674 | 18.46745
35.50396 | 18.45909
35.52721 | 18.45007
35.54791 | 18.44733
35.5711 | 18.43777
35.59138 | 18.43324
35.6142 | 18.42328
35.63506 | 18.41692
35.65721 | 18.40961
35.67956 | 18.40322
35.70084 | 18.39817
35.72377 | 18.38871
35.74386 | 18.3827
35.76673 | 18.36932
35.79372 | 18.36017
35.81702 | 18.35047
35.83769 | 18.34761
35.86089 | 18.33842
35.88145 | 18.33291
35.90374 | 18.32299
35.92511 | 18.31541
35.94681 | 18.30859
35.96974 | 18.30001
35.9906 | 18.29371
36.01358 | 18.2807
36.0337 | 18.27155
36.05646 | 18.25553
36.07658 | 18.24532
36.09924 | 18.23224
36.12082 | 18.22381
36.14292 | 18.21403
36.16511 | 18.20332
36.18573 | 18.19334
36.20839 | 18.1787
36.22856 | 18.17089
36.25223 | 18.15811
36.27314 | 18.15171
36.29596 | 18.1388
36.31677 | 18.12893
36.33874 | 18.11589
36.3601 | 18.10456
36.38112 | 18.09504
36.40399 | 18.08392
36.42467 | 18.07845
36.44796 | 18.0671
36.46819 | 18.06079
36.49117 | 18.04786
36.51149 | 18.04043
36.53405 | 18.03165
36.55645 | 18.02556
36.57797 | 18.01961
36.60037 | 18.00986
36.62061 | 18.00274
36.64338 | 17.99079
36.67085 | 17.98287
36.69399 | 17.97409
36.71442 | 17.97088
36.73767 | 17.96109
36.75813 | 17.95636
36.7809 | 17.94511
36.8017 | 17.93776
36.82362 | 17.9295
36.84634 | 17.92226
36.86773 | 17.91653
36.89039 | 17.90559
36.91048 | 17.89742
36.9333 | 17.88336
36.96042 | 17.87294
36.98383 | 17.86242
37.00453 | 17.85808
37.02745 | 17.84754
37.04805 | 17.84129
37.0706 | 17.83064
37.09173 | 17.82315
37.11357 | 17.81531
37.13612 | 17.80804
37.15725 | 17.80383
37.18028 | 17.7942
37.20029 | 17.78805
37.22332 | 17.77499
37.25023 | 17.76597
37.27353 | 17.75635
37.29431 | 17.75407
37.31729 | 17.74569
37.3381 | 17.74173
37.36039 | 17.73398
37.38175 | 17.7282
37.40316 | 17.724
37.42615 | 17.71811
37.44684 | 17.71638001
37.47025 | 17.70867
37.49769 | 17.70273
37.52025 | 17.69251
37.54766 | 17.68635
37.57069 | 17.68016
37.59142 | 17.67958
37.61461 | 17.67228
37.63478 | 17.66989
37.65765 | 17.66227
37.67825 | 17.65986
37.7008 | 17.65575
37.72299 | 17.65341
37.74459 | 17.65055
37.76683 | 17.64412
37.78726 | 17.64004
37.81014 | 17.63053
37.83744 | 17.62458
37.86042 | 17.61746
37.8812 | 17.61589
37.9044 | 17.60915
37.92483 | 17.60659
37.94755 | 17.59805
37.96822 | 17.59424
37.99059 | 17.58954
38.01304 | 17.58615
38.03427 | 17.58347
38.05693 | 17.57564
38.07699 | 17.57167
38.10008 | 17.56252
38.12728 | 17.5588
38.15037 | 17.55249
38.17101 | 17.55267
38.19421 | 17.54734
38.21483 | 17.54604
38.23733 | 17.53983
38.25832 | 17.5363
38.28008 | 17.53317
38.3029 | 17.53009
38.32408 | 17.52919
38.34706 | 17.5223
38.37455 | 17.51589
38.39668 | 17.50772
38.41698 | 17.50524
38.44028 | 17.49866
38.46098 | 17.49746
38.48391 | 17.49127
38.50474 | 17.48796
38.52706 | 17.48091
38.54847 | 17.47481
38.56978 | 17.46968
38.59276 | 17.46345
38.61378 | 17.46083
38.63681 | 17.45248
38.65698 | 17.44804
38.67975 | 17.43687
38.70669 | 17.42948
38.73009 | 17.42116
38.75095 | 17.4195
38.77377 | 17.4128
38.79471 | 17.40864
38.81655 | 17.40228
38.83847 | 17.39641
38.85967 | 17.39218
38.88276 | 17.38439
38.90341 | 17.38069
38.92665 | 17.37056
38.94674 | 17.36525
38.96961 | 17.35306
38.98981 | 17.34562
39.01202 | 17.33719
39.03426 | 17.3311
39.05557 | 17.32638
39.07834 | 17.31804
39.09845 | 17.31326
39.12149 | 17.30367
39.14176 | 17.30048
39.16506 | 17.29304
39.18629 | 17.29022
39.20879 | 17.28336
39.2301 | 17.27693
39.25154 | 17.26891
39.27341 | 17.25955
39.2939 | 17.25449
39.31704 | 17.24584
39.3376 | 17.24377
39.36085 | 17.23555
39.38147 | 17.23159
39.40392 | 17.22289
39.42494 | 17.21769
39.44678 | 17.21319
39.4697 | 17.20868
39.49078 | 17.20559
39.51338 | 17.19699
39.5335 | 17.19268
39.55653 | 17.18299
39.57657 | 17.17959
39.59939 | 17.17228
39.62075 | 17.16972
39.64283 | 17.16559
39.66496 | 17.16186
39.6859 | 17.15861
39.70841 | 17.15156
39.72849 | 17.15025
39.75216 | 17.14473
39.77308 | 17.14478
39.79616 | 17.13818
39.81678 | 17.1339
39.83868 | 17.12557
39.85998 | 17.11914
39.88111 | 17.11472
39.90414 | 17.10856
39.92463 | 17.10755
39.94788 | 17.10126
39.96815 | 17.10034
39.99124 | 17.09301
40.01162 | 17.09028
40.03401 | 17.08523
40.05631 | 17.08279
40.07804 | 17.07994
40.10033 | 17.07349
40.12076 | 17.06758
40.14332 | 17.05723
40.17089 | 17.05055
40.19393 | 17.0439
40.21465 | 17.04162
40.23763 | 17.03398
40.25799 | 17.03121
40.28086 | 17.02313
40.30167 | 17.01972
40.32388 | 17.0141
40.34617 | 17.00996
40.36764 | 17.00683
40.3903 | 16.99989
40.41057 | 16.99505
40.4334 | 16.98377
40.46036 | 16.97652
40.48376 | 16.96881
40.50444 | 16.96748
40.52763 | 16.95976
40.54804 | 16.95603
40.57054 | 16.9475
40.59158 | 16.94262
40.61364 | 16.93712
40.63625 | 16.93124
40.65724 | 16.92728
40.68016 | 16.91843
40.70031 | 16.91323
40.72329 | 16.90129
40.75022 | 16.89292
40.77347 | 16.88355
40.79425 | 16.88068
40.81739 | 16.87177
40.83806 | 16.86599
40.86038 | 16.85604
40.88161 | 16.84841
40.90329 | 16.84216
40.92622 | 16.83421
40.94707 | 16.82878
40.97011 | 16.81755
40.99763 | 16.80566
41.02013 | 16.79216
41.04019 | 16.78351
41.06333 | 16.7713
41.08403 | 16.76586
41.10712 | 16.75642
41.12806 | 16.75022
41.15016 | 16.74125
41.17171 | 16.73226
41.19275 | 16.72634
41.21611 | 16.71869
41.23691 | 16.7155
41.26005 | 16.70541
41.28736 | 16.69669
41.31013 | 16.68521
41.33751 | 16.67769
41.36055 | 16.66958
41.38119 | 16.66726
41.40433 | 16.65928
41.42477 | 16.65621
41.44769 | 16.64705
41.46818 | 16.64215
41.49053 | 16.63606
41.51287 | 16.63174
41.53436 | 16.62824
41.55703 | 16.62054
41.57706 | 16.6152
41.59994 | 16.60537
41.62727 | 16.60016
41.65041 | 16.5933
41.67106 | 16.59167
41.69414 | 16.58456
41.71468 | 16.58235
41.73745 | 16.57549
41.75831 | 16.5716
41.78028 | 16.56717
41.80273 | 16.56326
41.82402 | 16.56102
41.847 | 16.55443
41.86709 | 16.55052
41.88975 | 16.54015
41.90978 | 16.53626
41.93266 | 16.52867
41.95413 | 16.52544
41.97631 | 16.5205
41.99807 | 16.51475
42.01904 | 16.5097
42.04175 | 16.50197
42.06208 | 16.49916
42.08559 | 16.49131
42.10626 | 16.48905
42.12935 | 16.48024
42.15014 | 16.47514
42.17221 | 16.46523
42.19329 | 16.45687
42.21441 | 16.45012
42.23728 | 16.44268
42.25814 | 16.44012
42.28128 | 16.43184
42.3015 | 16.42813
42.32438 | 16.41872
42.34486 | 16.41484
42.36769 | 16.40849
42.38966 | 16.40403
42.41129 | 16.39869
42.43363 | 16.39051
42.45406 | 16.38417
42.47678 | 16.3735
42.50419 | 16.36534
42.52701 | 16.35806
42.54798 | 16.35528
42.57117 | 16.34688
42.59142 | 16.34297
42.61424 | 16.33354
42.63475 | 16.32888
42.65726 | 16.32312
42.67955 | 16.31966
42.70112 | 16.31514
42.72352 | 16.30762
42.74374 | 16.30224
42.76662 | 16.29172
42.79406 | 16.28443
42.81709 | 16.27603
42.8376 | 16.27353
42.8608 | 16.26547
42.88136 | 16.26231
42.90403 | 16.25348
42.92488 | 16.24801
42.94672 | 16.2427
42.96965 | 16.23811
42.99078 | 16.23509
43.01376 | 16.22581
43.0412 | 16.21684
43.06354 | 16.20751
43.0836 | 16.20311
43.10701 | 16.19476
43.12755 | 16.19251
43.15058 | 16.18446
43.17133 | 16.18081
43.19378 | 16.17341
43.21501 | 16.16767
43.23661 | 16.16274
43.25933 | 16.1579
43.28051 | 16.15552
43.30354 | 16.14776
43.32355 | 16.14313
43.34621 | 16.1322
43.36635 | 16.12764
43.38918 | 16.12087
43.41094 | 16.11747
43.43259 | 16.11313
43.45472 | 16.10736
43.47553 | 16.10392
43.4984 | 16.09638
43.5186 | 16.09402
43.54195 | 16.08628
43.56281 | 16.08463
43.58584 | 16.07708
43.60678 | 16.0718
43.62875 | 16.06286
43.64993 | 16.05472
43.67089 | 16.04869
43.69393 | 16.04146
43.71463 | 16.03899
43.73782 | 16.02998
43.75791 | 16.02571
43.78084 | 16.01652
43.80159 | 16.01282
43.82404 | 16.00716
43.84617 | 16.00307
43.86769 | 15.99928
43.89019 | 15.992
43.91065 | 15.98721
43.93337 | 15.97648
43.96044 | 15.96926
43.98368 | 15.96222
44.00444 | 15.96108
44.02752 | 15.95481
44.04806 | 15.95177
44.07057 | 15.94448
44.09142 | 15.94095
44.11369 | 15.93706
44.1363 | 15.9329
44.15726 | 15.93019
44.18014 | 15.92278
44.20023 | 15.91975
44.22331 | 15.91141
44.25049 | 15.90715
44.27342 | 15.90112
44.29414 | 15.90083
44.31728 | 15.8955
44.33811 | 15.89356
44.36051 | 15.88707
44.38145 | 15.88279
44.40334 | 15.87892
44.42611 | 15.87441
44.44723 | 15.87139
44.47021 | 15.86326
44.4976 | 15.85576
44.52005 | 15.84612
44.54017 | 15.84127
44.56347 | 15.83192
44.58398 | 15.82888
44.60701 | 15.82133
44.62803 | 15.8173
44.65021 | 15.80971
44.67168 | 15.80279
44.69273 | 15.79768
44.71603 | 15.7914
44.73696 | 15.7887
44.76005 | 15.77878
44.78006 | 15.77247
44.80272 | 15.76042
44.823 | 15.75384
44.84561 | 15.74505
44.86742 | 15.73876
44.88902 | 15.73194
44.91142 | 15.72387
44.93201 | 15.71873
44.95499 | 15.70958
44.97503 | 15.70581
44.99833 | 15.69823
45.01942 | 15.69659
45.0423 | 15.69043
45.06358 | 15.68615
45.08502 | 15.67877
45.10652 | 15.6709
45.12724 | 15.66688
45.15049 | 15.66093
45.17116 | 15.66055
45.1943 | 15.65446
45.21444 | 15.6531
45.23732 | 15.64729
45.25826 | 15.64545
45.28044 | 15.64175
45.30273 | 15.63922
45.32399 | 15.6381
45.34697 | 15.63327
45.36706 | 15.63085
45.38983 | 15.62204
45.41687 | 15.61809
45.44022 | 15.61298
45.46092 | 15.61423
45.48417 | 15.6092
45.50463 | 15.60758
45.52692 | 15.60184
45.54831 | 15.59861
45.56999 | 15.59565
45.59292 | 15.59229
45.61377 | 15.59131
45.63665 | 15.58504
45.65682 | 15.58284
45.67985 | 15.57416
45.70673 | 15.56921
45.73003 | 15.56211
45.75076 | 15.56106
45.77389 | 15.55533
45.79478 | 15.5523
45.81678 | 15.54543
45.83819 | 15.53999
45.85966 | 15.53619
45.8828 | 15.53074
45.90368 | 15.52815
45.92656 | 15.51958
45.94657 | 15.51544
45.96955 | 15.5058
45.98977 | 15.5008
46.01227 | 15.49304
46.03403 | 15.48801
46.05556 | 15.48359
46.07822 | 15.47696
46.09873 | 15.47215
46.12161 | 15.46253
46.14923 | 15.4568
46.17253 | 15.45044
46.19336 | 15.44724
46.21661 | 15.43767
46.24376 | 15.42827
46.26647 | 15.41704
46.28656 | 15.41138
46.30981 | 15.40178
46.33061 | 15.39759
46.35317 | 15.38972
46.37472 | 15.38399
46.39621 | 15.37725
46.41845 | 15.36696
46.43891 | 15.35907
46.46242 | 15.34646
46.48317 | 15.33915
46.50642 | 15.32645
46.52667 | 15.31711
46.54901 | 15.30304
46.56971 | 15.29264
46.5916 | 15.28252
46.61405 | 15.27332
46.63518 | 15.26627
46.65795 | 15.24875
46.67817 | 15.23242
46.70141 | 15.20833
46.72155 | 15.19116
46.74475 | 15.17213
46.76598 | 15.1589
46.78832 | 15.14301
46.81027 | 15.12769
46.83118 | 15.11261
46.85326 | 15.09509
46.87337 | 15.08293
46.88914 | 15.05667
46.904 | 15.02617
46.91745 | 14.99379
46.93268 | 14.95293
46.94802 | 14.90881
46.96124 | 14.88028
46.97554 | 14.85373
46.99109 | 14.82659
47.01142 | 14.79589
47.03445 | 14.76524
47.05616 | 14.74066
47.078 | 14.71761
47.10013 | 14.69521
47.12091 | 14.67596
47.14325 | 14.65506
47.16329 | 14.64053
47.18648 | 14.62454
47.20745 | 14.61645
47.23027 | 14.605
47.25134 | 14.59661
47.27313 | 14.58759
47.29491 | 14.57891
47.31598 | 14.57468
47.33944 | 14.56868
47.36001 | 14.56677
47.38294 | 14.5599
47.40334 | 14.55728
47.42606 | 14.54972
47.44641 | 14.54708
47.46862 | 14.54225
47.49054 | 14.54069
47.51209 | 14.54045
47.53486 | 14.53773
47.55524 | 14.5374
47.57806 | 14.53232
47.59807 | 14.53358
47.62158 | 14.5305
47.64289 | 14.5327
47.66545 | 14.52921
47.68671 | 14.52632
47.70796 | 14.52261
47.73007 | 14.51746
47.75037 | 14.51552
47.77351 | 14.51078
47.79421 | 14.51086
47.81735 | 14.50529
47.83799 | 14.50371
47.8606 | 14.49715
47.88138 | 14.49369
47.90327 | 14.49077
47.9261 | 14.48798
47.94725 | 14.48715
47.97023 | 14.48115
47.99783 | 14.47438
48.01985 | 14.46643
48.04021 | 14.4629
48.0635 | 14.45595
48.08412 | 14.45431
48.10711 | 14.44702
48.12786 | 14.44352
48.15025 | 14.43601
48.17164 | 14.42956
48.19301 | 14.42372
48.21593 | 14.41672
48.23692 | 14.41309
48.26006 | 14.40408
48.28007 | 14.39814
48.30279 | 14.38652
48.32288 | 14.38094
48.34559 | 14.37329
48.36735 | 14.36902
48.38917 | 14.36352
48.41141 | 14.35696
48.43202 | 14.35183
48.45485 | 14.34314
48.47507 | 14.33952
48.49853 | 14.33113
48.51938 | 14.32851
48.54226 | 14.32074
48.56338 | 14.31527
48.58517 | 14.30712
48.60659 | 14.29827
48.62723 | 14.29253
48.65032 | 14.28538
48.6711 | 14.28369
48.6944 | 14.27559
48.71451 | 14.27214
48.73739 | 14.26339
48.75806 | 14.25922
48.78046 | 14.25413
48.80291 | 14.24932
48.82414 | 14.24316
48.8468 | 14.23158
48.86705 | 14.22137
48.88987 | 14.20543
48.91704 | 14.19205
48.94018 | 14.17996
48.96077 | 14.17385
48.98413 | 14.16223
49.00459 | 14.15474
49.02709 | 14.14181
49.04813 | 14.13189
49.07005 | 14.12223
49.09282 | 14.11341
49.11392 | 14.10375
49.13674 | 14.08773
49.15675 | 14.07446
49.17973 | 14.05612
49.20675 | 14.04139
49.2301 | 14.02789
49.25066 | 14.0213
49.2737 | 14.0108
49.29466 | 14.00478
49.31695 | 13.99511
49.33821 | 13.9871
49.35971 | 13.98091
49.38263 | 13.97407
49.40368 | 13.97087
49.42671 | 13.96194
49.45407 | 13.95369
49.47657 | 13.94401
49.49658 | 13.93926
49.51994 | 13.93008
49.54074 | 13.92675
49.56346 | 13.9195
49.58455 | 13.91606
49.60671 | 13.91068
49.62829 | 13.90604
49.64944 | 13.9034
49.67242 | 13.89876
49.69328 | 13.89846
49.71663 | 13.8921
49.73664 | 13.88951
49.75935 | 13.88044
49.7796 | 13.87684
49.80194 | 13.87127
49.82397 | 13.86856
49.84552 | 13.86614
49.86797 | 13.86088
49.88838 | 13.85869
49.91152 | 13.85179
49.93163 | 13.8505
49.95498 | 13.84411
49.97597 | 13.84277
49.99874 | 13.83708
50.02008 | 13.83185
50.04147 | 13.82411
50.06336 | 13.81462
50.08361 | 13.80867
50.10691 | 13.79967
50.12761 | 13.79597
50.1508 | 13.78586
50.17115 | 13.77966
50.19376 | 13.76913
50.21481 | 13.76214
50.23689 | 13.75485
50.25944 | 13.74766
50.28051 | 13.74183
50.30334 | 13.73175
50.32334 | 13.7256
50.34648 | 13.71427
50.3735 | 13.70586
50.39659 | 13.69678
50.41744 | 13.69388
50.44058 | 13.68571
50.46126 | 13.68129
50.48363 | 13.67313
50.50472 | 13.66753
50.52648 | 13.66301
50.54941 | 13.6574
50.5703 | 13.654
50.59328 | 13.64578
50.6209 | 13.6377
50.64319 | 13.62848
50.66342 | 13.62408
50.68666 | 13.6159
50.70723 | 13.61378
50.73026 | 13.60703
50.75128 | 13.60302
50.77331 | 13.59581
50.79491 | 13.58922
50.81592 | 13.58489
50.83933 | 13.57843
50.86008 | 13.57538
50.88322 | 13.56555
50.90323 | 13.55814
50.926 | 13.54355
50.9463 | 13.53139
50.96872 | 13.51078
50.99059 | 13.48349
51.01217 | 13.45531
51.03472 | 13.4258
51.05521 | 13.4065
51.07819 | 13.38439
51.10571 | 13.36228
51.12906 | 13.34483
51.14976 | 13.33338
51.17306 | 13.31658
51.19323 | 13.30414
51.21573 | 13.28748
51.23627 | 13.27622
51.25838 | 13.26529
51.28077 | 13.25595
51.30187 | 13.24817
51.32469 | 13.23737
51.34473 | 13.23088
51.36803 | 13.21999
51.38812 | 13.21505
51.41136 | 13.20612
51.4327 | 13.20209
51.45515 | 13.19425
51.4767 | 13.18721
51.4979 | 13.17919
51.51982 | 13.16918
51.54001 | 13.16349
51.56337 | 13.15559
51.58422 | 13.1528
51.60726 | 13.14455
51.62782 | 13.13967
51.65012 | 13.13149
51.6715 | 13.12548
51.69308 | 13.12003
51.71611 | 13.11308
51.73694 | 13.10838
51.75993 | 13.09901
51.77996 | 13.09264
51.803 | 13.08121
51.82993 | 13.07236
51.85323 | 13.06329
51.87393 | 13.05993
51.89702 | 13.05168
51.91803 | 13.04486
51.93993 | 13.03467
51.96139 | 13.02592
51.98273 | 13.01951
52.00603 | 13.0117
52.02676 | 13.00678
52.04979 | 12.99585
52.0698 | 12.98896
52.09283 | 12.97665
52.113 | 12.96973
52.1354 | 12.96034
52.15716 | 12.95131
52.17868 | 12.93003
52.2015 | 12.89949
52.22188 | 12.86435
52.24465 | 12.83246
52.26485 | 12.80942
52.28825 | 12.78494
52.30951 | 12.76705
52.33217 | 12.74558
52.35316 | 12.72695
52.37484 | 12.70797
52.3965 | 12.68885
52.41722 | 12.67039
52.44031 | 12.64848
52.46069 | 12.63012
52.48409 | 12.60278
52.50455 | 12.57775
52.52727 | 12.54558
52.54805 | 12.5209
52.56994 | 12.49904
52.59276 | 12.48048
52.61399 | 12.46488
52.63681 | 12.44223
52.65688 | 12.40679
52.67227 | 12.3755
52.68649 | 12.34362
52.6996 | 12.31184
52.71478 | 12.2846
52.73734 | 12.25089
52.7583 | 12.2234
52.78118 | 12.19502
52.8014 | 12.17345
52.82454 | 12.14957
52.84473 | 12.13266
52.86771 | 12.11475
52.88926 | 12.10206
52.91161 | 12.0882
52.93352 | 12.07346
52.9543 | 12.06002
52.97649 | 12.04407
52.99658 | 12.03434
53.01993 | 12.02198
53.0407 | 12.01495
53.06363 | 12.0036
53.08444 | 11.99568
53.10668 | 11.98533
53.12817 | 11.9764
53.14951 | 11.96822
53.17238 | 11.9582
53.19327 | 11.95163
53.21657 | 11.93878
53.2366 | 11.9296
53.25953 | 11.91405
53.27956 | 11.90316
53.30196 | 11.88983
53.32383 | 11.87978
53.34561 | 11.86925
53.36807 | 11.85593
53.38837 | 11.84532
53.41135 | 11.83024
53.43157 | 11.82105
53.45503 | 11.80743
53.47602 | 11.79677
53.49873 | 11.77964
53.51994 | 11.76404
53.54156 | 11.74576
53.56327 | 11.72918
53.58384 | 11.71615
53.60677 | 11.70174
53.6276 | 11.69248
53.65074 | 11.67886
53.6712 | 11.66867
53.69381 | 11.65465
53.71461 | 11.645
53.73696 | 11.63417
53.75935 | 11.6251
53.78072 | 11.6147
53.80333 | 11.5999
53.82341 | 11.58756
53.84645 | 11.57065
53.8736 | 11.55526
53.89674 | 11.54045
53.91733 | 11.53192
53.94057 | 11.51904
53.96117 | 11.51005
53.98378 | 11.49709
54.00466 | 11.48708
54.02645 | 11.47707
54.04922 | 11.46809
54.07042 | 11.46049
54.0934 | 11.44758
54.12079 | 11.43377
54.14308 | 11.42114
54.16341 | 11.41381
54.18671 | 11.40241
54.2073 | 11.39574
54.23028 | 11.38436
54.25106 | 11.37607
54.27335 | 11.36484
54.29484 | 11.35478
54.31605 | 11.34583
54.33924 | 11.33564
54.3601 | 11.32864
54.38324 | 11.31665
54.40333 | 11.30736
54.42599 | 11.29287
54.44613 | 11.28316
54.46879 | 11.27166
54.49061 | 11.26248
54.51229 | 11.25264
54.53458 | 11.24087
54.55517 | 11.23113
54.57815 | 11.21773
54.59816 | 11.20677
54.62167 | 11.17479
54.64266 | 11.13975
54.65753 | 11.11014
54.67302 | 11.07875
54.69314 | 11.04653
54.71591 | 11.01237
54.73621 | 10.98557
54.75842 | 10.95966
54.78066 | 10.93802
54.80194 | 10.91828
54.8246 | 10.89778
54.84482 | 10.88105
54.86802 | 10.86091
54.88805 | 10.84726
54.91151 | 10.83075
54.93266 | 10.8199
54.95516 | 10.80608
54.97658 | 10.79369
54.99794 | 10.78024
55.01986 | 10.76635
55.04019 | 10.75589
55.06344 | 10.74365
55.08403 | 10.73669
55.10733 | 10.72504
55.12779 | 10.71719
55.15024 | 10.7055
55.17134 | 10.69623
55.19317 | 10.68726
55.21605 | 10.67746
55.23707 | 10.66941
55.25989 | 10.65709
55.28 | 10.64775
55.30293 | 10.63416
55.33005 | 10.62179
55.35319 | 10.60844
55.37392 | 10.59727
55.39706 | 10.57933
55.41786 | 10.56314
55.44015 | 10.54517
55.46125 | 10.52931
55.4828 | 10.51462
55.50589 | 10.49886
55.5268 | 10.48504
55.54989 | 10.46562
55.57725 | 10.44215
55.5998 | 10.41989
55.62746 | 10.39388

## Probe 1.8
Probe 1.8 | Probe 1.8
Dehnung | Standardkraft
% | MPa
0 | 0.1175159
-0.0001499653 | 0.1177296
-0.0003721425 | 0.1178477
-0.0002875039 | 0.1183015
-0.0005854079 | 0.1181982
-0.0003320882 | 0.1182708
-5.216338e-06 | 0.118454
4.842784e-05 | 0.119624
0.0006558662 | 0.1257654
0.0004535979 | 0.1331436
0.001546032 | 0.1443097
0.001526124 | 0.1602878
0.002880028 | 0.1821758
0.003775529 | 0.2061367
0.004782847 | 0.230406
0.006452492 | 0.2528246
0.007095031 | 0.2780687
0.00780075 | 0.3041024
0.008395365 | 0.3294945
0.0108692 | 0.3447199
0.01085513 | 0.3697542
0.0109555 | 0.3947762
0.01162737 | 0.4200696
0.01177042 | 0.4467202
0.01204806 | 0.4742839
0.0128906 | 0.5016254
0.01317223 | 0.5281527
0.01430377 | 0.5544084
0.01533835 | 0.5802761
0.01624026 | 0.6059397
0.01780268 | 0.6314922
0.01920539 | 0.6562797
0.01983472 | 0.6826712
0.02173206 | 0.7077179
0.02337047 | 0.7325795
0.02347323 | 0.7578482
0.02526423 | 0.7830306
0.02616533 | 0.8073122
0.02708777 | 0.8328647
0.02824887 | 0.8580348
0.02994117 | 0.8832788
0.0312266 | 0.9081897
0.03315684 | 0.93315
0.03437706 | 0.9574934
0.03562638 | 0.9821822
0.0366306 | 1.007019
0.03792002 | 1.031708
0.03882613 | 1.055706
0.04082606 | 1.080481
0.04267422 | 1.103887
0.04344026 | 1.128477
0.04519359 | 1.152413
0.04616539 | 1.176818
0.04742328 | 1.200705
0.04809133 | 1.224555
0.04966275 | 1.248836
0.05111448 | 1.273155
0.05248491 | 1.296573
0.05397276 | 1.320374
0.05508737 | 1.343236
0.05566434 | 1.367197
0.05704097 | 1.390418
0.05842094 | 1.413737
0.05964271 | 1.437353
0.06219665 | 1.460795
0.06315652 | 1.484818
0.06416456 | 1.507804
0.06634513 | 1.530876
0.06745068 | 1.554023
0.0686299 | 1.578144
0.06987125 | 1.600205
0.07082159 | 1.623574
0.07189889 | 1.646955
0.07307201 | 1.670336
0.07476144 | 1.693285
0.07599979 | 1.717246
0.07713073 | 1.739751
0.07890102 | 1.763317
0.0800587 | 1.78687
0.0812693 | 1.809462
0.08243565 | 1.833262
0.08395956 | 1.854792
0.0849878 | 1.878753
0.08673934 | 1.900826
0.0880063 | 1.923627
0.0892537 | 1.945762
0.09113047 | 1.968995
0.09206412 | 1.991846
0.09330688 | 2.014449
0.09523592 | 2.036843
0.0965533 | 2.059126
0.09758923 | 2.082556
0.09902356 | 2.105234
0.1005437 | 2.127899
0.1014223 | 2.150256
0.1028268 | 2.172317
0.1044581 | 2.19497
0.1053228 | 2.217327
0.106459 | 2.239561
0.1077544 | 2.26119
0.108545 | 2.284361
0.1102972 | 2.306644
0.1128142 | 2.328976
0.1131839 | 2.350704
0.114912 | 2.372579
0.1160217 | 2.394529
0.1174129 | 2.416997
0.1185967 | 2.438638
0.1199249 | 2.460489
0.1211947 | 2.483266
0.12208 | 2.504216
0.1235353 | 2.526635
0.1251566 | 2.548264
0.1267357 | 2.570448
0.1273883 | 2.593088
0.1286926 | 2.614779
0.1296964 | 2.637
0.1313592 | 2.659703
0.1328575 | 2.680073
0.1338941 | 2.700962
0.1355515 | 2.72301
0.1372316 | 2.743936
0.1387412 | 2.765997
0.1398133 | 2.786935
0.1409802 | 2.809045
0.1424431 | 2.829946
0.1437909 | 2.851069
0.1449168 | 2.873191
0.1458662 | 2.894055
0.1468753 | 2.915315
0.1489747 | 2.937253
0.1505616 | 2.957685
0.1516428 | 2.979524
0.1525921 | 3.000289
0.1537385 | 3.021511
0.1550832 | 3.042547
0.1564849 | 3.06335
0.1576363 | 3.085139
0.1590344 | 3.106225
0.1606225 | 3.127249
0.1615214 | 3.148002
0.1638795 | 3.170063
0.1643627 | 3.190976
0.1661208 | 3.212753
0.1674507 | 3.234012
0.1685432 | 3.254765
0.1695153 | 3.276172
0.1705865 | 3.296641
0.1714992 | 3.317629
0.1725922 | 3.338406
0.1745594 | 3.359023
0.1753551 | 3.3799
0.1773173 | 3.399271
0.177856 | 3.420591
0.179248 | 3.441048
0.1803462 | 3.461258
0.1816799 | 3.481394
0.1833891 | 3.501481
0.1849598 | 3.522703
0.1861908 | 3.54258
0.1871094 | 3.563246
0.1879524 | 3.583456
0.1897387 | 3.603975
0.1911826 | 3.624098
0.191984 | 3.644037
0.193152 | 3.664469
0.1944094 | 3.685025
0.195797 | 3.704902
0.1970132 | 3.725124
0.1982603 | 3.744692
0.1995842 | 3.764631
0.2012198 | 3.785014
0.2016328 | 3.805285
0.2035349 | 3.825397
0.2041068 | 3.845212
0.2060479 | 3.865842
0.2074171 | 3.885348
0.2089842 | 3.905682
0.2101863 | 3.925608
0.2112749 | 3.945205
0.2123419 | 3.965132
0.2135948 | 3.985292
0.2142623 | 4.004799
0.2163995 | 4.024775
0.2171362 | 4.044973
0.2195356 | 4.063184
0.2196901 | 4.083233
0.2223194 | 4.100384
0.2222927 | 4.120927
0.2230881 | 4.140458
0.2240065 | 4.160459
0.2256159 | 4.180163
0.227015 | 4.199484
0.2281706 | 4.220422
0.2295839 | 4.239362
0.2309653 | 4.259461
0.2321758 | 4.278634
0.2332267 | 4.297419
0.2339253 | 4.317111
0.2356955 | 4.336791
0.2368785 | 4.355767
0.238048 | 4.375496
0.2391089 | 4.393368
0.2401815 | 4.413528
0.2414339 | 4.433331
0.2424265 | 4.452159
0.2436957 | 4.472629
0.2447357 | 4.491667
0.2460587 | 4.511827
0.2480692 | 4.529927
0.2488907 | 4.548756
0.2497279 | 4.568818
0.2514504 | 4.580847
0.2526393 | 4.600749
0.2539894 | 4.620971
0.2542506 | 4.627042
0.2556031 | 4.645944
0.2570987 | 4.667524
0.258807 | 4.695334
0.2608006 | 4.729239
0.2625056 | 4.760529
0.2645026 | 4.798432
0.2668113 | 4.841468
0.2692328 | 4.889341
0.2705132 | 4.914807
0.2719396 | 4.941457
0.2734323 | 4.968898
0.2749648 | 4.997522
0.2765636 | 5.027332
0.2782753 | 5.05793
0.2799471 | 5.090109
0.2817251 | 5.122879
0.283649 | 5.156834
0.2855332 | 5.191776
0.2874173 | 5.2281
0.2894474 | 5.2662
0.2915173 | 5.305682
0.29368 | 5.346744
0.2960286 | 5.389385
0.2986027 | 5.433605
0.3012696 | 5.479208
0.304003 | 5.526389
0.3067495 | 5.574558
0.3097084 | 5.624305
0.3125877 | 5.674843
0.3154006 | 5.72617
0.3182799 | 5.777892
0.3212388 | 5.830009
0.3243303 | 5.88252
0.3274617 | 5.935427
0.3306329 | 5.989123
0.3337642 | 6.043608
0.3369752 | 6.100068
0.3401729 | 6.157713
0.3434901 | 6.217331
0.346993 | 6.278923
0.3508143 | 6.341306
0.3547949 | 6.404872
0.358855 | 6.469624
0.3629152 | 6.535559
0.3669488 | 6.602285
0.3709294 | 6.668615
0.3749099 | 6.734946
0.3789966 | 6.800881
0.3829772 | 6.867212
0.3868251 | 6.935516
0.3907525 | 7.005005
0.3949189 | 7.075679
0.3994832 | 7.147142
0.4043395 | 7.219
0.409355 | 7.291647
0.414344 | 7.365085
0.4190941 | 7.439706
0.4237381 | 7.514328
0.4283821 | 7.58895
0.4329995 | 7.664361
0.437617 | 7.740957
0.4423671 | 7.817948
0.4474091 | 7.896123
0.4529023 | 7.975088
0.458767 | 8.054447
0.4646051 | 8.134202
0.4702045 | 8.213956
0.4757242 | 8.294895
0.48135 | 8.376624
0.4867105 | 8.457562
0.4919383 | 8.537317
0.4976438 | 8.614702
0.5039065 | 8.690509
0.5103285 | 8.763946
0.5168035 | 8.836199
0.5230662 | 8.908846
0.5289575 | 8.983468
0.5346364 | 9.058879
0.5403153 | 9.133896
0.5464188 | 9.208123
0.5533185 | 9.281165
0.5605896 | 9.354602
0.5675423 | 9.430409
0.5741501 | 9.509768
0.5804128 | 9.592286
0.5865694 | 9.675989
0.593071 | 9.758902
0.600289 | 9.840236
0.6079848 | 9.919596
0.6156805 | 9.998955
0.6230578 | 10.08068
0.6302228 | 10.16439
0.6368571 | 10.24651
0.6436506 | 10.3235
0.651134 | 10.39575
0.6590951 | 10.46445
0.6669501 | 10.53276
0.6742743 | 10.60225
0.680882 | 10.67331
0.6873305 | 10.74359
0.6942302 | 10.8115
0.7019259 | 10.87546
0.709834 | 10.93864
0.7173174 | 11.00615
0.7241109 | 11.07722
0.7306125 | 11.15145
0.737114 | 11.22567
0.7441198 | 11.29674
0.7519748 | 11.36623
0.7599359 | 11.43611
0.7675786 | 11.50876
0.7746905 | 11.58496
0.7813778 | 11.66235
0.7881448 | 11.73894
0.7956282 | 11.81238
0.8035893 | 11.88345
0.8113912 | 11.95531
0.8188216 | 12.02953
0.8255718 | 12.10593
0.8319672 | 12.18252
0.8387607 | 12.25635
0.8462442 | 12.32782
0.8541522 | 12.3981
0.8618479 | 12.46956
0.869066 | 12.54418
0.8756737 | 12.62078
0.8822018 | 12.69658
0.8892076 | 12.77042
0.8971157 | 12.84188
0.905236 | 12.91255
0.9129848 | 12.98559
0.920309 | 13.0614
0.9270495 | 13.1376
0.9337368 | 13.21183
0.9411141 | 13.28329
0.948916 | 13.35318
0.9566117 | 13.42266
0.963989 | 13.49413
0.9708356 | 13.56757
0.9774168 | 13.6414
0.9841306 | 13.71326
0.991561 | 13.78235
0.999416 | 13.84986
1.007006 | 13.91856
1.014224 | 13.98963
1.020778 | 14.06228
1.027147 | 14.13453
1.033994 | 14.206
1.041689 | 14.27509
1.049544 | 14.34418
1.05724 | 14.41565
1.064458 | 14.48987
1.071252 | 14.56568
1.078098 | 14.64188
1.085423 | 14.71571
1.093277 | 14.78757
1.101079 | 14.85982
1.108616 | 14.93287
1.115622 | 15.00788
1.12215 | 15.0829
1.128811 | 15.15594
1.136241 | 15.22622
1.144043 | 15.29492
1.151739 | 15.36362
1.158744 | 15.43429
1.165432 | 15.50694
1.171986 | 15.58038
1.178886 | 15.65184
1.186741 | 15.72172
1.194808 | 15.79082
1.202557 | 15.8607
1.21004 | 15.93256
1.21694 | 16.006
1.223707 | 16.07904
1.230819 | 16.14932
1.238462 | 16.21723
1.246423 | 16.28435
1.253906 | 16.35305
1.260859 | 16.42333
1.267387 | 16.4944
1.273995 | 16.56467
1.281372 | 16.63219
1.289174 | 16.69773
1.296817 | 16.76367
1.304088 | 16.83157
1.310749 | 16.90146
1.31725 | 16.97213
1.324097 | 17.04083
1.331633 | 17.10795
1.339541 | 17.1731
1.347131 | 17.23943
1.354508 | 17.30813
1.361408 | 17.3788
1.367962 | 17.44947
1.375021 | 17.51857
1.382717 | 17.5849
1.390625 | 17.65044
1.398374 | 17.71717
1.405486 | 17.78586
1.412147 | 17.85575
1.418701 | 17.92524
1.425972 | 17.99196
1.43388 | 18.05632
1.441629 | 18.12028
1.448953 | 18.18622
1.455694 | 18.25452
1.462089 | 18.32401
1.468936 | 18.39192
1.476419 | 18.45864
1.484434 | 18.5234
1.492288 | 18.58894
1.499719 | 18.65606
1.506937 | 18.72555
1.513624 | 18.79543
1.520577 | 18.86294
1.528273 | 18.9277
1.536075 | 18.99087
1.543823 | 19.05483
1.550988 | 19.12076
1.55749 | 19.18788
1.563885 | 19.25421
1.570944 | 19.31857
1.578746 | 19.38095
1.586548 | 19.44215
1.593872 | 19.50493
1.600666 | 19.57047
1.607247 | 19.63719
1.613908 | 19.70313
1.621285 | 19.7667
1.62914 | 19.82829
1.636942 | 19.89028
1.644531 | 19.95424
1.651484 | 20.02017
1.658039 | 20.0869
1.664885 | 20.15244
1.672422 | 20.21522
1.68033 | 20.27641
1.688026 | 20.33801
1.695403 | 20.40157
1.702144 | 20.46751
1.708698 | 20.53265
1.715757 | 20.59583
1.723453 | 20.65663
1.731308 | 20.71585
1.738897 | 20.77626
1.74585 | 20.83943
1.752378 | 20.90339
1.758933 | 20.96736
1.766151 | 21.02934
1.774059 | 21.08936
1.781967 | 21.14897
1.78961 | 21.21057
1.796828 | 21.27453
1.803488 | 21.33967
1.810335 | 21.40285
1.817978 | 21.46325
1.825886 | 21.52169
1.833581 | 21.58012
1.840906 | 21.63935
1.847699 | 21.70054
1.854148 | 21.76135
1.861047 | 21.82018
1.868584 | 21.87664
1.87628 | 21.93152
1.883657 | 21.98719
1.89061 | 22.04562
1.897111 | 22.10563
1.903666 | 22.16525
1.910778 | 22.22369
1.918686 | 22.28015
1.926647 | 22.33621
1.93429 | 22.39385
1.941401 | 22.45347
1.948168 | 22.51388
1.955015 | 22.5735
1.962445 | 22.63035
1.970194 | 22.68523
1.97789 | 22.74012
1.985267 | 22.79658
1.992167 | 22.85422
1.998642 | 22.91265
2.005435 | 22.96911
2.013025 | 23.0232
2.020933 | 23.07611
2.028682 | 23.12941
2.035741 | 23.18508
2.042348 | 23.24273
2.04885 | 23.29958
2.056015 | 23.35446
2.063976 | 23.40737
2.071884 | 23.45948
2.079474 | 23.51279
2.086745 | 23.56846
2.093459 | 23.62531
2.100226 | 23.68098
2.10755 | 23.73428
2.115405 | 23.78482
2.12326 | 23.83536
2.130849 | 23.88708
2.137749 | 23.94077
2.144145 | 23.99408
2.150805 | 24.04619
2.158289 | 24.09555
2.166091 | 24.14292
2.173733 | 24.1905
2.180792 | 24.24025
2.187267 | 24.29197
2.193716 | 24.34369
2.200668 | 24.39423
2.208311 | 24.44319
2.216272 | 24.49076
2.223915 | 24.53953
2.231345 | 24.59046
2.238245 | 24.64297
2.244879 | 24.69469
2.25215 | 24.74424
2.259846 | 24.79103
2.267754 | 24.83722
2.275344 | 24.88421
2.282243 | 24.93297
2.288665 | 24.98291
2.2953 | 25.03187
2.302677 | 25.07807
2.310638 | 25.12248
2.318387 | 25.1669
2.325711 | 25.21329
2.332425 | 25.26205
2.3389 | 25.31121
2.345906 | 25.35859
2.353601 | 25.40399
2.361616 | 25.44762
2.369417 | 25.49224
2.376742 | 25.53882
2.383588 | 25.5866
2.390196 | 25.63437
2.397361 | 25.67997
2.40511 | 25.72301
2.412965 | 25.76545
2.420554 | 25.80869
2.427613 | 25.8535
2.434088 | 25.8991
2.440802 | 25.94352
2.448179 | 25.98557
2.455875 | 26.02564
2.463518 | 26.06512
2.470683 | 26.10638
2.477397 | 26.14962
2.483819 | 26.19305
2.490533 | 26.23549
2.498016 | 26.27616
2.505924 | 26.31603
2.513673 | 26.35631
2.52105 | 26.39875
2.52795 | 26.44297
2.53469 | 26.48739
2.541749 | 26.53003
2.549498 | 26.5701
2.557459 | 26.60899
2.565102 | 26.64848
2.572267 | 26.68993
2.578927 | 26.73218
2.585482 | 26.77383
2.592594 | 26.81312
2.600343 | 26.85043
2.608092 | 26.88715
2.615522 | 26.92505
2.622422 | 26.96532
2.62895 | 27.00678
2.635664 | 27.04804
2.643147 | 27.08693
2.651161 | 27.12424
2.659122 | 27.16175
2.666659 | 27.20064
2.673718 | 27.2413
2.680379 | 27.28237
2.687331 | 27.32145
2.694974 | 27.35837
2.702723 | 27.3939
2.710312 | 27.42904
2.717477 | 27.46616
2.724112 | 27.50465
2.730666 | 27.54255
2.737672 | 27.57848
2.745421 | 27.61204
2.75317 | 27.64521
2.760706 | 27.67956
2.767553 | 27.71628
2.773922 | 27.75359
2.780503 | 27.7905
2.78788 | 27.82545
2.795841 | 27.85861
2.80359 | 27.89197
2.81102 | 27.92751
2.817973 | 27.96521
2.824687 | 28.00312
2.831534 | 28.04003
2.839176 | 28.07419
2.847137 | 28.10696
2.854833 | 28.14012
2.86221 | 28.17487
2.868977 | 28.21119
2.875399 | 28.24732
2.882352 | 28.28147
2.890154 | 28.31305
2.897956 | 28.34405
2.905492 | 28.37563
2.912445 | 28.40959
2.918893 | 28.44552
2.925448 | 28.48085
2.932825 | 28.51441
2.94084 | 28.5462
2.948695 | 28.57778
2.95639 | 28.61095
2.963555 | 28.64648
2.970269 | 28.68202
2.977169 | 28.71676
2.984652 | 28.74894
2.99256 | 28.77895
3.000309 | 28.80876
3.00758 | 28.83995
3.014374 | 28.87291
3.020716 | 28.90608
3.02751 | 28.93727
3.035152 | 28.96609
3.042901 | 28.99413
3.050385 | 29.02275
3.057337 | 29.05355
3.063918 | 29.08612
3.0705 | 29.11889
3.077612 | 29.15008
3.085413 | 29.1791
3.093375 | 29.20753
3.100964 | 29.23714
3.108288 | 29.26892
3.11487 | 29.30229
3.121557 | 29.33466
3.128828 | 29.36506
3.136577 | 29.39369
3.144485 | 29.42172
3.152074 | 29.45133
3.158974 | 29.48292
3.165476 | 29.5149
3.172216 | 29.54569
3.179859 | 29.57412
3.187661 | 29.60117
3.195303 | 29.62861
3.202468 | 29.65782
3.20905 | 29.68842
3.215578 | 29.71961
3.22269 | 29.74903
3.230491 | 29.77686
3.238346 | 29.80391
3.245989 | 29.83253
3.253366 | 29.86313
3.260213 | 29.89472
3.266953 | 29.92551
3.274384 | 29.95414
3.282292 | 29.98099
3.290147 | 30.00705
3.297577 | 30.03429
3.304371 | 30.06311
3.310793 | 30.09213
3.317506 | 30.11977
3.324884 | 30.14523
3.332686 | 30.16942
3.340222 | 30.1938
3.347281 | 30.22045
3.353915 | 30.24868
3.360443 | 30.2777
3.367396 | 30.30534
3.375039 | 30.3308
3.383053 | 30.35577
3.390749 | 30.38164
3.398073 | 30.40947
3.404787 | 30.43869
3.411501 | 30.46751
3.418666 | 30.49455
3.426521 | 30.51972
3.434269 | 30.5442
3.441806 | 30.56967
3.448758 | 30.59751
3.45534 | 30.62574
3.46208 | 30.65298
3.46951 | 30.67825
3.477365 | 30.70184
3.485114 | 30.72543
3.492438 | 30.7507
3.499152 | 30.77774
3.505601 | 30.80538
3.5125 | 30.83203
3.520196 | 30.85651
3.528157 | 30.8799
3.535906 | 30.90438
3.54339 | 30.93084
3.550289 | 30.95847
3.556817 | 30.98611
3.564035 | 31.01177
3.57189 | 31.03566
3.579745 | 31.05846
3.587335 | 31.08156
3.594341 | 31.10653
3.600895 | 31.1322
3.607556 | 31.15667
3.614774 | 31.17918
3.62247 | 31.19991
3.630113 | 31.22064
3.637278 | 31.24294
3.643965 | 31.26732
3.650387 | 31.2924
3.657101 | 31.31668
3.66469 | 31.33918
3.672651 | 31.36109
3.680453 | 31.3837
3.687884 | 31.40818
3.694783 | 31.43404
3.701524 | 31.4601
3.708689 | 31.48448
3.716385 | 31.50669
3.724186 | 31.52791
3.731723 | 31.54992
3.738835 | 31.57341
3.745443 | 31.59809
3.75205 | 31.62217
3.759215 | 31.64448
3.767017 | 31.66521
3.774766 | 31.68564
3.782249 | 31.70736
3.789096 | 31.73134
3.795598 | 31.75631
3.802365 | 31.7804
3.809954 | 31.80241
3.818021 | 31.82294
3.825876 | 31.84367
3.833466 | 31.86647
3.840259 | 31.89075
3.846867 | 31.91513
3.85382 | 31.93823
3.861409 | 31.95896
3.869424 | 31.9782
3.877119 | 31.99804
3.884284 | 32.01976
3.890892 | 32.04296
3.89742 | 32.06576
3.904532 | 32.08599
3.912228 | 32.10435
3.919924 | 32.12222
3.927354 | 32.14117
3.934147 | 32.162
3.940516 | 32.18401
3.947151 | 32.20592
3.954369 | 32.22625
3.962277 | 32.24511
3.970026 | 32.26416
3.977562 | 32.28498
3.984727 | 32.30769
3.991494 | 32.33108
3.998447 | 32.35329
4.006089 | 32.37352
4.013785 | 32.39247
4.021534 | 32.41123
4.028805 | 32.43166
4.035599 | 32.45328
4.0421 | 32.4747
4.049 | 32.49473
4.056749 | 32.51299
4.064497 | 32.53056
4.072034 | 32.54932
4.078987 | 32.56975
4.085541 | 32.59146
4.092308 | 32.61308
4.099739 | 32.63302
4.107541 | 32.65128
4.115449 | 32.66964
4.123038 | 32.68948
4.130256 | 32.7105
4.13697 | 32.73232
4.143817 | 32.75295
4.1513 | 32.7715
4.159102 | 32.78888
4.166745 | 32.80605
4.174122 | 32.82481
4.180783 | 32.84504
4.187311 | 32.86508
4.194317 | 32.88344
4.201959 | 32.90002
4.209708 | 32.91571
4.217139 | 32.9319
4.224144 | 32.95016
4.230699 | 32.96941
4.237227 | 32.98866
4.244339 | 33.00613
4.252141 | 33.02251
4.25989 | 33.0385
4.267479 | 33.05617
4.274538 | 33.07572
4.281332 | 33.09595
4.288125 | 33.11599
4.295555 | 33.13435
4.303517 | 33.15103
4.311265 | 33.16761
4.318749 | 33.18538
4.325702 | 33.20443
4.33223 | 33.22378
4.339023 | 33.24184
4.346507 | 33.25743
4.354255 | 33.27244
4.361845 | 33.28754
4.36901 | 33.30452
4.375618 | 33.32357
4.382119 | 33.34291
4.389178 | 33.36088
4.397033 | 33.37707
4.405153 | 33.39266
4.413008 | 33.40954
4.420333 | 33.42839
4.427047 | 33.44804
4.433787 | 33.46669
4.441217 | 33.48327
4.449019 | 33.49778
4.456751 | 33.51183
4.464075 | 33.52683
4.470842 | 33.54381
4.477264 | 33.56118
4.484031 | 33.57737
4.491514 | 33.59158
4.499369 | 33.60432
4.506906 | 33.61774
4.514124 | 33.63304
4.520705 | 33.64982
4.5271 | 33.6669
4.534053 | 33.68259
4.541855 | 33.69671
4.549816 | 33.71003
4.557406 | 33.72415
4.564624 | 33.74033
4.571311 | 33.7581
4.578051 | 33.77567
4.585323 | 33.79127
4.593124 | 33.80528
4.600873 | 33.81861
4.608463 | 33.83341
4.615628 | 33.8496
4.622183 | 33.86678
4.628843 | 33.88277
4.636221 | 33.89678
4.644129 | 33.90897
4.651877 | 33.92116
4.659042 | 33.93498
4.66565 | 33.95078
4.672099 | 33.96726
4.678998 | 33.98266
4.686747 | 33.99628
4.694708 | 34.00901
4.702457 | 34.02254
4.710047 | 34.03803
4.716893 | 34.05501
4.723634 | 34.07169
4.730852 | 34.0861
4.738707 | 34.09874
4.746562 | 34.11033
4.754098 | 34.12257
4.761051 | 34.13639
4.76742 | 34.1512
4.773974 | 34.16492
4.781246 | 34.17671
4.789047 | 34.18688
4.79669 | 34.1971
4.804014 | 34.20929
4.810649 | 34.22311
4.817071 | 34.23771
4.823917 | 34.25173
4.831507 | 34.26402
4.839468 | 34.27498
4.84727 | 34.28628
4.854753 | 34.29931
4.861653 | 34.31401
4.868154 | 34.32912
4.875107 | 34.34264
4.882697 | 34.35409
4.890552 | 34.3649
4.8983 | 34.3762
4.905465 | 34.38923
4.912047 | 34.40324
4.918681 | 34.41736
4.925899 | 34.4295
4.93386 | 34.43986
4.941556 | 34.44954
4.949039 | 34.46054
4.955886 | 34.47357
4.962334 | 34.487
4.969101 | 34.49993
4.976532 | 34.51133
4.98444 | 34.52164
4.992189 | 34.53206
4.999725 | 34.54425
5.00689 | 34.55806
5.013577 | 34.57198
5.020583 | 34.58462
5.028332 | 34.59493
5.036187 | 34.60456
5.043883 | 34.61413
5.051101 | 34.62523
5.057576 | 34.63703
5.064104 | 34.64853
5.071216 | 34.65815
5.078859 | 34.66625
5.086501 | 34.67399
5.093772 | 34.68308
5.100566 | 34.69408
5.107094 | 34.70598
5.113808 | 34.71738
5.121291 | 34.72725
5.129146 | 34.73618
5.136948 | 34.74526
5.144485 | 34.75587
5.151437 | 34.76836
5.158125 | 34.78099
5.165077 | 34.79249
5.172667 | 34.80197
5.180522 | 34.81036
5.188112 | 34.81904
5.195383 | 34.82936
5.202043 | 34.84086
5.208598 | 34.8525
5.215657 | 34.86257
5.223406 | 34.87062
5.231261 | 34.87777
5.23885 | 34.88606
5.245856 | 34.89638
5.252358 | 34.90793
5.258965 | 34.91893
5.266237 | 34.92816
5.274198 | 34.93601
5.282159 | 34.94381
5.289748 | 34.95323
5.296754 | 34.96434
5.303442 | 34.97623
5.310341 | 34.98694
5.317984 | 34.99553
5.325892 | 35.00254
5.333641 | 35.00994
5.340965 | 35.01868
5.347652 | 35.02865
5.354127 | 35.03822
5.361027 | 35.04592
5.36867 | 35.05169
5.376365 | 35.05663
5.383849 | 35.06233
5.390748 | 35.07023
5.397144 | 35.07936
5.403645 | 35.08868
5.410757 | 35.09648
5.418665 | 35.10319
5.42652 | 35.10956
5.434216 | 35.11775
5.441381 | 35.12762
5.448175 | 35.13833
5.454968 | 35.14815
5.462505 | 35.15605
5.470306 | 35.16237
5.478055 | 35.16851
5.485433 | 35.17582
5.492226 | 35.1846
5.498675 | 35.19363
5.505468 | 35.20163
5.513005 | 35.20787
5.52086 | 35.21318
5.528502 | 35.21915
5.535667 | 35.22714
5.542328 | 35.23632
5.548909 | 35.2456
5.556074 | 35.25345
5.564035 | 35.25967
5.571943 | 35.26544
5.579639 | 35.27171
5.586963 | 35.27985
5.593624 | 35.28893
5.600338 | 35.29767
5.607556 | 35.30433
5.615305 | 35.30961
5.62316 | 35.31437
5.630749 | 35.32047
5.637755 | 35.32802
5.644151 | 35.33592
5.650838 | 35.34283
5.658374 | 35.34752
5.666123 | 35.35099
5.673819 | 35.35423
5.680931 | 35.35943
5.687379 | 35.36629
5.693748 | 35.37345
5.700701 | 35.37972
5.708291 | 35.38448
5.716199 | 35.38882
5.723788 | 35.39381
5.731325 | 35.40116
5.738171 | 35.40975
5.744859 | 35.41844
5.75213 | 35.4248
5.759879 | 35.42944
5.767787 | 35.43351
5.775429 | 35.4385
5.782329 | 35.44486
5.788777 | 35.45172
5.795491 | 35.45794
5.802869 | 35.46238
5.810671 | 35.46539
5.818207 | 35.46868
5.825531 | 35.47364
5.832245 | 35.48055
5.838826 | 35.4877
5.845885 | 35.49432
5.853581 | 35.49908
5.861542 | 35.50313
5.869397 | 35.50767
5.87688 | 35.51391
5.883833 | 35.52111
5.890414 | 35.52807
5.897579 | 35.53343
5.905275 | 35.53676
5.913024 | 35.5396
5.92056 | 35.54295
5.927513 | 35.54813
5.933935 | 35.55416
5.940649 | 35.55914
5.947973 | 35.56237
5.955881 | 35.5641
5.963577 | 35.5658
5.970795 | 35.56895
5.977509 | 35.57403
5.983931 | 35.57949
5.990698 | 35.5842
5.998181 | 35.58721
6.006036 | 35.58931
6.013732 | 35.59222
6.021109 | 35.59696
6.027903 | 35.60337
6.034643 | 35.60994
6.041755 | 35.61542
6.04961 | 35.61875
6.057465 | 35.62157
6.065108 | 35.6249
6.072326 | 35.62962
6.078934 | 35.63502
6.085541 | 35.64008
6.092812 | 35.64316
6.100508 | 35.64469
6.108204 | 35.64574
6.115528 | 35.64811
6.122295 | 35.65255
6.128744 | 35.65805
6.135457 | 35.66266
6.143047 | 35.666
6.151114 | 35.66829
6.159128 | 35.67113
6.166718 | 35.67545
6.173671 | 35.68122
6.180358 | 35.68687
6.18747 | 35.69117
6.195166 | 35.69298
6.202915 | 35.69355
6.210451 | 35.69486
6.21751 | 35.6977
6.224091 | 35.70142
6.23054 | 35.70473
6.237652 | 35.70635
6.2454 | 35.70642
6.253149 | 35.7064
6.26058 | 35.70767
6.267373 | 35.71088
6.273822 | 35.71519
6.280509 | 35.71862
6.288045 | 35.72056
6.2959 | 35.72113
6.303702 | 35.72194
6.311133 | 35.72452
6.318032 | 35.72879
6.32464 | 35.73333
6.331487 | 35.73673
6.339076 | 35.7387
6.347037 | 35.73953
6.354733 | 35.74097
6.36211 | 35.74368
6.368904 | 35.74783
6.375405 | 35.75173
6.382464 | 35.75402
6.390266 | 35.7543
6.398121 | 35.754
6.405605 | 35.75487
6.412451 | 35.75736
6.418847 | 35.76094
6.425454 | 35.76442
6.432832 | 35.76639
6.440846 | 35.76706
6.448754 | 35.76768
6.456396 | 35.76977
6.463561 | 35.77374
6.470249 | 35.77855
6.477148 | 35.78196
6.484685 | 35.78318
6.492593 | 35.78282
6.500395 | 35.78249
6.507772 | 35.7834
6.514353 | 35.7857
6.520643 | 35.78793
6.527542 | 35.78876
6.535185 | 35.78779
6.542934 | 35.78602
6.550417 | 35.78501
6.557317 | 35.78613
6.563871 | 35.78863
6.570479 | 35.79119
6.577644 | 35.79236
6.585499 | 35.79234
6.593354 | 35.79215
6.600997 | 35.793
6.608268 | 35.79534
6.614902 | 35.7986
6.62159 | 35.80122
6.628914 | 35.80209
6.636663 | 35.80171
6.644464 | 35.80117
6.651948 | 35.80243
6.658741 | 35.80484
6.665323 | 35.80745
6.672169 | 35.80906
6.679865 | 35.80902
6.687773 | 35.808
6.695363 | 35.80752
6.702528 | 35.80869
6.709082 | 35.81104
6.715637 | 35.81342
6.722802 | 35.81429
6.730604 | 35.81388
6.738459 | 35.81304
6.745995 | 35.81337
6.753372 | 35.81555
6.760166 | 35.81864
6.766853 | 35.82112
6.774231 | 35.82173
6.782245 | 35.8209
6.790153 | 35.81971
6.797636 | 35.81966
6.80435 | 35.82098
6.810746 | 35.82252
6.817592 | 35.82255
6.825129 | 35.82071
6.832877 | 35.818
6.840308 | 35.81579
6.847261 | 35.8152
6.853815 | 35.81641
6.860317 | 35.81782
6.867323 | 35.81806
6.875124 | 35.81689
6.882979 | 35.81556
6.890781 | 35.8153
6.897999 | 35.81692
6.904766 | 35.81927
6.911533 | 35.82117
6.918804 | 35.82173
6.926659 | 35.82051
6.934408 | 35.81888
6.941892 | 35.81821
6.948844 | 35.81902
6.955266 | 35.82045
6.962007 | 35.82122
6.969384 | 35.82026
6.977239 | 35.81798
6.984935 | 35.81605
6.992365 | 35.81566
6.999106 | 35.81699
7.005527 | 35.81852
7.012586 | 35.81912
7.020335 | 35.81815
7.028349 | 35.81634
7.036098 | 35.81516
7.043422 | 35.81551
7.050136 | 35.8172
7.056824 | 35.81882
7.064095 | 35.81881
7.071897 | 35.81701
7.079699 | 35.81467
7.087235 | 35.81321
7.094347 | 35.81307
7.100875 | 35.81339
7.107483 | 35.81299
7.114754 | 35.811
7.122503 | 35.80767
7.130145 | 35.8038
7.137364 | 35.80142
7.143998 | 35.80097
7.15034 | 35.80138
7.157134 | 35.80079
7.164723 | 35.79894
7.172684 | 35.7962
7.180486 | 35.7944
7.187863 | 35.79426
7.194763 | 35.79542
7.201504 | 35.79683
7.208669 | 35.79706
7.216417 | 35.79509
7.224272 | 35.79208
7.231862 | 35.78997
7.239027 | 35.78932
7.245502 | 35.78978
7.252004 | 35.78954
7.259169 | 35.78764
7.266917 | 35.78459
7.274825 | 35.78124
7.28215 | 35.77917
7.288996 | 35.77909
7.295498 | 35.78009
7.302291 | 35.78023
7.309987 | 35.77896
7.318001 | 35.77651
7.325803 | 35.77415
7.333393 | 35.77357
7.340345 | 35.77396
7.34698 | 35.77472
7.353932 | 35.77421
7.361469 | 35.77173
7.369377 | 35.7682
7.37702 | 35.76547
7.384185 | 35.76409
7.390792 | 35.76374
7.39732 | 35.76313
7.404538 | 35.76053
7.41234 | 35.75665
7.419983 | 35.75241
7.427307 | 35.7492
7.434021 | 35.74772
7.440496 | 35.74713
7.447263 | 35.74606
7.454587 | 35.74356
7.462389 | 35.74023
7.470138 | 35.73728
7.477621 | 35.73593
7.484733 | 35.7359
7.491394 | 35.73659
7.498347 | 35.73615
7.50599 | 35.73418
7.513791 | 35.73115
7.52154 | 35.72849
7.528865 | 35.72734
7.535525 | 35.72712
7.54208 | 35.72664
7.549139 | 35.72438
7.556941 | 35.7209
7.56469 | 35.71683
7.57212 | 35.71394
7.578966 | 35.71277
7.585335 | 35.71267
7.592049 | 35.71242
7.599586 | 35.71053
7.6076 | 35.70734
7.615561 | 35.70399
7.623204 | 35.70271
7.630369 | 35.70283
7.636976 | 35.7034
7.643743 | 35.70268
7.651386 | 35.69988
7.659241 | 35.69605
7.666937 | 35.69228
7.674155 | 35.68993
7.680683 | 35.68882
7.687211 | 35.68803
7.694217 | 35.68552
7.701966 | 35.6813
7.709768 | 35.67638
7.717145 | 35.67226
7.724151 | 35.67009
7.730679 | 35.66886
7.73718 | 35.66743
7.744398 | 35.66466
7.7522 | 35.66093
7.760002 | 35.65696
7.767645 | 35.65415
7.774651 | 35.65322
7.781285 | 35.65303
7.788078 | 35.65234
7.795562 | 35.64994
7.80347 | 35.64644
7.811272 | 35.64271
7.818702 | 35.64055
7.825549 | 35.63958
7.83205 | 35.63868
7.839003 | 35.63651
7.846646 | 35.63261
7.854394 | 35.62772
7.861984 | 35.62343
7.869043 | 35.621
7.875624 | 35.62009
7.882099 | 35.61951
7.889158 | 35.61746
7.897013 | 35.61403
7.905133 | 35.61035
7.912935 | 35.60797
7.920259 | 35.60747
7.926973 | 35.6076
7.93374 | 35.60702
7.941224 | 35.60439
7.949132 | 35.60014
7.956827 | 35.59536
7.964205 | 35.59175
7.970919 | 35.58957
7.977314 | 35.58762
7.984054 | 35.58477
7.991485 | 35.57981
7.999287 | 35.57426
8.006929 | 35.56922
8.014041 | 35.56608
8.020569 | 35.56441
8.027044 | 35.56296
8.034103 | 35.56043
8.041958 | 35.55639
8.049919 | 35.55209
8.057562 | 35.54861
8.06478 | 35.547
8.071441 | 35.54617
8.078208 | 35.54501
8.085473 | 35.54249
8.093222 | 35.53839
8.100918 | 35.5342
8.108454 | 35.53094
8.115619 | 35.52927
8.122121 | 35.52801
8.128808 | 35.52592
8.136292 | 35.52202
8.144147 | 35.51701
8.151895 | 35.51225
8.15906 | 35.50904
8.165721 | 35.50724
8.172196 | 35.50574
8.179149 | 35.50349
8.186951 | 35.49986
8.194859 | 35.49532
8.202555 | 35.49164
8.209985 | 35.48967
8.216778 | 35.48905
8.223572 | 35.48819
8.230843 | 35.4856
8.238645 | 35.4813
8.246553 | 35.47657
8.25409 | 35.4725
8.261095 | 35.46936
8.267491 | 35.46717
8.274045 | 35.46415
8.281423 | 35.45947
8.289118 | 35.45354
8.296708 | 35.44757
8.30382 | 35.4433
8.310428 | 35.44076
8.316956 | 35.43869
8.323855 | 35.43584
8.331498 | 35.43209
8.339512 | 35.42713
8.347155 | 35.4232
8.354638 | 35.42077
8.361538 | 35.41943
8.368119 | 35.41829
8.375231 | 35.41565
8.382874 | 35.41143
8.390782 | 35.40649
8.398318 | 35.40249
8.405377 | 35.39983
8.411985 | 35.39858
8.418646 | 35.39624
8.42597 | 35.39227
8.433931 | 35.38718
8.441627 | 35.3823
8.448898 | 35.37835
8.455745 | 35.37592
8.462246 | 35.37401
8.484643 | 35.36263
8.506828 | 35.35435
8.52827 | 35.34596
8.550986 | 35.33323
8.571313 | 35.32283
8.593711 | 35.30501
8.613746 | 35.29662
8.636993 | 35.28236
8.658143 | 35.27548
8.680593 | 35.26292
8.701929 | 35.25213
8.723397 | 35.24107
8.745848 | 35.22836
8.766308 | 35.22117
8.790032 | 35.20762
8.810465 | 35.2013
8.833552 | 35.18561
8.854012 | 35.17567
8.876463 | 35.15818
8.897162 | 35.14505
8.918736 | 35.13207
8.94124 | 35.1206
8.962443 | 35.11344
8.985477 | 35.0994
9.005592 | 35.08963
9.02852 | 35.07193
9.048635 | 35.06345
9.071882 | 35.05
9.093615 | 35.0424
9.115694 | 35.03027
9.137561 | 35.01635
9.158339 | 35.00332
9.180843 | 34.9856
9.200878 | 34.97415
9.223912 | 34.95757
9.244717 | 34.94995
9.267805 | 34.93558
9.288716 | 34.92527
9.310927 | 34.90995
9.332157 | 34.8966
9.353572 | 34.88565
9.376713 | 34.87313
9.39765 | 34.86455
9.420738 | 34.84738
9.447965 | 34.82946
9.470574 | 34.81086
9.49061 | 34.80046
9.513962 | 34.78372
9.534608 | 34.77509
9.557483 | 34.75994
9.578713 | 34.74872
9.600473 | 34.73426
9.622446 | 34.71894
9.643145 | 34.70823
9.66655 | 34.69387
9.687329 | 34.68569
9.710575 | 34.66839
9.73069 | 34.6559
9.753194 | 34.63557
9.773733 | 34.62238
9.795865 | 34.60747
9.818209 | 34.59416
9.839386 | 34.58288
9.862049 | 34.56702
9.882509 | 34.55587
9.905543 | 34.53769
9.925578 | 34.52646
9.948825 | 34.50983
9.970107 | 34.50003
9.992664 | 34.48463
10.01421 | 34.47032
10.03547 | 34.45389
10.05731 | 34.43471
10.07761 | 34.42163
10.1008 | 34.40453
10.12169 | 34.39518
10.14472 | 34.37783
10.16521 | 34.36604
10.18771 | 34.34891
10.20891 | 34.33554
10.23075 | 34.32204
10.25347 | 34.30773
10.27435 | 34.29659
10.29744 | 34.27939
10.31753 | 34.26688
10.34041 | 34.24585
10.36041 | 34.23191
10.38297 | 34.21382
10.40463 | 34.20189
10.42676 | 34.18854
10.44894 | 34.17282
10.46951 | 34.15893
10.49217 | 34.14005
10.5125 | 34.12946
10.53612 | 34.11283
10.55695 | 34.10267
10.57972 | 34.08475
10.60063 | 34.07039
10.62252 | 34.05173
10.64404 | 34.03446
10.66506 | 34.01864
10.68772 | 34.00115
10.7085 | 33.98987
10.7318 | 33.97171
10.75207 | 33.95895
10.77495 | 33.93812
10.7953 | 33.92445
10.81791 | 33.90822
10.84026 | 33.89501
10.86175 | 33.8804
10.88415 | 33.8615
10.90442 | 33.84588
10.9273 | 33.82432
10.95466 | 33.80418
10.9778 | 33.78488
10.99826 | 33.77319
11.02156 | 33.75404
11.04202 | 33.74145
11.06473 | 33.72129
11.08549 | 33.70577
11.10751 | 33.68904
11.13012 | 33.67362
11.1514 | 33.65987
11.17423 | 33.64015
11.19426 | 33.62384
11.21703 | 33.60025
11.23712 | 33.5852
11.26015 | 33.56474
11.28133 | 33.55058
11.30362 | 33.53303
11.32538 | 33.5163
11.34653 | 33.4994
11.36914 | 33.47909
11.38952 | 33.46468
11.41293 | 33.44494
11.43365 | 33.43253
11.45679 | 33.41187
11.47738 | 33.39475
11.49946 | 33.3716
11.52043 | 33.35159
11.54192 | 33.33303
11.56453 | 33.31479
11.58563 | 33.29996
11.60861 | 33.27869
11.62865 | 33.26275
11.65179 | 33.24015
11.67214 | 33.22487
11.69507 | 33.20447
11.71679 | 33.18819
11.73858 | 33.16973
11.76093 | 33.14893
11.78144 | 33.12985
11.80399 | 33.10483
11.83151 | 33.07981
11.85449 | 33.05871
11.87522 | 33.044
11.89847 | 33.02209
11.91869 | 33.00541
11.94151 | 32.98162
11.96205 | 32.96385
11.98471 | 32.9433
12.007 | 32.92444
12.02839 | 32.90485
12.05074 | 32.88136
12.0712 | 32.86093
12.09396 | 32.83437
12.12138 | 32.80614
12.14425 | 32.78221
12.16498 | 32.76567
12.18828 | 32.74233
12.20868 | 32.72377
12.23129 | 32.69747
12.25205 | 32.67726
12.27431 | 32.65562
12.29697 | 32.63548
12.31826 | 32.6151
12.34081 | 32.58865
12.36087 | 32.56649
12.38386 | 32.53683
12.41108 | 32.50682
12.43433 | 32.47958
12.45482 | 32.46072
12.47796 | 32.43442
12.49863 | 32.4131
12.52118 | 32.38526
12.54212 | 32.36098
12.56394 | 32.3367
12.5867 | 32.31242
12.60791 | 32.29036
12.63089 | 32.26104
12.65833 | 32.22551
12.68057 | 32.19451
12.70081 | 32.17008
12.72411 | 32.13943
12.74484 | 32.11634
12.76771 | 32.08658
12.78857 | 32.06101
12.81097 | 32.03081
12.83225 | 32.00199
12.85367 | 31.97366
12.87654 | 31.94474
12.89756 | 31.92011
12.92086 | 31.88773
12.94076 | 31.85881
12.96342 | 31.8215
12.98359 | 31.79189
13.0062 | 31.75843
13.02796 | 31.72971
13.04988 | 31.69852
13.07201 | 31.6654
13.09274 | 31.63441
13.10824 | 31.60909
13.12878 | 31.57829
13.15139 | 31.5433
13.17331 | 31.51166
13.19507 | 31.4788
13.21051 | 31.45348
13.23068 | 31.41962
13.24565 | 31.39198
13.26056 | 31.36435
13.28025 | 31.3294
13.2958 | 31.30305
13.31799 | 31.26756
13.33948 | 31.23188
13.35493 | 31.20405
13.3752 | 31.16802
13.39017 | 31.14038
13.40545 | 31.11195
13.42557 | 31.07612
13.44117 | 31.04809
13.45656 | 31.02065
13.47713 | 30.98379
13.49263 | 30.95378
13.50754 | 30.92525
13.52054 | 30.8989
13.53551 | 30.86771
13.55058 | 30.83474
13.56372 | 30.8069
13.57765 | 30.77779
13.59331 | 30.74571
13.60801 | 30.71797
13.62157 | 30.69221
13.63701 | 30.66082
13.65219 | 30.62973
13.66533 | 30.60179
13.68003 | 30.56961
13.69521 | 30.53556
13.70874 | 30.50654
13.72291 | 30.47683
13.73868 | 30.44357
13.75349 | 30.41307
13.76705 | 30.38365
13.78233 | 30.34901
13.79725 | 30.31485
13.81041 | 30.28356
13.82522 | 30.24862
13.8405 | 30.21111
13.85385 | 30.17844
13.86752 | 30.14429
13.88317 | 30.10708
13.89777 | 30.07362
13.91133 | 30.04272
13.92672 | 30.00679
13.942 | 29.97067
13.95533 | 29.9379
13.96971 | 29.90128
13.98526 | 29.86179
13.99879 | 29.82735
14.01235 | 29.79339
14.02838 | 29.75509
14.04351 | 29.71966
14.05691 | 29.6861
14.0722 | 29.64681
14.08727 | 29.60615
14.10056 | 29.56913
14.11476 | 29.52896
14.13015 | 29.48563
14.14387 | 29.44683
14.15725 | 29.40844
14.17296 | 29.3658
14.18787 | 29.32602
14.20132 | 29.2893
14.2164 | 29.24814
14.23174 | 29.20589
14.24538 | 29.1673
14.25952 | 29.12614
14.27502 | 29.08073
14.28892 | 29.03957
14.30219 | 28.9997
14.31806 | 28.95587
14.33324 | 28.91353
14.34685 | 28.87434
14.36187 | 28.83032
14.37727 | 28.78373
14.39067 | 28.7404
14.40452 | 28.6946
14.41996 | 28.64524
14.43376 | 28.59944
14.44716 | 28.55591
14.46266 | 28.50784
14.47784 | 28.46106
14.49132 | 28.41812
14.50597 | 28.37163
14.52152 | 28.32257
14.53529 | 28.27766
14.54907 | 28.23166
14.56478 | 28.18103
14.57905 | 28.13296
14.59232 | 28.08637
14.60777 | 28.03563
14.61546 | 28.00997
14.62995 | 27.9623
14.6437 | 27.91502
14.6515 | 27.88915
14.65941 | 27.8625
14.6671 | 27.83625
14.67421 | 27.81078
14.68724 | 27.76054
14.69446 | 27.7335
14.70221 | 27.70527
14.70985 | 27.67664
14.71697 | 27.64881
14.72376 | 27.62255
14.73029 | 27.59708
14.73697 | 27.57103
14.7443 | 27.54378
14.75226 | 27.51575
14.76012 | 27.48811
14.76765 | 27.46146
14.77466 | 27.436
14.78824 | 27.38457
14.79594 | 27.35673
14.8038 | 27.32772
14.81144 | 27.29889
14.8186 | 27.27145
14.82518 | 27.2448
14.83171 | 27.21835
14.83882 | 27.19032
14.84657 | 27.16051
14.85437 | 27.1305
14.86196 | 27.10109
14.86902 | 27.07345
14.8755 | 27.0464
14.88211 | 27.01936
14.88948 | 26.99014
14.8975 | 26.96013
14.90551 | 26.92954
14.91315 | 26.90032
14.92005 | 26.87248
14.92661 | 26.84485
14.93356 | 26.81602
14.94126 | 26.78542
14.94911 | 26.75404
14.95681 | 26.72245
14.96413 | 26.69205
14.97079 | 26.66244
14.97727 | 26.63263
14.98422 | 26.60124
14.99186 | 26.56807
14.99961 | 26.53432
15.0071 | 26.50115
15.014 | 26.46976
15.02039 | 26.43897
15.02689 | 26.40817
15.03406 | 26.37599
15.04202 | 26.34263
15.04987 | 26.30907
15.05746 | 26.2765
15.06463 | 26.2457
15.07132 | 26.2151
15.07811 | 26.18391
15.08559 | 26.15075
15.0935 | 26.1164
15.10125 | 26.08165
15.10868 | 26.04809
15.11547 | 26.01572
15.12184 | 25.98314
15.12869 | 25.94919
15.13628 | 25.91385
15.14413 | 25.87772
15.15183 | 25.84199
15.15883 | 25.80804
15.16542 | 25.77487
15.172 | 25.74151
15.17921 | 25.70676
15.18723 | 25.67044
15.19519 | 25.63412
15.20289 | 25.59858
15.21005 | 25.56423
15.21676 | 25.52988
15.22366 | 25.49494
15.23099 | 25.45822
15.23884 | 25.42012
15.24649 | 25.38182
15.25392 | 25.34432
15.26071 | 25.30779
15.26718 | 25.27147
15.27393 | 25.23396
15.28151 | 25.19487
15.28932 | 25.1548
15.29691 | 25.11512
15.30391 | 25.07662
15.31047 | 25.03912
15.31699 | 25.00141
15.324 | 24.96311
15.33175 | 24.92324
15.3396 | 24.88277
15.34712 | 24.84306
15.35444 | 24.80515
15.36124 | 24.76784
15.36798 | 24.72974
15.3753 | 24.69046
15.3831 | 24.64979
15.39096 | 24.60912
15.39855 | 24.56865
15.40545 | 24.52937
15.41195 | 24.49028
15.41869 | 24.4504
15.42617 | 24.40875
15.43403 | 24.36591
15.44162 | 24.32367
15.44878 | 24.2826
15.45539 | 24.24292
15.46194 | 24.20305
15.46906 | 24.16238
15.4768 | 24.12053
15.48482 | 24.07809
15.49251 | 24.03623
15.49994 | 23.99557
15.5069 | 23.95589
15.51356 | 23.91542
15.52067 | 23.87396
15.52858 | 23.83053
15.53638 | 23.7871
15.54381 | 23.74446
15.55066 | 23.703
15.55708 | 23.66194
15.56385 | 23.62009
15.57133 | 23.57725
15.57918 | 23.53323
15.58672 | 23.4896
15.59378 | 23.44696
15.60055 | 23.4059
15.60702 | 23.36523
15.61387 | 23.32358
15.62151 | 23.28074
15.62942 | 23.2379
15.63717 | 23.19585
15.64444 | 23.15499
15.65118 | 23.1159
15.65781 | 23.07642
15.66493 | 23.03595
15.67278 | 22.99429
15.68074 | 22.95244
15.68833 | 22.91118
15.69544 | 22.8717
15.70192 | 22.83301
15.70858 | 22.79372
15.71585 | 22.75325
15.72371 | 22.7114
15.73151 | 22.66975
15.73888 | 22.62987
15.74557 | 22.59157
15.75197 | 22.55407
15.75876 | 22.51636
15.7664 | 22.47767
15.77431 | 22.43799
15.78222 | 22.39969
15.78981 | 22.36258
15.79676 | 22.32704
15.80342 | 22.2917
15.81059 | 22.25538
15.81834 | 22.21827
15.82619 | 22.18036
15.83373 | 22.14325
15.84079 | 22.10732
15.84734 | 22.07297
15.85384 | 22.03803
15.86101 | 22.0023
15.8687 | 21.96598
15.8764 | 21.92985
15.88383 | 21.89491
15.89062 | 21.86194
15.89704 | 21.82996
15.90368 | 21.79778
15.91116 | 21.76521
15.91912 | 21.73165
15.92687 | 21.69888
15.9343 | 21.66788
15.94131 | 21.63827
15.94794 | 21.60925
15.9549 | 21.58003
15.96259 | 21.54944
15.97039 | 21.51844
15.97798 | 21.48844
15.98525 | 21.46021
15.99197 | 21.43316
15.99847 | 21.40651
16.00563 | 21.37848
16.01344 | 21.34965
16.02129 | 21.32083
16.02877 | 21.29339
16.03562 | 21.26773
16.04868 | 21.21887
16.05616 | 21.19321
16.06423 | 21.16715
16.07203 | 21.14129
16.08657 | 21.09539
16.10029 | 21.05117
16.1159 | 21.00349
16.13076 | 20.9575
16.14381 | 20.91545
16.15846 | 20.87004
16.17364 | 20.82553
16.18694 | 20.78664
16.20081 | 20.74913
16.21658 | 20.70945
16.23133 | 20.6749
16.24481 | 20.64262
16.26015 | 20.60719
16.27512 | 20.57254
16.28841 | 20.54313
16.30311 | 20.51105
16.31856 | 20.47848
16.33207 | 20.45074
16.34608 | 20.42389
16.36184 | 20.39398
16.3766 | 20.36862
16.39759 | 20.33274
16.41335 | 20.30559
16.43378 | 20.27164
16.44838 | 20.24632
16.46356 | 20.21937
16.48351 | 20.18863
16.50623 | 20.15462
16.52786 | 20.12817
16.54994 | 20.10068
16.57201 | 20.07284
16.59266 | 20.04757
16.61548 | 20.0193
16.63565 | 19.99941
16.65937 | 19.97473
16.68005 | 19.9582
16.70297 | 19.93466
16.72386 | 19.91523
16.74575 | 19.89189
16.76719 | 19.87055
16.78805 | 19.85246
16.81093 | 19.83351
16.83184 | 19.82107
16.85493 | 19.80325
16.87525 | 19.79057
16.89813 | 19.77174
16.91851 | 19.75982
16.94122 | 19.7465
16.96336 | 19.73622
16.98496 | 19.72514
17.00741 | 19.71078
17.02771 | 19.70002
17.05042 | 19.68405
17.07786 | 19.67118
17.10084 | 19.65915
17.12154 | 19.65366
17.14479 | 19.64236
17.16522 | 19.63698
17.18805 | 19.62405
17.20859 | 19.61754
17.2308 | 19.60998
17.2533 | 19.60415
17.27474 | 19.59956
17.29735 | 19.59001
17.31747 | 19.58424
17.34024 | 19.5721
17.36024 | 19.56783
17.38333 | 19.5585
17.40451 | 19.55593
17.42675 | 19.55016
17.44856 | 19.54589
17.46982 | 19.54165
17.49232 | 19.53426
17.51254 | 19.53255
17.53611 | 19.52602
17.55678 | 19.52686
17.57992 | 19.5199
17.60056 | 19.51681
17.62264 | 19.50821
17.64361 | 19.50273
17.66518 | 19.49861
17.68784 | 19.49453
17.70873 | 19.49383
17.73166 | 19.48769
17.75185 | 19.48734
17.7751 | 19.48068
17.79532 | 19.48078
17.81825 | 19.47647
17.83987 | 19.47629
17.86187 | 19.47407
17.88417 | 19.47004
17.9047 | 19.46657
17.9271 | 19.45784
17.95465 | 19.45483
17.97768 | 19.45126
17.99846 | 19.45317
18.02165 | 19.44803
18.04177 | 19.44859
18.06475 | 19.44285
18.08529 | 19.44299
18.10795 | 19.44006
18.13003 | 19.44031
18.15153 | 19.43985
18.17403 | 19.43604
18.19449 | 19.4349
18.21721 | 19.42668
18.24451 | 19.42429
18.26755 | 19.41961
18.28819 | 19.42252
18.31149 | 19.41764
18.33179 | 19.41833
18.35445 | 19.41249
18.37523 | 19.4122
18.39752 | 19.41039
18.42013 | 19.41
18.44139 | 19.41089
18.46395 | 19.40617
18.48417 | 19.40538
18.50704 | 19.39878
18.53432 | 19.39683
18.55736 | 19.39248
18.57798 | 19.39477
18.60117 | 19.39119
18.6219 | 19.39246
18.6444 | 19.38756
18.66528 | 19.38609
18.68715 | 19.38549
18.71002 | 19.38484
18.73112 | 19.38688
18.75394 | 19.38145
18.78152 | 19.37845
18.80386 | 19.37219
18.82408 | 19.37191
18.84722 | 19.36632
18.86787 | 19.3692
18.89101 | 19.36506
18.91179 | 19.36634
18.9341 | 19.36291
18.95544 | 19.3609
18.97687 | 19.36091
18.9998 | 19.35936
19.02079 | 19.36214
19.04399 | 19.35725
19.07134 | 19.35469
19.09358 | 19.34805
19.11391 | 19.34815
19.13721 | 19.34359
19.15794 | 19.34578
19.18076 | 19.34202
19.20172 | 19.3425
19.22369 | 19.33999
19.24561 | 19.33778
19.2666 | 19.33841
19.28974 | 19.33648
19.31058 | 19.33985
19.33372 | 19.33567
19.35394 | 19.33553
19.37644 | 19.32841
19.39674 | 19.32718
19.41903 | 19.32436
19.44111 | 19.32509
19.46271 | 19.32603
19.48522 | 19.32307
19.50546 | 19.32383
19.5285 | 19.31887
19.54872 | 19.32166
19.57218 | 19.31871
19.59325 | 19.322
19.61581 | 19.31968
19.63735 | 19.31889
19.65866 | 19.3156
19.68045 | 19.31014
19.7008 | 19.31023
19.724 | 19.30711
19.74478 | 19.31128
19.76802 | 19.3077
19.78843 | 19.30928
19.81088 | 19.30539
19.832 | 19.30591
19.85403 | 19.30641
19.87674 | 19.30568
19.89763 | 19.30752
19.92061 | 19.30407
19.94067 | 19.30495
19.96355 | 19.29901
19.98364 | 19.29945
20.0063 | 19.29544
20.02774 | 19.2974
20.04992 | 19.29797
20.07206 | 19.29712
20.09289 | 19.29753
20.11544 | 19.29375
20.13556 | 19.29684
20.15934 | 19.29512
20.18012 | 19.29958
20.2031 | 19.29676
20.22377 | 19.29697
20.24579 | 19.29295
20.26708 | 19.29023
20.28825 | 19.289
20.31097 | 19.28717
20.33183 | 19.29003
20.35486 | 19.28765
20.37522 | 19.29049
20.3983 | 19.28558
20.41847 | 19.28749
20.44124 | 19.28663
20.46332 | 19.28875
20.48508 | 19.29005
20.50742 | 19.28735
20.52775 | 19.28654
20.55041 | 19.28077
20.57796 | 19.28137
20.60099 | 19.27904
20.62159 | 19.28292
20.64473 | 19.27985
20.66513 | 19.28352
20.68806 | 19.27997
20.70863 | 19.28164
20.73084 | 19.2815
20.75329 | 19.28321
20.77473 | 19.28601
20.79739 | 19.28328
20.81764 | 19.28366
20.8402 | 19.2771
20.86756 | 19.27863
20.89091 | 19.27619
20.91142 | 19.28088
20.93451 | 19.27794
20.95502 | 19.28075
20.97763 | 19.27773
20.9987 | 19.27872
21.02065 | 19.27877
21.04315 | 19.27913
21.06436 | 19.28217
21.08728 | 19.27954
21.10745 | 19.28042
21.13027 | 19.27341
21.15724 | 19.27368
21.18059 | 19.27052
21.20134 | 19.27529
21.22448 | 19.2726
21.24502 | 19.27447
21.26742 | 19.27131
21.28867 | 19.27162
21.31038 | 19.27253
21.33326 | 19.27166
21.35388 | 19.27501
21.37723 | 19.27101
21.40469 | 19.27077
21.42725 | 19.2648
21.4548 | 19.26503
21.47772 | 19.26311
21.4984 | 19.26722
21.5217 | 19.2648
21.54186 | 19.26782
21.56479 | 19.26392
21.58517 | 19.26648
21.60794 | 19.26595
21.63007 | 19.26813
21.65165 | 19.26948
21.67389 | 19.26765
21.69443 | 19.26831
21.71714 | 19.26288
21.74466 | 19.26293
21.76753 | 19.26065
21.78815 | 19.26479
21.81145 | 19.26272
21.83183 | 19.26628
21.85471 | 19.26238
21.87517 | 19.2642
21.89754 | 19.26421
21.92004 | 19.26661
21.94146 | 19.2689
21.96386 | 19.26642
21.9841 | 19.26714
22.00703 | 19.26177
22.03431 | 19.26337
22.05751 | 19.26107
22.07802 | 19.26612
22.10121 | 19.26378
22.12175 | 19.26721
22.14447 | 19.26405
22.16522 | 19.26498
22.1873 | 19.26556
22.20991 | 19.26758
22.23114 | 19.2713
22.25401 | 19.26822
22.28161 | 19.26744
22.3038 | 19.26337
22.32399 | 19.2656
22.34729 | 19.26308
22.36802 | 19.26767
22.39094 | 19.2657
22.41162 | 19.26871
22.43417 | 19.26733
22.45543 | 19.26797
22.477 | 19.26906
22.49982 | 19.26875
22.52068 | 19.27277
22.54393 | 19.27025
22.5715 | 19.26989
22.59363 | 19.26487
22.61374 | 19.26659
22.63715 | 19.26386
22.65779 | 19.26846
22.68088 | 19.26625
22.70158 | 19.2685
22.72376 | 19.26707
22.74544 | 19.26675
22.7667 | 19.26837
22.78979 | 19.26756
22.81051 | 19.27208
22.83376 | 19.26906
22.8538 | 19.27106
22.87662 | 19.26478
22.89668 | 19.26496
22.91908 | 19.26288
22.9411 | 19.26473
22.96284 | 19.26704
22.98529 | 19.26577
23.00559 | 19.26743
23.02862 | 19.26361
23.04868 | 19.2682
23.07225 | 19.26664
23.09332 | 19.27193
23.11582 | 19.27071
23.13713 | 19.27127
23.15865 | 19.26971
23.18044 | 19.26582
23.20098 | 19.26625
23.22396 | 19.26385
23.24474 | 19.26889
23.26804 | 19.26693
23.28847 | 19.27
23.31103 | 19.2669
23.33178 | 19.26832
23.35407 | 19.26931
23.37668 | 19.27111
23.39788 | 19.27359
23.4206 | 19.27127
23.44061 | 19.27265
23.46354 | 19.26728
23.49079 | 19.2688
23.51404 | 19.26577
23.53447 | 19.27081
23.55772 | 19.26848
23.57836 | 19.27173
23.60076 | 19.26924
23.62196 | 19.26937
23.64351 | 19.27093
23.66649 | 19.27209
23.68759 | 19.27644
23.71057 | 19.27343
23.73804 | 19.27325
23.76033 | 19.26857
23.7805 | 19.27046
23.8039 | 19.26739
23.82452 | 19.27136
23.8474 | 19.26934
23.86844 | 19.27161
23.89054 | 19.26987
23.91204 | 19.26932
23.93338 | 19.27118
23.95636 | 19.27095
23.97727 | 19.2755
24.00041 | 19.27234
24.02777 | 19.27237
24.05038 | 19.26708
24.0779 | 19.26809
24.10098 | 19.26618
24.12168 | 19.26989
24.14477 | 19.26724
24.16494 | 19.2707
24.18803 | 19.2676
24.20856 | 19.26978
24.23102 | 19.26888
24.25315 | 19.27061
24.27475 | 19.27279
24.2973 | 19.27154
24.31763 | 19.27201
24.34019 | 19.26657
24.3676 | 19.26778
24.39074 | 19.26661
24.41149 | 19.27087
24.43469 | 19.26788
24.45488 | 19.26998
24.4777 | 19.2651
24.49859 | 19.26527
24.52072 | 19.26297
24.54328 | 19.26077
24.5644 | 19.26097
24.58722 | 19.25599
24.60739 | 19.25545
24.63026 | 19.24767
24.65728 | 19.24647
24.68053 | 19.2427
24.70125 | 19.24695
24.7245 | 19.24427
24.74509 | 19.24621
24.76738 | 19.2431
24.78853 | 19.24363
24.81048 | 19.24471
24.83325 | 19.24509
24.85416 | 19.24765
24.87709 | 19.24422
24.89709 | 19.24541
24.92013 | 19.23975
24.94019 | 19.24024
24.96285 | 19.23686
24.9843 | 19.23868
25.00627 | 19.23972
25.02867 | 19.24017
25.04939 | 19.2407
25.07184 | 19.23735
25.09227 | 19.24097
25.11573 | 19.23957
25.1367 | 19.24485
25.15963 | 19.24249
25.18022 | 19.24312
25.2023 | 19.24001
25.22358 | 19.2385
25.2447 | 19.23835
25.26758 | 19.23685
25.28809 | 19.24119
25.31144 | 19.23974
25.33177 | 19.24407
25.35465 | 19.24051
25.37511 | 19.24316
25.39758 | 19.24338
25.41998 | 19.24622
25.44148 | 19.24944
25.46409 | 19.24739
25.4842 | 19.24873
25.50697 | 19.2437
25.53438 | 19.24569
25.55758 | 19.24396
25.57806 | 19.24864
25.6012 | 19.24689
25.62169 | 19.25063
25.64451 | 19.24807
25.66518 | 19.24947
25.68724 | 19.25018
25.70979 | 19.25211
25.73115 | 19.25589
25.75408 | 19.25451
25.77412 | 19.25551
25.79683 | 19.25035
25.82395 | 19.25187
25.84736 | 19.25074
25.86806 | 19.25547
25.89109 | 19.25356
25.91163 | 19.25653
25.93414 | 19.25458
25.95531 | 19.25626
25.97713 | 19.25776
25.99974 | 19.2589
26.02078 | 19.26301
26.04397 | 19.26119
26.07157 | 19.26169
26.0937 | 19.25719
26.11382 | 19.25886
26.13717 | 19.25644
26.15784 | 19.26174
26.18093 | 19.26038
26.20163 | 19.26293
26.22379 | 19.26202
26.24538 | 19.2627
26.26668 | 19.26501
26.28988 | 19.26517
26.3105 | 19.27
26.33369 | 19.26761
26.35381 | 19.27011
26.37663 | 19.26498
26.39674 | 19.2658
26.41919 | 19.26411
26.44095 | 19.26662
26.46287 | 19.26879
26.48527 | 19.26886
26.50573 | 19.27058
26.5285 | 19.26771
26.54867 | 19.27257
26.57223 | 19.27188
26.5933 | 19.27709
26.61597 | 19.2762
26.63701 | 19.27729
26.65874 | 19.27539
26.68037 | 19.27333
26.70104 | 19.27411
26.72397 | 19.27183
26.74472 | 19.27695
26.76797 | 19.2756
26.7884 | 19.27979
26.81123 | 19.27749
26.83179 | 19.27958
26.85403 | 19.28018
26.87653 | 19.28319
26.89795 | 19.28673
26.92061 | 19.28468
26.94834 | 19.28487
26.97034 | 19.28243
26.99085 | 19.2846
27.01405 | 19.28266
27.03451 | 19.28736
27.05775 | 19.28566
27.07837 | 19.28908
27.10082 | 19.28664
27.12197 | 19.28724
27.1436 | 19.28879
27.16648 | 19.29013
27.18768 | 19.29443
27.21055 | 19.29221
27.23805 | 19.29172
27.26028 | 19.28812
27.28048 | 19.29008
27.30389 | 19.28799
27.32448 | 19.29237
27.34741 | 19.29115
27.36829 | 19.29392
27.39063 | 19.29276
27.41197 | 19.29319
27.43352 | 19.29462
27.45629 | 19.29483
27.4773 | 19.29872
27.50045 | 19.29681
27.52788 | 19.29717
27.55023 | 19.29263
27.57024 | 19.29462
27.59359 | 19.29257
27.61445 | 19.29713
27.63738 | 19.29618
27.65823 | 19.29836
27.68029 | 19.29798
27.70205 | 19.29812
27.7232 | 19.30029
27.74623 | 19.29963
27.76685 | 19.30414
27.79026 | 19.30198
27.81037 | 19.30452
27.83314 | 19.3002
27.85341 | 19.30067
27.87549 | 19.29955
27.89757 | 19.30164
27.91923 | 19.30441
27.94184 | 19.30358
27.96208 | 19.306
27.98512 | 19.30319
28.00523 | 19.30747
28.02874 | 19.30679
28.04989 | 19.3113
28.07234 | 19.31116
28.09379 | 19.31165
28.11504 | 19.31083
28.13707 | 19.30735
28.1574 | 19.3089
28.18059 | 19.30685
28.20126 | 19.31195
28.22451 | 19.31057
28.24502 | 19.3137
28.26758 | 19.31071
28.28838 | 19.31218
28.31057 | 19.31341
28.33312 | 19.31483
28.3543 | 19.31783
28.37707 | 19.31512
28.39711 | 19.31664
28.42009 | 19.31124
28.44015 | 19.31266
28.46297 | 19.30976
28.48428 | 19.31258
28.50638 | 19.31377
28.52849 | 19.31462
28.54953 | 19.31574
28.57204 | 19.31285
28.59221 | 19.31614
28.61566 | 19.31435
28.63663 | 19.32017
28.65972 | 19.31816
28.68028 | 19.31903
28.70236 | 19.31528
28.72356 | 19.31324
28.74474 | 19.31288
28.76767 | 19.31126
28.78823 | 19.31443
28.81132 | 19.31168
28.83165 | 19.31507
28.85474 | 19.31127
28.87517 | 19.31343
28.89767 | 19.3127
28.9197 | 19.31536
28.94165 | 19.31764
28.96394 | 19.31631
28.98437 | 19.31604
29.00698 | 19.31039
29.03429 | 19.31146
29.05748 | 19.30955
29.07821 | 19.31377
29.10124 | 19.31119
29.12157 | 19.31405
29.14449 | 19.31113
29.16511 | 19.31291
29.18748 | 19.31298
29.20967 | 19.31436
29.23106 | 19.3173
29.25399 | 19.3157
29.2741 | 19.3175
29.29692 | 19.31166
29.32396 | 19.31356
29.34732 | 19.31142
29.36796 | 19.3163
29.39121 | 19.31415
29.41159 | 19.31678
29.43409 | 19.31442
29.45514 | 19.31588
29.47716 | 19.31701
29.49988 | 19.31769
29.52092 | 19.32064
29.54374 | 19.318
29.56391 | 19.31949
29.58673 | 19.31385
29.61386 | 19.31435
29.63705 | 19.31145
29.6578 | 19.31636
29.68099 | 19.31475
29.70167 | 19.31694
29.72385 | 19.31443
29.74513 | 19.31443
29.76684 | 19.31637
29.78988 | 19.31702
29.81063 | 19.32056
29.83361 | 19.31744
29.8537 | 19.31936
29.87656 | 19.31428
29.8967 | 19.31541
29.91931 | 19.31246
29.94091 | 19.31432
29.96278 | 19.31572
29.98523 | 19.31575
30.00595 | 19.31746
30.02856 | 19.31411
30.0486 | 19.31758
30.07227 | 19.31627
30.09323 | 19.32177
30.11611 | 19.31977
30.13691 | 19.32026
30.15875 | 19.31739
30.1802 | 19.31515
30.20116 | 19.31592
30.22414 | 19.31358
30.24465 | 19.31771
30.2679 | 19.31578
30.28831 | 19.31989
30.31129 | 19.31755
30.3318 | 19.31932
30.35409 | 19.31937
30.37638 | 19.32205
30.39806 | 19.32446
30.42052 | 19.32322
30.44068 | 19.3238
30.4634 | 19.31914
30.48343 | 19.32139
30.50657 | 19.31929
30.52767 | 19.32307
30.55012 | 19.32282
30.57156 | 19.32358
30.59298 | 19.32458
30.61543 | 19.32356
30.63592 | 19.32757
30.65943 | 19.32705
30.67997 | 19.33247
30.70321 | 19.33058
30.7237 | 19.33269
30.74599 | 19.32845
30.76672 | 19.32739
30.78832 | 19.32699
30.81093 | 19.3277
30.83205 | 19.3311
30.85493 | 19.32923
30.87507 | 19.33161
30.89821 | 19.32855
30.91854 | 19.33229
30.94162 | 19.33063
30.96299 | 19.33341
30.98506 | 19.33378
31.0072 | 19.3334
31.028 | 19.33325
31.05045 | 19.32818
31.078 | 19.32836
31.10087 | 19.32764
31.12168 | 19.33181
31.14492 | 19.32983
31.16496 | 19.33264
31.18794 | 19.32925
31.2084 | 19.33219
31.23122 | 19.33202
31.25319 | 19.33468
31.27485 | 19.33597
31.29703 | 19.33482
31.31765 | 19.33602
31.34037 | 19.33175
31.36783 | 19.33235
31.39066 | 19.33109
31.41138 | 19.33484
31.43463 | 19.33335
31.45496 | 19.33651
31.47772 | 19.33297
31.49837 | 19.33514
31.52077 | 19.33559
31.54322 | 19.33837
31.56474 | 19.34092
31.58703 | 19.33902
31.60733 | 19.33991
31.63021 | 19.33573
31.65757 | 19.33702
31.68055 | 19.33502
31.70122 | 19.33961
31.72447 | 19.3379
31.74503 | 19.34129
31.76764 | 19.33821
31.78831 | 19.3392
31.81053 | 19.3402
31.83308 | 19.34252
31.85444 | 19.34609
31.87721 | 19.34348
31.90478 | 19.34323
31.92686 | 19.34058
31.9473 | 19.3428
31.97054 | 19.34055
31.99111 | 19.34454
32.01414 | 19.34326
32.03495 | 19.34672
32.05745 | 19.34571
32.07847 | 19.3464
32.10007 | 19.34791
32.123 | 19.34917
32.14394 | 19.35377
32.16713 | 19.35236
32.18717 | 19.3538
32.20978 | 19.34895
32.22986 | 19.35043
32.25269 | 19.34895
32.27431 | 19.35196
32.29631 | 19.35325
32.31834 | 19.35343
32.33914 | 19.35558
32.36197 | 19.35395
32.38208 | 19.35766
32.40565 | 19.35615
32.42634 | 19.36132
32.44943 | 19.36076
32.47034 | 19.3621
32.49224 | 19.35978
32.51347 | 19.35728
32.53432 | 19.35801
32.55741 | 19.35824
32.57835 | 19.36324
32.60138 | 19.36165
32.62152 | 19.36468
32.6444 | 19.36183
32.66502 | 19.36515
32.68768 | 19.36581
32.70976 | 19.36818
32.73112 | 19.37069
32.75384 | 19.36911
32.77406 | 19.37133
32.79699 | 19.36659
32.82416 | 19.36853
32.84714 | 19.36691
32.868 | 19.37231
32.89125 | 19.37125
32.9116 | 19.37414
32.93421 | 19.37178
32.95499 | 19.37366
32.97728 | 19.37517
32.99978 | 19.37716
33.02107 | 19.37974
33.04368 | 19.37767
33.06392 | 19.37892
33.08674 | 19.37415
33.11397 | 19.37513
33.13717 | 19.37284
33.15768 | 19.37796
33.18092 | 19.37718
33.2016 | 19.38096
33.2241 | 19.37903
33.24517 | 19.37963
33.26677 | 19.38119
33.28975 | 19.38243
33.3108 | 19.38698
33.33378 | 19.38466
33.36122 | 19.38489
33.38372 | 19.38105
33.41148 | 19.38257
33.43435 | 19.382
33.455 | 19.38578
33.47803 | 19.38423
33.49835 | 19.38808
33.52143 | 19.38513
33.54168 | 19.38774
33.5644 | 19.3874
33.58637 | 19.39029
33.60834 | 19.39209
33.63058 | 19.39095
33.65104 | 19.39034
33.67344 | 19.38602
33.69347 | 19.38758
33.71672 | 19.38551
33.73769 | 19.38937
33.7604 | 19.38823
33.7815 | 19.39004
33.80355 | 19.3894
33.82526 | 19.38921
33.84641 | 19.39136
33.86939 | 19.39103
33.89009 | 19.39578
33.91349 | 19.39367
33.93353 | 19.39581
33.95635 | 19.3914
33.97665 | 19.3919
33.99876 | 19.39079
34.02084 | 19.39199
34.04238 | 19.3948
34.06499 | 19.39347
34.08521 | 19.39599
34.10835 | 19.39293
34.12842 | 19.3971
34.15188 | 19.39636
34.17305 | 19.40071
34.19545 | 19.40122
34.21705 | 19.4017
34.23828 | 19.40124
34.26036 | 19.39809
34.28058 | 19.39883
34.30367 | 19.39691
34.32445 | 19.40122
34.34764 | 19.4001
34.36823 | 19.40275
34.39058 | 19.40085
34.41173 | 19.40211
34.43367 | 19.40375
34.45639 | 19.40468
34.47746 | 19.40813
34.50023 | 19.40575
34.52026 | 19.40769
34.54335 | 19.40372
34.57039 | 19.40509
34.59358 | 19.40248
34.61423 | 19.40654
34.63737 | 19.40548
34.65828 | 19.40832
34.6806 | 19.40699
34.70175 | 19.40729
34.72324 | 19.40891
34.74633 | 19.40961
34.76716 | 19.41378
34.7903 | 19.41086
34.81758 | 19.41207
34.84009 | 19.40812
34.8602 | 19.41072
34.88366 | 19.40803
34.90417 | 19.41255
34.9271 | 19.41158
34.94825 | 19.41453
34.97017 | 19.41405
34.99193 | 19.41368
35.0129 | 19.41653
35.0362 | 19.41668
35.05697 | 19.42185
35.08017 | 19.41954
35.1002 | 19.42098
35.12281 | 19.41598
35.14325 | 19.41644
35.16546 | 19.41518
35.1877 | 19.41614
35.20893 | 19.41862
35.23159 | 19.41766
35.25207 | 19.42059
35.27506 | 19.41828
35.2952 | 19.42188
35.31839 | 19.42062
35.33965 | 19.4254
35.36231 | 19.42559
35.3837 | 19.42628
35.40498 | 19.42506
35.42679 | 19.42167
35.44723 | 19.42311
35.47047 | 19.42139
35.4912 | 19.42637
35.51439 | 19.42457
35.5348 | 19.42716
35.5573 | 19.42522
35.57848 | 19.42667
35.60043 | 19.42789
35.62288 | 19.42875
35.64405 | 19.43252
35.66709 | 19.43081
35.68715 | 19.43315
35.70997 | 19.42797
35.73693 | 19.42925
35.76029 | 19.42686
35.78098 | 19.43173
35.80412 | 19.43052
35.82477 | 19.43256
35.84696 | 19.43059
35.86845 | 19.43119
35.88997 | 19.43355
35.91311 | 19.43363
35.93384 | 19.43729
35.95687 | 19.4341
35.97701 | 19.43603
35.99984 | 19.43127
36.0199 | 19.43157
36.04235 | 19.42973
36.06421 | 19.43164
36.08605 | 19.43385
36.1085 | 19.43334
36.12894 | 19.43498
36.15176 | 19.43164
36.17182 | 19.43516
36.19539 | 19.43404
36.21646 | 19.43854
36.23923 | 19.43746
36.26019 | 19.43792
36.2819 | 19.43612
36.30342 | 19.43424
36.3243 | 19.43507
36.34729 | 19.43319
36.3679 | 19.43813
36.39126 | 19.43673
36.41153 | 19.44017
36.43441 | 19.43764
36.45489 | 19.43958
36.47724 | 19.4402
36.49974 | 19.44251
36.52118 | 19.44515
36.54374 | 19.44346
36.56385 | 19.44487
36.58673 | 19.44062
36.61401 | 19.44257
36.63726 | 19.44063
36.65769 | 19.44514
36.68088 | 19.44415
36.70158 | 19.44719
36.72403 | 19.44548
36.74515 | 19.44633
36.76686 | 19.44762
36.78968 | 19.4492
36.81089 | 19.4534
36.83376 | 19.45192
36.85382 | 19.45369
36.87654 | 19.44897
36.90369 | 19.45065
36.92704 | 19.44889
36.94777 | 19.45288
36.97064 | 19.45148
36.99145 | 19.454
37.01379 | 19.45309
37.0351 | 19.45404
37.05678 | 19.45537
37.07955 | 19.4557
37.10041 | 19.45976
37.1236 | 19.4579
37.14361 | 19.46012
37.16654 | 19.45506
37.19347 | 19.45627
37.21677 | 19.45393
37.23766 | 19.45828
37.26048 | 19.45682
37.28144 | 19.45877
37.30355 | 19.45781
37.32515 | 19.45768
37.34638 | 19.45983
37.36936 | 19.45932
37.39019 | 19.46393
37.41349 | 19.46213
37.4335 | 19.46455
37.45637 | 19.45989
37.47654 | 19.46075
37.49875 | 19.45917
37.52083 | 19.46123
37.54238 | 19.46382
37.56494 | 19.46323
37.5854 | 19.46568
37.60833 | 19.4627
37.62839 | 19.46652
37.6519 | 19.46592
37.67302 | 19.47035
37.69553 | 19.46992
37.71681 | 19.47066
37.73838 | 19.4696
37.76025 | 19.4671
37.78066 | 19.46804
37.80369 | 19.46651
37.82442 | 19.47133
37.84761 | 19.47056
37.8682 | 19.47386
37.89081 | 19.47208
37.91164 | 19.47335
37.93375 | 19.47488
37.95636 | 19.47721
37.97759 | 19.48073
38.00036 | 19.47886
38.02793 | 19.47926
38.05022 | 19.47637
38.07041 | 19.47904
38.09371 | 19.47696
38.11425 | 19.48188
38.13739 | 19.48054
38.15817 | 19.48401
38.18054 | 19.48286
38.20175 | 19.48334
38.22329 | 19.4851
38.24622 | 19.48607
38.26713 | 19.49054
38.29038 | 19.48862
38.31777 | 19.48904
38.33995 | 19.48563
38.36023 | 19.48821
38.38363 | 19.48699
38.40433 | 19.49112
38.42715 | 19.4902
38.44804 | 19.49259
38.47022 | 19.4922
38.4919 | 19.49239
38.51297 | 19.49416
38.53606 | 19.49415
38.55689 | 19.49874
38.58014 | 19.49684
38.60025 | 19.49864
38.62292 | 19.49404
38.64311 | 19.49431
38.66556 | 19.49299
38.68753 | 19.49511
38.70921 | 19.49709
38.73156 | 19.4963
38.75197 | 19.49866
38.77505 | 19.49599
38.79514 | 19.50006
38.81865 | 19.49852
38.83959 | 19.50278
38.8622 | 19.50215
38.8837 | 19.50333
38.90508 | 19.50226
38.92677 | 19.49948
38.94725 | 19.50129
38.9705 | 19.50006
38.99117 | 19.50499
39.01447 | 19.50361
39.03474 | 19.50717
39.05741 | 19.50529
39.07827 | 19.50752
39.10045 | 19.50917
39.12295 | 19.51095
39.14413 | 19.51419
39.1669 | 19.51285
39.18709 | 19.51481
39.20992 | 19.51077
39.22992 | 19.51305
39.2528 | 19.51135
39.27408 | 19.51493
39.29637 | 19.51613
39.31835 | 19.517
39.33931 | 19.51816
39.36171 | 19.51617
39.38203 | 19.52008
39.40576 | 19.52018
39.42646 | 19.52613
39.44949 | 19.52497
39.47008 | 19.52686
39.49222 | 19.52508
39.51345 | 19.52469
39.53473 | 19.52577
39.55744 | 19.52584
39.57812 | 19.53018
39.60131 | 19.53013
39.62164 | 19.53471
39.64467 | 19.53237
39.66487 | 19.53575
39.68758 | 19.53652
39.70961 | 19.54094
39.73147 | 19.54408
39.75377 | 19.54359
39.77404 | 19.54524
39.79676 | 19.54204
39.81679 | 19.54525
39.83988 | 19.54427
39.86092 | 19.54915
39.88353 | 19.55048
39.90481 | 19.55394
39.92668 | 19.55523
39.94849 | 19.55581
39.96941 | 19.55985
39.99255 | 19.56093
40.01346 | 19.56688
40.0367 | 19.56654
40.05682 | 19.56968
40.07943 | 19.56682
40.09986 | 19.56863
40.12199 | 19.56895
40.14418 | 19.57093
40.16546 | 19.57434
40.18812 | 19.57414
40.20853 | 19.57824
40.23157 | 19.57678
40.25173 | 19.58178
40.27498 | 19.5817
40.29616 | 19.58692
40.31871 | 19.58842
40.34034 | 19.58993
40.36149 | 19.58986
40.38341 | 19.58739
40.4036 | 19.58955
40.42706 | 19.58883
40.44774 | 19.59476
40.47088 | 19.59453
40.49136 | 19.59762
40.51376 | 19.59713
40.53502 | 19.59925
40.55686 | 19.60208
40.57968 | 19.60344
40.6003 | 19.60778
40.62354 | 19.60643
40.64355 | 19.6099
40.66659 | 19.6061
40.69347 | 19.6084
40.71666 | 19.6069
40.73752 | 19.61256
40.7606 | 19.61274
40.78151 | 19.61561
40.80356 | 19.61534
40.82498 | 19.61648
40.84645 | 19.61977
40.86948 | 19.62117
40.89034 | 19.62577
40.91337 | 19.62439
40.93341 | 19.627
40.95634 | 19.62362
40.97661 | 19.6251
40.9989 | 19.62413
41.02066 | 19.62639
41.04237 | 19.62956
41.06493 | 19.63064
41.08552 | 19.63335
41.1084 | 19.63113
41.13594 | 19.6358
41.15945 | 19.6365
41.18018 | 19.64217
41.20327 | 19.64038
41.22338 | 19.64293
41.24599 | 19.63937
41.26658 | 19.64033
41.28866 | 19.63992
41.31074 | 19.64128
41.33205 | 19.64438
41.35492 | 19.64424
41.3752 | 19.6475
41.39834 | 19.64493
41.42567 | 19.64881
41.44918 | 19.64892
41.47007 | 19.65419
41.4931 | 19.65269
41.5134 | 19.65453
41.5358 | 19.65109
41.55653 | 19.65138
41.57834 | 19.65164
41.60095 | 19.65258
41.62181 | 19.65617
41.64474 | 19.65546
41.66493 | 19.65909
41.68823 | 19.65754
41.70837 | 19.66125
41.7313 | 19.66075
41.75295 | 19.66487
41.77509 | 19.66614
41.79698 | 19.66645
41.81802 | 19.66666
41.83994 | 19.66313
41.86008 | 19.66508
41.88354 | 19.66387
41.90421 | 19.6684
41.9273 | 19.66743
41.948 | 19.67002
41.97016 | 19.66935
41.99179 | 19.66987
42.01307 | 19.67225
42.03616 | 19.67266
42.05699 | 19.67684
42.08002 | 19.67498
42.10022 | 19.67721
42.12304 | 19.67286
42.1431 | 19.67376
42.1655 | 19.67206
42.18742 | 19.67417
42.20926 | 19.67653
42.23171 | 19.67605
42.25204 | 19.67762
42.27486 | 19.675
42.29508 | 19.67924
42.31864 | 19.67886
42.33969 | 19.68355
42.36235 | 19.68246
42.38353 | 19.68317
42.40508 | 19.68191
42.42678 | 19.67935
42.44743 | 19.68043
42.47036 | 19.679
42.49111 | 19.68351
42.51446 | 19.6828
42.53479 | 19.68637
42.55756 | 19.68433
42.57818 | 19.68638
42.60039 | 19.6876
42.623 | 19.68943
42.64428 | 19.69225
42.66689 | 19.69068
42.687 | 19.69236
42.70993 | 19.68878
42.73724 | 19.69052
42.76043 | 19.68829
42.78084 | 19.69284
42.80414 | 19.69176
42.82478 | 19.69539
42.84724 | 19.69379
42.86831 | 19.6943
42.88996 | 19.6962
42.91294 | 19.69788
42.93404 | 19.70207
42.95697 | 19.70015
42.98433 | 19.70023
43.00678 | 19.69714
43.02694 | 19.69925
43.05024 | 19.69721
43.07089 | 19.7011
43.09382 | 19.69975
43.11476 | 19.70222
43.13702 | 19.70122
43.15838 | 19.70134
43.17982 | 19.70265
43.20275 | 19.70315
43.22358 | 19.70745
43.24688 | 19.70549
43.2743 | 19.70595
43.29659 | 19.70183
43.31665 | 19.70381
43.33984 | 19.70185
43.36089 | 19.70582
43.3836 | 19.70524
43.40473 | 19.70711
43.42667 | 19.70739
43.44851 | 19.70756
43.46961 | 19.7094
43.49243 | 19.70906
43.51337 | 19.71329
43.53672 | 19.71178
43.55678 | 19.71411
43.5795 | 19.70946
43.59975 | 19.71005
43.62193 | 19.70936
43.64417 | 19.71105
43.66561 | 19.71344
43.68811 | 19.71235
43.70839 | 19.71463
43.73148 | 19.71215
43.7517 | 19.71625
43.77516 | 19.71521
43.79617 | 19.71937
43.81873 | 19.71948
43.8402 | 19.71985
43.86151 | 19.71906
43.88343 | 19.71615
43.9036 | 19.71731
43.927 | 19.71571
43.94759 | 19.72037
43.97089 | 19.71916
43.99141 | 19.72197
44.0138 | 19.7199
44.03485 | 19.72119
44.05685 | 19.72313
44.07967 | 19.7242
44.10063 | 19.72754
44.1234 | 19.72526
44.14341 | 19.72716
44.16655 | 19.72355
44.18661 | 19.72547
44.20922 | 19.72371
44.23066 | 19.72676
44.25269 | 19.72816
44.27498 | 19.72929
44.29581 | 19.73098
44.31837 | 19.72856
44.33854 | 19.73244
44.3621 | 19.73173
44.38309 | 19.73722
44.40612 | 19.7361
44.42655 | 19.73786
44.44868 | 19.73555
44.47005 | 19.73494
44.49117 | 19.73571
44.51388 | 19.7348
44.53453 | 19.73904
44.55783 | 19.7381
44.5781 | 19.74211
44.60114 | 19.73973
44.62147 | 19.742
44.64397 | 19.74289
44.66626 | 19.74599
44.68797 | 19.74912
44.71031 | 19.74827
44.73053 | 19.74883
44.75325 | 19.74491
44.78079 | 19.74692
44.80393 | 19.74577
44.8245 | 19.74938
44.84753 | 19.748
44.86799 | 19.75144
44.89092 | 19.74962
44.91162 | 19.75164
44.93383 | 19.75213
44.95607 | 19.75378
44.97751 | 19.75732
45.00039 | 19.75644
45.0205 | 19.75797
45.04322 | 19.75368
45.07055 | 19.75526
45.09369 | 19.75409
45.11439 | 19.75848
45.13748 | 19.75714
45.15791 | 19.76032
45.18057 | 19.75905
45.20162 | 19.76063
45.22364 | 19.76192
45.24609 | 19.763
45.26711 | 19.76616
45.2902 | 19.76522
45.31039 | 19.76737
45.33316 | 19.76315
45.3601 | 19.76465
45.3835 | 19.76317
45.4042 | 19.76878
45.42745 | 19.7674
45.44801 | 19.76977
45.47012 | 19.76841
45.49169 | 19.76865
45.51316 | 19.77055
45.53625 | 19.77051
45.55695 | 19.7738
45.57998 | 19.77165
45.60015 | 19.77353
45.62308 | 19.76915
45.64312 | 19.76946
45.66562 | 19.76719
45.68733 | 19.76876
45.70922 | 19.77056
45.73172 | 19.77005
45.75218 | 19.77143
45.7749 | 19.768
45.79501 | 19.77126
45.81868 | 19.77025
45.83967 | 19.7744
45.86239 | 19.77264
45.88333 | 19.77279
45.90506 | 19.77046
45.92669 | 19.7682
45.94757 | 19.76827
45.97045 | 19.76608
45.99104 | 19.76952
46.01439 | 19.76738
46.03478 | 19.77028
46.0576 | 19.76712
46.07803 | 19.76791
46.10037 | 19.76783
46.12298 | 19.7695
46.14432 | 19.77148
46.16688 | 19.76879
46.18699 | 19.76889
46.20976 | 19.76387
46.22988 | 19.76522
46.25296 | 19.76176
46.27398 | 19.76389
46.29638 | 19.76303
46.31816 | 19.76363
46.33942 | 19.76351
46.36182 | 19.76065
46.38217 | 19.76244
46.40563 | 19.76008
46.42649 | 19.76363
46.44963 | 19.76029
46.47009 | 19.76035
46.49227 | 19.75528
46.51319 | 19.75315
46.53481 | 19.75181
46.55737 | 19.7504
46.57844 | 19.75137
46.60116 | 19.74884
46.62148 | 19.75012
46.64468 | 19.74669
46.66487 | 19.74831
46.68791 | 19.74586
46.70943 | 19.74725
46.73151 | 19.74696
46.75369 | 19.74528
46.77434 | 19.74415
46.79673 | 19.73896
46.82439 | 19.73847
46.84721 | 19.73654
46.86804 | 19.73942
46.89128 | 19.73685
46.91129 | 19.7385
46.93438 | 19.73476
46.95487 | 19.73613
46.97758 | 19.73435
46.99961 | 19.73504
47.02113 | 19.73486
47.04353 | 19.73146
47.06409 | 19.73045
47.08665 | 19.72342
47.11409 | 19.72104
47.13712 | 19.71761
47.15785 | 19.72003
47.1811 | 19.7164
47.20137 | 19.71676
47.22409 | 19.71176
47.24473 | 19.71142
47.26724 | 19.71011
47.28963 | 19.71019
47.31094 | 19.71047
47.33345 | 19.70663
47.35377 | 19.70603
47.37659 | 19.69997
47.40401 | 19.69827
47.42688 | 19.69461
47.44769 | 19.6967
47.47088 | 19.6933
47.49139 | 19.69406
47.514 | 19.68959
47.53473 | 19.68902
47.55689 | 19.68839
47.5795 | 19.68844
47.60078 | 19.68903
47.62344 | 19.68512
47.64345 | 19.6848
47.66654 | 19.67856
47.69361 | 19.67772
47.71685 | 19.67328
47.73747 | 19.67532
47.76061 | 19.67214
47.78136 | 19.67289
47.80381 | 19.6694
47.82486 | 19.66799
47.84643 | 19.66787
47.86941 | 19.66743
47.89051 | 19.66959
47.9136 | 19.66614
47.9409 | 19.66394
47.96314 | 19.65881
47.98342 | 19.65916
48.00682 | 19.65586
48.02739 | 19.65814
48.05037 | 19.65588
48.07128 | 19.65696
48.09341 | 19.6552
48.11512 | 19.65433
48.13621 | 19.65537
48.1593 | 19.65406
48.18011 | 19.65722
48.20335 | 19.65451
48.22347 | 19.65488
48.24602 | 19.64946
48.26625 | 19.6494
48.28875 | 19.6476
48.31072 | 19.64879
48.33235 | 19.64953
48.35475 | 19.64788
48.37523 | 19.64917
48.39827 | 19.64583
48.41828 | 19.64849
48.44179 | 19.6464
48.46278 | 19.64961
48.48544 | 19.64868
48.50691 | 19.64888
48.52835 | 19.64644
48.54998 | 19.64254
48.57039 | 19.64252
48.59369 | 19.64022
48.61431 | 19.64414
48.63766 | 19.6414
48.65788 | 19.64332
48.68059 | 19.64024
48.70148 | 19.64135
48.72366 | 19.64198
48.74627 | 19.64198
48.76734 | 19.64392
48.79011 | 19.64127
48.81033 | 19.64157
48.8331 | 19.63614
48.85311 | 19.63577
48.87583 | 19.63217
48.89716 | 19.63394
48.91961 | 19.63381
48.94153 | 19.63336
48.9625 | 19.63263
48.985 | 19.62845
49.00517 | 19.6303
49.029 | 19.62787
49.04967 | 19.63129
49.07276 | 19.62759
49.0933 | 19.62705
49.11538 | 19.62277
49.13661 | 19.62046
49.15789 | 19.61897
49.1805 | 19.61643
49.20136 | 19.61831
49.2245 | 19.61522
49.2448 | 19.61631
49.26789 | 19.61091
49.28811 | 19.61057
49.31082 | 19.60757
49.33285 | 19.60767
49.35466 | 19.60684
49.37711 | 19.60286
49.39728 | 19.60032
49.41989 | 19.59326
49.43993 | 19.5922
49.46317 | 19.58719
49.48414 | 19.58766
49.50664 | 19.58372
49.528 | 19.58241
49.54987 | 19.57936
49.57171 | 19.57568
49.59273 | 19.57439
49.61571 | 19.57019
49.63657 | 19.57093
49.65992 | 19.56541
49.68003 | 19.56305
49.70259 | 19.55532
49.72305 | 19.55144
49.74515 | 19.54671
49.76745 | 19.54408
49.78868 | 19.54213
49.81134 | 19.53694
49.83161 | 19.53559
49.85481 | 19.52867
49.87487 | 19.52825
49.89833 | 19.52321
49.91937 | 19.5228
49.94193 | 19.51893
49.96348 | 19.5152
49.98476 | 19.51011
50.00673 | 19.50254
50.02679 | 19.49914
50.0502 | 19.49388
50.07087 | 19.49418
50.09401 | 19.48863
50.11458 | 19.48714
50.13697 | 19.4813
50.15823 | 19.47847
50.18002 | 19.47573
50.20279 | 19.47228
50.2238 | 19.4714
50.24668 | 19.46543
50.26674 | 19.4633
50.28972 | 19.45512
50.31671 | 19.4513
50.3399 | 19.44524
50.36073 | 19.446
50.38382 | 19.44119
50.40473 | 19.43975
50.42681 | 19.43488
50.44815 | 19.43098
50.46964 | 19.42925
50.49273 | 19.42542
50.51351 | 19.42483
50.53654 | 19.41796
50.55658 | 19.41546
50.57951 | 19.40733
50.59975 | 19.40452
50.62226 | 19.3985
50.64394 | 19.39568
50.66562 | 19.39308
50.68812 | 19.38821
50.70869 | 19.38546
50.73162 | 19.37734
50.75914 | 19.37375
50.78259 | 19.3686
50.80337 | 19.36831
50.82646 | 19.36119
50.84655 | 19.35781
50.86921 | 19.34906
50.8897 | 19.34456
50.91188 | 19.3387
50.93407 | 19.33414
50.9553 | 19.33116
50.97807 | 19.32467
50.99837 | 19.32221
51.02151 | 19.31427
51.04895 | 19.31089
51.07235 | 19.30524
51.09305 | 19.30526
51.11635 | 19.29858
51.1366 | 19.29554
51.159 | 19.28739
51.17967 | 19.28249
51.20145 | 19.27828
51.22417 | 19.2743
51.24513 | 19.2727
51.2679 | 19.26692
51.28812 | 19.26545
51.31137 | 19.2587
51.33151 | 19.2576
51.3546 | 19.25247
51.37607 | 19.25188
51.39833 | 19.24894
51.42015 | 19.24561
51.44108 | 19.24151
51.46316 | 19.23454
51.48341 | 19.23296
51.50671 | 19.22793
51.52741 | 19.22917
51.5505 | 19.22517
51.5713 | 19.22394
51.5933 | 19.21989
51.6149 | 19.21696
51.63626 | 19.21596
51.65954 | 19.21284
51.68018 | 19.21338
51.70322 | 19.2082
51.72333 | 19.20725
51.74626 | 19.20013
51.7663 | 19.19771
51.78875 | 19.19339
51.81056 | 19.19223
51.83237 | 19.19153
51.85493 | 19.18812
51.87539 | 19.18668
51.89811 | 19.18078
51.91819 | 19.1812
51.94181 | 19.17757
51.96288 | 19.17882
51.9856 | 19.17488
52.00659 | 19.17269
52.02824 | 19.16821
52.04992 | 19.16325
52.0706 | 19.16113
52.09358 | 19.15682
52.11428 | 19.15811
52.13763 | 19.15423
52.15796 | 19.15449
52.18072 | 19.1496
52.20132 | 19.14867
52.22364 | 19.14649
52.24619 | 19.14469
52.2675 | 19.14287
52.29022 | 19.13657
52.31792 | 19.1306
52.33989 | 19.12331
52.36046 | 19.12029
52.38365 | 19.11314
52.40401 | 19.11262
52.42725 | 19.10662
52.44795 | 19.1053
52.47046 | 19.09919
52.4915 | 19.09517
52.51313 | 19.09218
52.53606 | 19.08869
52.55713 | 19.08684
52.58011 | 19.07899
52.60017 | 19.07434
52.62288 | 19.06386
52.64295 | 19.05929
52.66587 | 19.05189
52.68732 | 19.04841
52.70934 | 19.04323
52.73137 | 19.0377
52.75228 | 19.03328
52.77494 | 19.02506
52.79514 | 19.02249
52.8186 | 19.01559
52.83953 | 19.01479
52.86251 | 19.00853
52.88337 | 19.00501
52.90537 | 18.99705
52.92636 | 18.99075
52.94754 | 18.98626
52.97052 | 18.98099
52.99133 | 18.97952
53.01431 | 18.97313
53.0345 | 18.97144
53.05759 | 18.96467
53.07813 | 18.96284
53.10068 | 18.95804
53.12276 | 18.95487
53.14431 | 18.95187
53.16687 | 18.94617
53.18725 | 18.94219
53.20991 | 18.9329
53.2373 | 18.92699
53.26028 | 18.92108
53.28106 | 18.9207
53.3043 | 18.91411
53.32447 | 18.91244
53.34719 | 18.90562
53.36812 | 18.90391
53.39042 | 18.90116
53.41287 | 18.89865
53.43407 | 18.89769
53.45668 | 18.89268
53.47703 | 18.89067
53.49985 | 18.88343
53.527 | 18.87937
53.55009 | 18.87453
53.57087 | 18.87546
53.59406 | 18.87117
53.61463 | 18.87079
53.63713 | 18.86556
53.65802 | 18.8639
53.68017 | 18.86257
53.70273 | 18.86087
53.72388 | 18.86107
53.74665 | 18.85669
53.76666 | 18.85558
53.78975 | 18.84942
53.81689 | 18.84742
53.83993 | 18.84268
53.86065 | 18.84404
53.88379 | 18.8402
53.90454 | 18.84049
53.92699 | 18.83634
53.94812 | 18.83374
53.96967 | 18.83198
53.99259 | 18.82958
54.01353 | 18.83026
54.03667 | 18.82486
54.06406 | 18.82186
54.08651 | 18.81573
54.10657 | 18.81529
54.12992 | 18.81069
54.15068 | 18.81197
54.17355 | 18.80873
54.19457 | 18.80849
54.21649 | 18.80588
54.23835 | 18.80329
54.25932 | 18.80278
54.28256 | 18.80067
54.30332 | 18.80262
54.32651 | 18.7981
54.34673 | 18.79687
54.36923 | 18.78973
54.38948 | 18.78732
54.41188 | 18.78376
54.43401 | 18.78267
54.45559 | 18.7818
54.47793 | 18.77884
54.49844 | 18.7783
54.52148 | 18.7732
54.54154 | 18.774
54.56495 | 18.76946
54.58596 | 18.77048
54.60868 | 18.76685
54.63012 | 18.76463
54.65148 | 18.76013
54.67316 | 18.75397
54.69349 | 18.75177
54.7169 | 18.74719
54.73757 | 18.74871
54.76087 | 18.74404
54.78112 | 18.74364
54.80383 | 18.73883
54.8248 | 18.73721
54.84682 | 18.73499
54.86933 | 18.73294
54.89048 | 18.73277
54.9134 | 18.7277
54.93349 | 18.72637
54.95642 | 18.71832
54.98341 | 18.71471
55.00671 | 18.70896
55.0273 | 18.71002
55.05055 | 18.70543
55.07119 | 18.70392
55.09338 | 18.69886
55.11479 | 18.69596
55.13634 | 18.69502
55.15943 | 18.69257
55.18034 | 18.69251
55.20321 | 18.6869
55.22333 | 18.68517
55.2462 | 18.67737
55.26629 | 18.67472
55.28888 | 18.66916
55.31043 | 18.66749
55.33245 | 18.66523
55.35474 | 18.66137
55.37552 | 18.65901
55.39808 | 18.65284
55.41822 | 18.6516
55.44179 | 18.64692
55.46275 | 18.64691
55.48578 | 18.6413
55.50648 | 18.63801
55.52827 | 18.63109
55.54974 | 18.62462
55.57076 | 18.62089
55.59374 | 18.61453
55.6143 | 18.61332
55.63755 | 18.60699
55.65788 | 18.60518
55.6808 | 18.59818
55.70134 | 18.59478
55.72369 | 18.58991
55.74603 | 18.58695
55.76758 | 18.58414
55.79014 | 18.57748
55.81036 | 18.57295
55.83297 | 18.56321
55.85303 | 18.55949
55.87617 | 18.55222
55.89724 | 18.54973
55.91969 | 18.54394
55.94124 | 18.53917
55.9626 | 18.53438
55.98505 | 18.52756
56.00549 | 18.52433
56.02894 | 18.51743
56.04956 | 18.51572
56.07281 | 18.50755
56.09327 | 18.50253
56.11556 | 18.49207
56.13626 | 18.48413
56.15791 | 18.47753
56.18058 | 18.4709
56.20162 | 18.4671
56.2246 | 18.45921
56.24466 | 18.45518
56.2678 | 18.44554
56.28803 | 18.44207
56.31111 | 18.43407
56.33266 | 18.42945
56.35474 | 18.42264
56.37682 | 18.41412
56.39752 | 18.40696
56.41997 | 18.39579
56.44762 | 18.38675
56.47039 | 18.37904
56.49135 | 18.37554
56.51449 | 18.36713
56.53458 | 18.36271
56.55751 | 18.35309
56.57802 | 18.34876
56.60074 | 18.34225
56.62282 | 18.33734
56.6445 | 18.3314
56.66668 | 18.32286
56.6872 | 18.31665
56.70975 | 18.30634
56.72981 | 18.30103
56.7529 | 18.29221
56.77384 | 18.28923
56.79677 | 18.28196
56.81794 | 18.27674
56.83973 | 18.26903
56.86152 | 18.2606
56.8823 | 18.25582
56.90586 | 18.24755
56.92651 | 18.24383
56.94975 | 18.23314
56.9769 | 18.22285
56.99972 | 18.21034
57.02711 | 18.20056
57.0503 | 18.19038
57.07071 | 18.18583
57.09406 | 18.17515
57.1145 | 18.16928
57.13721 | 18.15808
57.15799 | 18.15036
57.18009 | 18.14227
57.20265 | 18.13457
57.22388 | 18.12855
57.24681 | 18.11759
57.27435 | 18.10599
57.29654 | 18.09446
57.31676 | 18.0876
57.34001 | 18.07731
57.36081 | 18.07248
57.38374 | 18.0624
57.40449 | 18.05602
57.427 | 18.04634
57.44817 | 18.03788
57.46985 | 18.02995
57.49257 | 18.02186
57.51364 | 18.01651
57.53667 | 18.00682
57.55673 | 18.00004
57.57956 | 17.98723
57.60652 | 17.97784
57.62992 | 17.96824
57.65068 | 17.96474
57.67371 | 17.95595
57.69438 | 17.95086
57.71657 | 17.94258
57.7382 | 17.9363
57.7594 | 17.93114
57.78259 | 17.92445
57.80334 | 17.92176
57.82638 | 17.9132
57.8466 | 17.90847
57.86942 | 17.89841
57.88956 | 17.8924
57.91196 | 17.8843
57.93377 | 17.87935
57.95564 | 17.87439
57.97809 | 17.86713
57.99831 | 17.86266
58.02135 | 17.85404
58.04143 | 17.85145
58.06505 | 17.8441
58.08602 | 17.84177
58.10863 | 17.8346
58.12994 | 17.82885
58.15148 | 17.82112
58.17316 | 17.81206
58.19378 | 17.80704
58.21676 | 17.7995
58.23752 | 17.79752
58.26087 | 17.79039
58.28122 | 17.78698
58.30383 | 17.77821
58.32458 | 17.77317
58.3468 | 17.76805
58.36941 | 17.76306
58.39066 | 17.75925
58.41332 | 17.75081
58.43344 | 17.74556
58.45626 | 17.73569
58.47632 | 17.73144
58.4993 | 17.72336
58.52037 | 17.72069
58.54282 | 17.7159
58.56461 | 17.71174
58.58576 | 17.70784
58.60816 | 17.70119
58.62838 | 17.69978
58.6521 | 17.69517
58.67283 | 17.69576
58.69592 | 17.68915
58.7164 | 17.68602
58.73843 | 17.67856
58.75963 | 17.67342
58.78105 | 17.66931
58.80376 | 17.66396
58.82454 | 17.66284
58.84774 | 17.6576
58.86796 | 17.6567
58.8911 | 17.64982
58.9113 | 17.64798
58.93407 | 17.64303
58.95593 | 17.64161
58.97785 | 17.63894
59.00025 | 17.63335
59.0206 | 17.62874
59.04311 | 17.61989
59.07065 | 17.61485
59.09379 | 17.60942
59.11449 | 17.60829
59.13758 | 17.60201
59.15775 | 17.6002
59.18078 | 17.59334
59.20132 | 17.59067
59.22383 | 17.58532
59.24585 | 17.58235
59.26761 | 17.57891
59.29011 | 17.57255
59.31044 | 17.56783
59.33305 | 17.55829
59.36041 | 17.55242
59.38355 | 17.54637
59.40417 | 17.545
59.42747 | 17.53798
59.44769 | 17.53487
59.47041 | 17.52724
59.49127 | 17.52332
59.51353 | 17.51898
59.53603 | 17.51499
59.55726 | 17.51272
59.58003 | 17.50638
59.6002 | 17.50279
59.62302 | 17.49338
59.65004 | 17.48764
59.67334 | 17.48153
59.69414 | 17.48101
59.71728 | 17.47479
59.73782 | 17.47185
59.76022 | 17.4648
59.78134 | 17.46079
59.80337 | 17.45721
59.82598 | 17.45279
59.84694 | 17.45017
59.86987 | 17.44285
59.89755 | 17.43617
59.91989 | 17.42725
59.94009 | 17.42256
59.96307 | 17.41402
59.98387 | 17.41184
60.00691 | 17.40525
60.02787 | 17.40144
60.05008 | 17.39441
60.07129 | 17.38888
60.09283 | 17.38441
60.11576 | 17.37968
60.13673 | 17.3773
60.15997 | 17.36975
60.18723 | 17.36273
60.20973 | 17.35389
60.22979 | 17.35019
60.25314 | 17.34214
60.27376 | 17.33992
60.29669 | 17.33304
60.31781 | 17.32885
60.33973 | 17.32188
60.36155 | 17.31484
60.38238 | 17.31019
60.40579 | 17.30351
60.42651 | 17.3012
60.44976 | 17.29256
60.46987 | 17.28732
60.49243 | 17.277
60.51286 | 17.27072
60.53513 | 17.26334
60.55721 | 17.25792
60.57857 | 17.25376
60.60123 | 17.24693
60.62164 | 17.24303
60.64472 | 17.23366
60.67216 | 17.22804
60.69552 | 17.22106
60.7163 | 17.21964
60.73949 | 17.2122
60.75979 | 17.20771
60.78235 | 17.19807
60.80281 | 17.19161
60.82481 | 17.18464
60.8472 | 17.17925
60.86838 | 17.17542
60.89104 | 17.16801
60.91126 | 17.16402
60.93451 | 17.15539
60.95473 | 17.15193
60.97787 | 17.14439
60.99926 | 17.14118
61.02155 | 17.13473
61.04328 | 17.12827
61.06435 | 17.12099
61.08643 | 17.11145
61.10665 | 17.10587
61.1299 | 17.09729
61.1506 | 17.09437
61.17374 | 17.0864
61.19436 | 17.0816
61.2166 | 17.07355
61.23812 | 17.06694
61.25951 | 17.06146
61.28254 | 17.05433
61.30337 | 17.05068
61.32641 | 17.04175
61.34658 | 17.03686
61.3695 | 17.02627
61.38957 | 17.01989
61.41202 | 17.01161
61.43372 | 17.00665
61.45564 | 17.00206
61.47804 | 16.99543
61.49853 | 16.99046
61.5213 | 16.98202
61.54146 | 16.97947
61.56503 | 16.97248
61.58599 | 16.97107
61.60882 | 16.96443
61.62978 | 16.95987
61.65146 | 16.95318
61.67309 | 16.9464
61.69381 | 16.94188
61.71674 | 16.93549
61.73752 | 16.93392
61.76077 | 16.9275
61.78117 | 16.92513
61.804 | 16.91777
61.82454 | 16.91405
61.84688 | 16.90961
61.86933 | 16.90652
61.89077 | 16.90409
61.91327 | 16.89718
61.93331 | 16.89357
61.95624 | 16.88498
61.97627 | 16.88246
61.99936 | 16.87602
62.0204 | 16.87394
62.0428 | 16.86981
62.06451 | 16.86661
62.08585 | 16.86341
62.1083 | 16.85774
62.1286 | 16.85611
62.15206 | 16.85129
62.17283 | 16.85197
62.19603 | 16.84639
62.21654 | 16.84318
62.23862 | 16.83556
62.25958 | 16.83017
62.28108 | 16.82564
62.30385 | 16.82121
62.32473 | 16.81921
62.34755 | 16.81321
62.36783 | 16.81143
62.39113 | 16.80492
62.41127 | 16.80312
62.43436 | 16.79706
62.45593 | 16.79325
62.47782 | 16.78719
62.50012 | 16.77863
62.52073 | 16.77065
62.54315 | 16.75896
62.57075 | 16.74949
62.59373 | 16.74125
62.61446 | 16.73671
62.6377 | 16.72707
62.66509 | 16.71876
62.68802 | 16.70921
62.70824 | 16.70506
62.73175 | 16.69645
62.75258 | 16.69258
62.7754 | 16.68406
62.79645 | 16.67759
62.81831 | 16.66872
62.83976 | 16.65963
62.86048 | 16.65315
62.88352 | 16.64515
62.90416 | 16.64258
62.92751 | 16.63453
62.94776 | 16.63064
62.97048 | 16.62169
62.99123 | 16.61691
63.0136 | 16.61116
63.03605 | 16.60611
63.05736 | 16.6011
63.07986 | 16.59271
63.10024 | 16.5869
63.12296 | 16.57587
63.15027 | 16.56767
63.1733 | 16.55991
63.19411 | 16.55717
63.21725 | 16.5496
63.23776 | 16.54523
63.26037 | 16.5363
63.2812 | 16.5306
63.30331 | 16.52449
63.32591 | 16.51841
63.3472 | 16.5136
63.36997 | 16.50419
63.39756 | 16.49475
63.4198 | 16.48458
63.44 | 16.47852
63.46319 | 16.46899
63.48392 | 16.4654
63.50695 | 16.45668
63.52773 | 16.45139
63.55013 | 16.44275
63.5712 | 16.43556
63.59285 | 16.42953
63.61567 | 16.42296
63.63685 | 16.41915
63.65994 | 16.40973
63.68738 | 16.40011
63.70956 | 16.38913
63.72981 | 16.38337
63.75316 | 16.37388
63.77381 | 16.36989
63.79673 | 16.36181
63.81773 | 16.35638
63.83975 | 16.3484
63.86149 | 16.34095
63.88253 | 16.33493
63.90572 | 16.32724
63.9265 | 16.32306
63.94964 | 16.31292
63.96986 | 16.3053
63.99247 | 16.2926
64.01269 | 16.28419
64.03514 | 16.27456
64.05706 | 16.26729
64.07877 | 16.26026
64.10111 | 16.25055
64.12155 | 16.24336
64.14464 | 16.23248
64.16475 | 16.22673
64.18816 | 16.21698
64.20907 | 16.21242
64.23184 | 16.20375
64.25328 | 16.19631
64.27472 | 16.18715
64.29637 | 16.17621
64.31673 | 16.16915
64.33997 | 16.16022
64.36078 | 16.15724
64.38408 | 16.14848
64.4043 | 16.14299
64.42696 | 16.13319
64.44793 | 16.12655
64.47009 | 16.12008
64.49259 | 16.11367
64.51369 | 16.10903
64.53656 | 16.10106
64.5567 | 16.09614
64.57968 | 16.08545
64.60662 | 16.07734
64.62987 | 16.06892
64.65051 | 16.06667
64.67376 | 16.05986
64.69438 | 16.05578
64.71656 | 16.04805
64.73798 | 16.04205
64.75961 | 16.03594
64.78264 | 16.0275
64.80355 | 16.02145
64.82643 | 16.01099
64.84646 | 16.00434
64.86944 | 15.99217
64.89643 | 15.98184
64.91968 | 15.97164
64.94038 | 15.96752
64.96352 | 15.95922
64.98443 | 15.95377
65.00653 | 15.94462
65.02789 | 15.93671
65.04923 | 15.93046
65.07248 | 15.92288
65.09326 | 15.91917
65.1164 | 15.91009
65.14365 | 15.90219
65.16647 | 15.89206
65.19394 | 15.88447
65.21686 | 15.87654
65.23746 | 15.87365
65.26081 | 15.86578
65.28106 | 15.86279
65.30409 | 15.85448
65.32455 | 15.8491
65.34695 | 15.83898
65.36924 | 15.82124
65.39074 | 15.80002
65.41335 | 15.77218
65.43346 | 15.75357
65.45612 | 15.7323
65.47632 | 15.71762
65.49935 | 15.70045
65.52048 | 15.68828
65.54287 | 15.67446
65.56437 | 15.66232
65.58592 | 15.65051
65.60821 | 15.63773
65.62869 | 15.62876
65.6521 | 15.61741
65.67272 | 15.61205
65.69602 | 15.60112
65.7164 | 15.59373
65.73874 | 15.58193
65.75947 | 15.57303
65.78115 | 15.56526
65.80376 | 15.55833
65.82491 | 15.55385
65.84773 | 15.54589
65.86782 | 15.54155
65.89101 | 15.53232
65.91118 | 15.52823
65.93437 | 15.52075
65.95579 | 15.50269
65.97797 | 15.46499
65.99321 | 15.43261
66.00634 | 15.39905
66.0207 | 15.3652
66.0362 | 15.33697
66.05602 | 15.30336
66.07873 | 15.27009
66.1005 | 15.24334
66.12228 | 15.21847
66.14457 | 15.19409
66.16517 | 15.17356
66.18803 | 15.15109
66.20826 | 15.13475
66.23166 | 15.11622
66.25263 | 15.10391
66.27545 | 15.08764
66.29631 | 15.07513
66.31828 | 15.06099
66.33975 | 15.04816
66.36066 | 15.03804
66.38348 | 15.02727
66.40413 | 15.02162
66.42758 | 15.01206
66.44781 | 15.00612
66.47052 | 14.99477
66.49111 | 14.98801
66.51362 | 14.97971
66.53591 | 14.97308
66.55751 | 14.9662
66.5798 | 14.95642
66.60013 | 14.94929
66.623 | 14.93717
66.65031 | 14.92625
66.67345 | 14.91515
66.69388 | 14.90923
66.71724 | 14.8963
66.73772 | 14.88647
66.76049 | 14.87152
66.78108 | 14.86118
66.80327 | 14.85156
66.82583 | 14.84307
66.84724 | 14.83554
66.8699 | 14.82212
66.89761 | 14.80457
66.91969 | 14.78777
66.94007 | 14.76605
66.94803 | 14.73565
66.95583 | 14.69992
66.96331 | 14.66162
66.97048 | 14.62056
66.97717 | 14.57654
66.98391 | 14.52876
66.99144 | 14.47665
66.99919 | 14.42098
67.00705 | 14.36254
67.01437 | 14.31082
67.02116 | 14.27331
67.02767 | 14.23857
67.03457 | 14.20382
67.04237 | 14.16947
67.05028 | 14.13572
67.05781 | 14.10393
67.06477 | 14.07432
67.07127 | 14.04649
67.0779 | 14.02003
67.08507 | 13.99358
67.09292 | 13.96772
67.10847 | 13.91955
67.12254 | 13.87948
67.13679 | 13.84128
67.15255 | 13.80406
67.16656 | 13.77189
67.17986 | 13.74287
67.1953 | 13.71306
67.20952 | 13.68641
67.2298 | 13.6529
67.24546 | 13.59747
67.2531 | 13.53667
67.26032 | 13.46718
67.26706 | 13.39059
67.27382 | 13.30728
67.28125 | 13.21647
67.28916 | 13.11895
67.29691 | 13.01708
67.30429 | 12.91048
67.31114 | 12.80151
67.31756 | 12.72136
67.32432 | 12.65582
67.33191 | 12.59541
67.33987 | 12.53974
67.34757 | 12.4896
67.35474 | 12.44498
67.3614 | 12.4053
67.3679 | 12.36957
67.37496 | 12.3366
67.38271 | 12.30581
67.39072 | 12.27718
67.39842 | 12.25171
67.41251 | 12.21065
67.42654 | 12.17581
67.44225 | 12.14403
67.45658 | 12.11856
67.47718 | 12.08742
67.49968 | 12.06003
67.5272 | 12.03762
67.55023 | 12.02468
67.57101 | 12.01871
67.59421 | 12.01
67.61429 | 12.00712
67.63728 | 12.00076
67.65784 | 11.99976
67.68045 | 11.99749
67.7024 | 11.99701
67.72397 | 11.9962
67.74658 | 11.99299
67.76683 | 11.99182
67.7897 | 11.98648
67.81706 | 11.98536
67.83994 | 11.98281
67.86066 | 11.98454
67.88402 | 11.98177
67.90434 | 11.98263
67.92701 | 11.97904
67.94776 | 11.97886
67.9701 | 11.97796
67.99255 | 11.9778
68.01384 | 11.97747
68.0365 | 11.97403
68.05661 | 11.97272
68.07944 | 11.96762
68.09958 | 11.96653
68.1224 | 11.96208
68.14355 | 11.96122
68.16605 | 11.95811
68.18779 | 11.95514
68.20912 | 11.95125
68.23136 | 11.94505
68.25155 | 11.94237
68.27539 | 11.93642
68.29603 | 11.93382
68.31917 | 11.92533
68.33958 | 11.91701
68.36182 | 11.90305
68.38286 | 11.88943
68.40433 | 11.8761
68.42699 | 11.86397
68.44772 | 11.85584
68.47096 | 11.84449
68.49113 | 11.83772
68.51432 | 11.82661
68.53447 | 11.82026
68.55729 | 11.8121
68.5791 | 11.8062
68.60113 | 11.79968
68.62337 | 11.79123
68.64377 | 11.78366
68.66628 | 11.77324
68.69395 | 11.76545
68.71699 | 11.75826
68.73763 | 11.75402
68.76072 | 11.74584
68.78092 | 11.74177
68.804 | 11.73395
68.82446 | 11.72996
68.84707 | 11.72364
68.86905 | 11.71993
68.89086 | 11.71572
68.9132 | 11.70973
68.93366 | 11.70443
68.95617 | 11.69559
68.98363 | 11.68976
69.00683 | 11.68366
69.02739 | 11.68157
69.05064 | 11.67469
69.07083 | 11.67135
69.09365 | 11.66432
69.11454 | 11.66041
69.13675 | 11.65511
69.15915 | 11.65008
69.18046 | 11.64639
69.20317 | 11.63911
69.22339 | 11.63384
69.24632 | 11.62355
69.27336 | 11.61416
69.29661 | 11.60423
69.31723 | 11.59912
69.34048 | 11.58952
69.36096 | 11.5835
69.38336 | 11.57381
69.40446 | 11.56716
69.42651 | 11.56043
69.44928 | 11.55307
69.47008 | 11.54751
69.49301 | 11.53778
69.51307 | 11.52751
69.53621 | 11.50427
69.56323 | 11.47071
69.58626 | 11.44193
69.60709 | 11.4234
69.63018 | 11.40263
69.65099 | 11.3857
69.67333 | 11.36465
69.6944 | 11.34501
69.71603 | 11.32637
69.73912 | 11.30802
69.76 | 11.29331
69.78303 | 11.27574
69.81048 | 11.25749
69.83288 | 11.24249
69.85302 | 11.23217
69.87627 | 11.21988
69.89691 | 11.21292
69.91989 | 11.20235
69.94104 | 11.19265
69.96296 | 11.1798
69.98459 | 11.16721
70.00555 | 11.15811
70.02901 | 11.14611
70.04979 | 11.13569
70.07293 | 11.11925
70.09294 | 11.10632
70.11555 | 11.09226
70.13604 | 11.083
70.15838 | 11.07372
70.18035 | 11.06695
70.20172 | 11.06124
70.22443 | 11.05396
70.24479 | 11.04987
70.26793 | 11.04209
70.28793 | 11.03905
70.31118 | 11.03273
70.33236 | 11.03072
70.35513 | 11.02554
70.37646 | 11.0206
70.39777 | 11.01408
70.41951 | 11.00702
70.43997 | 11.00217
70.46326 | 10.99499
70.48396 | 10.99175
70.5071 | 10.98376
70.52746 | 10.97997
70.55028 | 10.97304
70.57122 | 10.96853
70.59319 | 10.96289
70.61569 | 10.95715
70.63692 | 10.95185
70.6598 | 10.9418
70.67986 | 10.93322
70.70274 | 10.91905
70.72975 | 10.90587
70.75305 | 10.89341
70.77375 | 10.88563
70.79694 | 10.87334
70.81751 | 10.86422
70.8398 | 10.85252
70.86124 | 10.84299
70.88279 | 10.83426
70.90582 | 10.82524
70.9266 | 10.81862
70.94964 | 10.8082
70.96978 | 10.80027
70.99265 | 10.78584
71.01945 | 10.76817
71.04286 | 10.75057
71.06372 | 10.73853
71.08675 | 10.72395
71.10774 | 10.71319
71.12958 | 10.69638
71.15118 | 10.67785
71.17244 | 10.65927
71.19574 | 10.64039
71.21636 | 10.62697
71.2395 | 10.61113
71.26691 | 10.59578
71.28973 | 10.58188
71.31704 | 10.56921
71.33992 | 10.55848
71.36064 | 10.55272
71.38405 | 10.54273
71.40427 | 10.53612
71.4272 | 10.5252
71.44766 | 10.51773
71.47005 | 10.5097
71.4924 | 10.50277
71.51397 | 10.49542
71.53653 | 10.48533
71.55662 | 10.4776
71.57949 | 10.46639
71.60688 | 10.45716
71.63002 | 10.44816
71.65045 | 10.44462
71.67365 | 10.43692
71.69429 | 10.43321
71.7169 | 10.4172
71.73787 | 10.39721
71.75965 | 10.37411
71.78242 | 10.35324
71.8037 | 10.33991
71.82647 | 10.32358
71.84648 | 10.31037
71.8693 | 10.29367
71.88931 | 10.28374
71.91229 | 10.27221
71.93368 | 10.2646
71.95581 | 10.2563
71.97763 | 10.24876
71.9988 | 10.24212
72.02131 | 10.23447
72.04153 | 10.23058
72.06515 | 10.22377
72.08582 | 10.22164
72.10907 | 10.21466
72.12961 | 10.21025
72.15168 | 10.20261
72.17273 | 10.19689
72.19393 | 10.1918
72.21697 | 10.18561
72.23761 | 10.17293
72.26086 | 10.13616
72.27423 | 10.10832
72.28838 | 10.07476
72.30403 | 10.03291
72.31789 | 9.996194
72.33145 | 9.959278
72.34721 | 9.91871
72.36223 | 9.879326
72.37574 | 9.846654
72.39086 | 9.817832
72.4062 | 9.791971
72.42624 | 9.762112
72.44916 | 9.733981
72.46933 | 9.713426
72.49162 | 9.695214
72.51354 | 9.681766
72.53525 | 9.670822
72.55781 | 9.659248
72.57816 | 9.650439
72.60109 | 9.63989
72.6212 | 9.634097
72.64477 | 9.622524
72.66579 | 9.6072
72.68845 | 9.583263
72.70957 | 9.558044
72.73115 | 9.537217
72.75301 | 9.518734
72.77347 | 9.506273
72.79656 | 9.493762
72.8171 | 9.487099
72.84051 | 9.477574
72.86097 | 9.471861
72.88358 | 9.462817
72.90441 | 9.4565
72.92651 | 9.449986
72.94907 | 9.444575
72.97035 | 9.439911
72.99312 | 9.432089
73.02077 | 9.424649
73.04296 | 9.417838
73.06326 | 9.414106
73.08645 | 9.408418
73.10704 | 9.406604
73.13018 | 9.401163
73.15091 | 9.399007
73.17341 | 9.393603
73.19451 | 9.38988
73.21614 | 9.386289
73.23891 | 9.382526
73.26003 | 9.380323
73.28312 | 9.374432
73.31058 | 9.368651
73.33282 | 9.361908
73.35299 | 9.358929
73.37629 | 9.352957
73.39701 | 9.351291
73.42 | 9.344962
73.44077 | 9.341335
73.46301 | 9.335154
73.48459 | 9.329675
73.50574 | 9.325237
73.52888 | 9.319536
73.54976 | 9.315786
73.5728 | 9.307285
73.59302 | 9.301263
73.61573 | 9.290554
73.63587 | 9.284329
73.65832 | 9.276396
73.68022 | 9.27056
73.70198 | 9.264588
73.72432 | 9.257018
73.74486 | 9.250812
73.76779 | 9.242361
73.78785 | 9.238104
73.81131 | 9.230701
73.83235 | 9.226605
73.85507 | 9.219597
73.87633 | 9.21323
73.89785 | 9.204976
73.91953 | 9.197332
73.94004 | 9.191613
73.96318 | 9.184766
73.98393 | 9.181848
74.00723 | 9.174692
74.02756 | 9.170151
74.05017 | 9.162082
74.07095 | 9.156221
74.09316 | 9.149997
74.11577 | 9.143655
74.137 | 9.138183
74.15966 | 9.129731
74.17983 | 9.123352
74.20271 | 9.113346
74.22271 | 9.107362
74.24564 | 9.098626
74.26687 | 9.09366
74.28916 | 9.086812
74.31103 | 9.080162
74.33223 | 9.073364
74.35447 | 9.065825
74.37483 | 9.062185
74.3986 | 9.054795
74.41919 | 9.05121
74.44234 | 9.042426
74.46277 | 9.036306
74.48501 | 9.027829
74.50624 | 9.020908
74.52749 | 9.014078
74.55 | 9.007206
74.57096 | 9.001907
74.59415 | 8.993739
74.61427 | 8.988236
74.63752 | 8.978057
74.65763 | 8.972535
74.68045 | 8.964873
74.70237 | 8.95905
74.72434 | 8.951635
74.74648 | 8.942726
74.7668 | 8.935027
74.78947 | 8.924996
74.80955 | 8.919456
74.83275 | 8.910832
74.85358 | 8.906119
74.87635 | 8.898087
74.8976 | 8.891325
74.91944 | 8.88317
74.94126 | 8.875039
74.9622 | 8.868253
74.98523 | 8.85969
75.00619 | 8.85428
75.02955 | 8.844865
75.05669 | 8.834983
75.07936 | 8.824729
75.10682 | 8.816703
75.12991 | 8.809128
75.15064 | 8.804606
75.17378 | 8.795846
75.1941 | 8.789232
75.21693 | 8.777943
75.23784 | 8.768652
75.25992 | 8.756795
75.28237 | 8.74347
75.30362 | 8.728985
75.3265 | 8.710625
75.34666 | 8.694586
75.36927 | 8.676769
75.39647 | 8.662111
75.41983 | 8.6525
75.4405 | 8.647854
75.46364 | 8.639761
75.4841 | 8.635763
75.5066 | 8.629347
75.52778 | 8.625777
75.54967 | 8.622325
75.57228 | 8.618469
75.5933 | 8.615706
75.61633 | 8.608969
75.64396 | 8.60156
75.66625 | 8.59338
75.68626 | 8.58871
75.70951 | 8.581886
75.73031 | 8.579391
75.7534 | 8.572889
75.7742 | 8.56854
75.79639 | 8.561599
75.81775 | 8.555763
75.83935 | 8.55052
75.86228 | 8.543931
75.88308 | 8.53944
75.90622 | 8.531173
75.93366 | 8.523733
75.95617 | 8.515516
75.9762 | 8.510655
75.99929 | 8.502832
76.02017 | 8.499341
76.04321 | 8.492184
76.06425 | 8.486459
76.08615 | 8.478637
76.10777 | 8.471209
76.12868 | 8.465127
76.1522 | 8.457526
76.1729 | 8.451968
76.19609 | 8.44148
76.2161 | 8.433917
76.23887 | 8.422294
76.25933 | 8.414213
76.28149 | 8.404651
76.30348 | 8.396409
76.32493 | 8.388673
76.34764 | 8.379172
76.3681 | 8.370832
76.39103 | 8.359826
76.41847 | 8.348894
76.44193 | 8.338764
76.46273 | 8.329819
76.47834 | 8.292015
76.48593 | 8.262008
76.49314 | 8.229633
76.4997 | 8.195678
76.50609 | 8.160341
76.51315 | 8.123228
76.52096 | 8.084535
76.52865 | 8.045447
76.53603 | 8.007149
76.5428 | 7.975958
76.55598 | 7.945458
76.57907 | 7.91476
76.60022 | 7.895537
76.62235 | 7.876981
76.64422 | 7.86099
76.66561 | 7.845839
76.68795 | 7.829923
76.70836 | 7.818275
76.73161 | 7.804827
76.75246 | 7.794524
76.77576 | 7.779151
76.79606 | 7.764888
76.81846 | 7.747984
76.83929 | 7.734017
76.86082 | 7.722321
76.88348 | 7.711821
76.90442 | 7.702765
76.9274 | 7.691438
76.94754 | 7.683739
76.97073 | 7.672462
76.99106 | 7.665824
77.01393 | 7.656324
77.03559 | 7.64855
77.05764 | 7.639901
77.07974 | 7.629941
77.10036 | 7.619787
77.12286 | 7.607695
77.15043 | 7.595295
77.17336 | 7.585931
77.19425 | 7.57833
77.21744 | 7.567127
77.2448 | 7.554789
77.26762 | 7.543364
77.2879 | 7.535887
77.31151 | 7.525769
77.33237 | 7.51923
77.35519 | 7.509471
77.37618 | 7.501229
77.39784 | 7.491494
77.41955 | 7.481648
77.44019 | 7.473369
77.46323 | 7.464547
77.4839 | 7.4586
77.5072 | 7.449593
77.52758 | 7.44393
77.55029 | 7.435392
77.57086 | 7.429815
77.59326 | 7.423578
77.61576 | 7.418032
77.6371 | 7.412054
77.65949 | 7.403738
77.67977 | 7.397063
77.7027 | 7.387994
77.73008 | 7.380061
77.75312 | 7.372818
77.77363 | 7.368617
77.79698 | 7.360967
77.81747 | 7.356026
77.84008 | 7.348167
77.86104 | 7.342756
77.88283 | 7.337512
77.90576 | 7.333015
77.92688 | 7.329036
77.9497 | 7.322028
77.97722 | 7.314804
77.99941 | 7.308154
78.01968 | 7.303736
78.04309 | 7.296247
78.06363 | 7.291731
78.08666 | 7.284773
78.10747 | 7.281737
78.12981 | 7.275988
78.15104 | 7.27178
78.17253 | 7.268242
78.19552 | 7.263683
78.21651 | 7.261256
78.23965 | 7.255321
78.26703 | 7.249294
78.28938 | 7.242705
78.30941 | 7.239886
78.33287 | 7.234648
78.3536 | 7.232673
78.37642 | 7.227441
78.39738 | 7.22469
78.41949 | 7.220186
78.44106 | 7.216507
78.46235 | 7.213866
78.48533 | 7.209776
78.50605 | 7.208097
78.5294 | 7.202952
78.55674 | 7.198514
78.57945 | 7.19261
78.60681 | 7.188933
78.62995 | 7.185389
78.65063 | 7.18445
78.67393 | 7.18015
78.69404 | 7.178395
78.71686 | 7.173676
78.73767 | 7.17176
78.75996 | 7.168559
78.78241 | 7.165058
78.80372 | 7.158815
78.82627 | 7.142429
78.8466 | 7.125304
78.86942 | 7.105908
78.89649 | 7.094742
78.91974 | 7.088561
78.94049 | 7.085744
78.96368 | 7.079328
78.98414 | 7.0753
79.00665 | 7.068243
79.02764 | 7.064029
79.04969 | 7.059538
79.07241 | 7.055247
79.09345 | 7.051719
79.11622 | 7.045839
79.13625 | 7.041823
79.15939 | 7.034729
79.18641 | 7.029534
79.2096 | 7.023914
79.23025 | 7.021897
79.25344 | 7.016456
79.27414 | 7.013905
79.29659 | 7.005428
79.31758 | 6.996199
79.33929 | 6.98602
79.36222 | 6.976372
79.38321 | 6.970937
79.40629 | 6.963522
79.43371 | 6.956187
79.45605 | 6.949438
79.47622 | 6.945175
79.49957 | 6.939277
79.52003 | 6.936411
79.54312 | 6.930421
79.56414 | 6.773688
79.57085 | 6.497312
79.57828 | 6.197245
79.58619 | 5.889282
79.59394 | 5.57974
79.60121 | 5.268619
79.60822 | 4.954339
79.61458 | 4.640059
79.62135 | 4.3242
79.62883 | 4.008341
79.63685 | 3.842515
79.6447 | 3.799479
79.6589 | 3.765524
79.68077 | 3.737048
79.70306 | 3.718886
79.72344 | 3.707436
79.74605 | 3.6301
79.75271 | 3.573245
79.7591 | 3.516785
79.76595 | 3.459536
79.77359 | 3.402681
79.78161 | 3.345037
79.78941 | 3.287393
79.79663 | 3.230143
79.80347 | 3.172104
79.81019 | 3.127094
79.8329 | 3.114904
79.85408 | 3.103726
79.87587 | 3.094299
79.89784 | 3.088556
79.91873 | 3.085058
79.94187 | 3.083494
79.9627 | 3.084018
79.98589 | 3.084126
80.00614 | 3.085528
80.02875 | 3.086413
80.04908 | 3.088332
80.07121 | 3.090769
80.09355 | 3.093446
80.11478 | 3.096771
80.1375 | 3.099603
80.15766 | 3.102854
80.18091 | 3.105498
80.20108 | 3.108829
80.22433 | 3.111007
80.24558 | 3.1144
80.26798 | 3.116923
80.28963 | 3.119218
80.31078 | 3.121473
80.33276 | 3.122734
80.35292 | 3.125008
80.37628 | 3.126706
80.39695 | 3.129772
80.42025 | 3.131117
80.44074 | 3.133341
80.46303 | 3.134181
80.48434 | 3.135847
80.50596 | 3.137639
80.52905 | 3.138811
80.54978 | 3.140693
80.57281 | 3.140819
80.59285 | 3.142286
80.61577 | 3.142005
80.63589 | 3.143376
80.65845 | 3.143389
80.68005 | 3.144916
80.70213 | 3.145882
80.72437 | 3.146626
80.74499 | 3.147451
80.7676 | 3.147282
80.78782 | 3.148646
80.81154 | 3.148858
80.83235 | 3.150486
80.85528 | 3.150246
80.87603 | 3.151131
80.898 | 3.150976
80.91942 | 3.150759
80.94033 | 3.150967
80.96315 | 3.151175
80.98388 | 3.152395
81.00723 | 3.152572
81.02745 | 3.153463
81.05048 | 3.152991
81.07086 | 3.153802
81.09331 | 3.153936
81.11566 | 3.154665
81.13721 | 3.155251
81.15966 | 3.154986
81.1798 | 3.155181
81.20262 | 3.154401
81.22263 | 3.15486
81.24577 | 3.154482
81.26676 | 3.155506
81.28932 | 3.155351
81.31079 | 3.15568
81.33231 | 3.155465
81.35455 | 3.154781
81.37493 | 3.155497
81.39854 | 3.155103
81.41916 | 3.155824
81.44252 | 3.154931
81.46276 | 3.155019
81.48516 | 3.153816
81.50586 | 3.153622
81.52759 | 3.15336
81.5501 | 3.153234
81.57122 | 3.153898
81.59404 | 3.15311
81.61429 | 3.153758
81.63748 | 3.152599
81.65757 | 3.152979
81.68071 | 3.151889
81.7021 | 3.152341
81.72439 | 3.151789
81.74636 | 3.151266
81.76714 | 3.150632
81.78938 | 3.149449
81.80939 | 3.149672
81.8328 | 3.148701
81.85352 | 3.149578
81.87661 | 3.148946
81.89736 | 3.149035
81.91949 | 3.148181
81.94101 | 3.14789
81.96243 | 3.147583
81.98546 | 3.146906
82.00616 | 3.146807
82.02941 | 3.145641
82.04944 | 3.145399
82.07243 | 3.143778
82.09249 | 3.143478
82.11483 | 3.142536
82.13667 | 3.142474
82.15843 | 3.142583
82.18099 | 3.141789
82.20134 | 3.141666
82.22427 | 3.140508
82.24433 | 3.140798
82.26795 | 3.139719
82.28894 | 3.139923
82.31166 | 3.138844
82.3327 | 3.138102
82.35438 | 3.137039
82.37619 | 3.135652
82.39665 | 3.134879
82.4198 | 3.13368
82.44036 | 3.133788
82.46366 | 3.132658
82.48409 | 3.132466
82.50681 | 3.130504
82.52748 | 3.12978
82.54972 | 3.128774
82.57222 | 3.127887
82.59351 | 3.127019
82.61622 | 3.125329
82.63626 | 3.124272
82.65924 | 3.122057
82.68644 | 3.120949
82.70969 | 3.119187
82.7302 | 3.119051
82.7535 | 3.117391
82.77409 | 3.11694
82.79665 | 3.115398
82.81766 | 3.114322
82.83929 | 3.113292
82.86217 | 3.112506
82.88324 | 3.111909
82.90638 | 3.110326
82.93376 | 3.10901
82.95595 | 3.106885
82.97622 | 3.106204
82.99963 | 3.104199
83.02017 | 3.103786
83.0432 | 3.101871
83.06398 | 3.10116
83.08627 | 3.099717
83.10779 | 3.098167
83.12894 | 3.09733
83.15208 | 3.095724
83.17289 | 3.095083
83.19608 | 3.093032
83.2162 | 3.091734
83.23886 | 3.088927
83.25895 | 3.087759
83.28167 | 3.086001
83.30348 | 3.084949
83.32529 | 3.083854
83.34748 | 3.082151
83.3681 | 3.080793
83.39097 | 3.078652
83.41109 | 3.077714
83.43455 | 3.075759
83.45551 | 3.075353
83.47828 | 3.073453
83.49953 | 3.072384
83.52122 | 3.070652
83.54268 | 3.068544
83.56325 | 3.067279
83.58644 | 3.065404
83.60712 | 3.065027
83.63042 | 3.063352
83.65064 | 3.062895
83.67346 | 3.061157
83.69418 | 3.060695
83.71647 | 3.059865
83.73898 | 3.058804
83.76005 | 3.058199
83.78282 | 3.056567
83.80307 | 3.05571
83.82599 | 3.053273
83.85301 | 3.051659
83.87625 | 3.049808
83.8969 | 3.049716
83.92025 | 3.047878
83.94069 | 3.047186
83.96314 | 3.045371
83.98421 | 3.044202
84.00599 | 3.043257
84.02903 | 3.042217
84.05005 | 3.041641
84.07271 | 3.039855
84.09282 | 3.038944
84.11586 | 3.03692
84.14298 | 3.035614
84.16612 | 3.033634
84.1866 | 3.033468
84.2099 | 3.031571
84.23079 | 3.031155
84.25303 | 3.029336
84.27426 | 3.027961
84.29565 | 3.027237
84.31879 | 3.026305
84.33973 | 3.02588
84.36282 | 3.024039
84.39004 | 3.022715
84.41271 | 3.020599
84.44039 | 3.019834
84.46337 | 3.01827
84.48388 | 3.018532
84.50718 | 3.016958
84.52735 | 3.016991
84.55049 | 3.01555
84.57087 | 3.015163
84.59327 | 3.014122
84.61545 | 3.013829
84.63724 | 3.01322
84.65969 | 3.011855
84.67996 | 3.010713
84.70247 | 3.008437
84.72247 | 3.008027
84.74583 | 3.006257
84.76679 | 3.005949
84.78935 | 3.004502
84.81063 | 3.003629
84.83228 | 3.002153
84.85458 | 3.000772
84.87506 | 2.999942
84.89847 | 2.998057
84.91914 | 2.998013
84.94244 | 2.995619
84.96269 | 2.99479
84.9853 | 2.992245
85.00573 | 2.990628
85.02765 | 2.989456
85.04999 | 2.988618
85.07136 | 2.987744
85.09407 | 2.986145
85.11416 | 2.98522
85.13741 | 2.983138
85.15758 | 2.982807
85.18082 | 2.980681
85.20213 | 2.980129
85.22442 | 2.97866
85.24624 | 2.977056
85.26725 | 2.975394
85.28944 | 2.973244
85.30945 | 2.971918
85.33275 | 2.970085
85.35352 | 2.969565
85.37667 | 2.967329
85.39734 | 2.966653
85.4196 | 2.964401
85.44086 | 2.963145
85.46254 | 2.961976
85.48547 | 2.96065
85.50625 | 2.959779
85.52933 | 2.957559
85.54934 | 2.95622
85.57238 | 2.953549
85.59249 | 2.952037
85.61499 | 2.950149
85.6366 | 2.949122
85.65854 | 2.947693
85.68094 | 2.946126
85.70151 | 2.944807
85.72427 | 2.942296
85.74428 | 2.941721
85.76795 | 2.939799
85.78894 | 2.939214
85.81187 | 2.937087
85.83265 | 2.93532
85.85439 | 2.933062
85.87604 | 2.930884
85.89687 | 2.929441
85.91969 | 2.92717
85.94039 | 2.926132
85.96359 | 2.923973
85.98407 | 2.922975
86.00695 | 2.919965
86.02738 | 2.918524
86.04972 | 2.916337
86.07228 | 2.915148
86.09359 | 2.913659
86.11631 | 2.910911
86.14406 | 2.907441
86.16596 | 2.904325
86.18652 | 2.902077
86.20972 | 2.899554
86.23031 | 2.897872
86.25345 | 2.894973
86.27383 | 2.893466
86.2967 | 2.890542
86.31762 | 2.88866
86.33956 | 2.886706
86.36207 | 2.884411
86.38319 | 2.882718
86.40628 | 2.879578
86.42634 | 2.877283
86.44905 | 2.873748
86.47615 | 2.870343
86.49961 | 2.866925
86.5202 | 2.865113
86.54329 | 2.861948
86.56388 | 2.859561
86.58628 | 2.856121
86.60761 | 2.853299
86.62913 | 2.850446
86.65206 | 2.847704
86.67289 | 2.845208
86.69603 | 2.841791
86.71615 | 2.839162
86.73902 | 2.8349
86.76575 | 2.831272
86.78931 | 2.827799
86.81014 | 2.826485
86.83312 | 2.823215
86.85398 | 2.820606
86.87588 | 2.817336
86.89764 | 2.814171
86.91889 | 2.812012
86.94203 | 2.808477
86.96263 | 2.805855
86.98587 | 2.801407
87.00588 | 2.798428
87.02891 | 2.794035
87.04914 | 2.791494
87.07137 | 2.788298
87.09329 | 2.786201
87.11489 | 2.784411
87.13756 | 2.781589
87.15786 | 2.779559
87.18084 | 2.776364
87.20087 | 2.774879
87.22444 | 2.7718
87.24559 | 2.770016
87.26825 | 2.766172
87.28927 | 2.763205
87.31087 | 2.759433
87.33274 | 2.755654
87.35317 | 2.752471
87.37636 | 2.748516
87.3968 | 2.746545
87.42015 | 2.742418
87.44061 | 2.739954
87.46333 | 2.736351
87.48416 | 2.733458
87.50602 | 2.730407
87.5289 | 2.727501
87.55005 | 2.725185
87.57282 | 2.721428
87.59283 | 2.71859
87.6157 | 2.714401
87.63571 | 2.71227
87.65874 | 2.709552
87.67997 | 2.70776
87.70216 | 2.705459
87.72419 | 2.703065
87.7452 | 2.700607
87.76771 | 2.697362
87.78779 | 2.695548
87.81147 | 2.692495
87.83222 | 2.691198
87.85546 | 2.688088
87.87603 | 2.68588
87.898 | 2.682752
87.91918 | 2.68017
87.94038 | 2.678017
87.96326 | 2.676081
87.9841 | 2.675186
88.00713 | 2.672644
88.02732 | 2.671364
88.05046 | 2.667928
88.07082 | 2.666117
88.09353 | 2.663603
88.11535 | 2.661552
88.13724 | 2.659506
88.15959 | 2.657093
88.18007 | 2.654459
88.20252 | 2.650931
88.23007 | 2.648142
88.25321 | 2.645835
88.27383 | 2.644384
88.29702 | 2.641422
88.31724 | 2.640081
88.34012 | 2.63723
88.36084 | 2.6355
88.38313 | 2.633202
88.40553 | 2.631143
88.42692 | 2.628882
88.44948 | 2.625909
88.46975 | 2.623543
88.49268 | 2.61973
88.51983 | 2.616615
88.54297 | 2.613746
88.56359 | 2.612404
88.58688 | 2.60924
88.60729 | 2.607423
88.6299 | 2.604196
88.65081 | 2.601685
88.67294 | 2.598829
88.6955 | 2.596303
88.71665 | 2.59369
88.73937 | 2.59018
88.7594 | 2.58758
88.7826 | 2.583638
88.80966 | 2.580205
88.8327 | 2.576984
88.85345 | 2.575158
88.87664 | 2.572024
88.89737 | 2.569702
88.91982 | 2.56629
88.94076 | 2.563711
88.96246 | 2.560818
88.98534 | 2.557946
89.00644 | 2.555534
89.02947 | 2.551469
89.05691 | 2.547089
89.07925 | 2.543023
89.09937 | 2.540753
89.12283 | 2.53723
89.14334 | 2.535136
89.16632 | 2.531385
89.18729 | 2.528668
89.20944 | 2.524843
89.23104 | 2.521351
89.25204 | 2.518421
89.27528 | 2.514917
89.29614 | 2.512616
89.31933 | 2.508371
89.3394 | 2.504978
89.36206 | 2.500537
89.38228 | 2.497088
89.40478 | 2.493504
89.42665 | 2.490928
89.44836 | 2.487597
89.47075 | 2.483846
89.49121 | 2.480367
89.51425 | 2.476005
89.53428 | 2.47292
89.55774 | 2.468454
89.57873 | 2.465178
89.60155 | 2.461168
89.6227 | 2.457658
89.64433 | 2.453574
89.66585 | 2.449539
89.68639 | 2.446541
89.70969 | 2.443037
89.73026 | 2.440881
89.75361 | 2.437655
89.77381 | 2.434922
89.79663 | 2.431442
89.81746 | 2.429166
89.83957 | 2.426828
89.86218 | 2.424354
89.88335 | 2.422281
89.90612 | 2.418975
89.92618 | 2.41692
89.94916 | 2.413749
89.97628 | 2.411291
89.99948 | 2.408549
90.02012 | 2.407233
90.04342 | 2.404636
90.06391 | 2.402572
90.08631 | 2.399707
90.10754 | 2.397737
90.12916 | 2.395865
90.15215 | 2.393632
90.17306 | 2.391887
90.19598 | 2.388957
90.21599 | 2.38737
90.23897 | 2.383891
90.25904 | 2.382148
90.28175 | 2.37948
90.30314 | 2.37768
90.32533 | 2.375678
90.34756 | 2.373241
90.36829 | 2.370604
90.39085 | 2.367223
90.41093 | 2.365059
90.43466 | 2.362043
90.45562 | 2.360022
90.47855 | 2.356666
90.49928 | 2.353933
90.52117 | 2.350775
90.54256 | 2.348517
90.56352 | 2.346617
90.58645 | 2.344319
90.60712 | 2.343005
90.63037 | 2.340698
90.65062 | 2.339595
90.6736 | 2.337019
90.69406 | 2.335533
90.71651 | 2.333066
90.73875 | 2.331297
90.76032 | 2.329193
90.78304 | 2.326358
90.80305 | 2.323999
90.82581 | 2.320593
90.8532 | 2.318315
90.87634 | 2.31578
90.89699 | 2.314167
90.92013 | 2.311323
90.94048 | 2.30951
90.9632 | 2.306228
90.98424 | 2.30393
91.00624 | 2.301117
91.02858 | 2.298662
91.04989 | 2.296537
91.07282 | 2.293372
91.09302 | 2.290281
91.11568 | 2.286173
91.14291 | 2.282372
91.16621 | 2.278825
91.18688 | 2.276438
91.21012 | 2.272724
91.23048 | 2.270235
91.25298 | 2.266792
91.27424 | 2.264396
91.29602 | 2.261758
91.31869 | 2.258954
91.3396 | 2.257082
91.36269 | 2.25351
91.38272 | 2.251095
91.4057 | 2.247023
91.43264 | 2.243562
91.45588 | 2.240546
91.47677 | 2.238825
91.4998 | 2.235357
91.52063 | 2.232359
91.54271 | 2.228559
91.56421 | 2.225644
91.58564 | 2.222487
91.60862 | 2.218489
91.62937 | 2.215596
91.65251 | 2.210987
91.67257 | 2.207786
91.69555 | 2.203109
91.71569 | 2.199679
91.73809 | 2.195207
91.7598 | 2.192048
91.78159 | 2.188532
91.80414 | 2.184472
91.82471 | 2.180938
91.84742 | 2.176668
91.86751 | 2.173732
91.89118 | 2.17
91.91212 | 2.167279
91.93489 | 2.162862
91.95591 | 2.159111
91.97754 | 2.154719
91.9993 | 2.150221
92.01992 | 2.145804
92.0429 | 2.141208
92.0636 | 2.137223
92.08684 | 2.13114
92.10728 | 2.125829
92.13004 | 2.118944
92.15074 | 2.112837
92.17293 | 2.106149
92.19543 | 2.099425
92.21671 | 2.092627
92.23954 | 2.08457
92.26716 | 2.073811
92.28921 | 2.06531
92.30962 | 2.057574
92.33287 | 2.048665
92.35341 | 2.04072
92.37655 | 2.030676
92.39722 | 2.020435
92.41983 | 2.008788
92.44079 | 1.997067
92.46258 | 1.985049
92.4853 | 1.973057
92.50647 | 1.960817
92.52951 | 1.946924
92.55697 | 1.927454
92.5791 | 1.911686
92.5994 | 1.897127
92.6227 | 1.882148
92.64332 | 1.868478
92.66641 | 1.854955
92.68711 | 1.843752
92.70945 | 1.833165
92.73092 | 1.824171
92.75226 | 1.815361
92.77524 | 1.806206
92.79615 | 1.798631
92.81929 | 1.789895
92.83933 | 1.782344
92.8622 | 1.773584
92.88914 | 1.763701
92.91254 | 1.755003
92.93329 | 1.747341
92.95622 | 1.738112
92.97719 | 1.729203
92.99908 | 1.719111
93.02089 | 1.708722
93.04202 | 1.698259
93.06526 | 1.687253
93.08583 | 1.676371
93.10908 | 1.664008
93.12911 | 1.652213
93.15204 | 1.639159
93.17226 | 1.627462
93.19447 | 1.614976
93.21655 | 1.603279
93.23802 | 1.592175
93.26079 | 1.5807
93.2809 | 1.569991
93.30394 | 1.558763
93.32411 | 1.548929
93.34751 | 1.538146
93.36882 | 1.52846
93.39132 | 1.517454
93.41258 | 1.506868
93.43402 | 1.49606
93.45589 | 1.485474
93.47643 | 1.475258
93.49946 | 1.464499
93.52008 | 1.455011
93.54338 | 1.444844
93.56384 | 1.435775
93.5864 | 1.426497
93.60739 | 1.417761
93.62917 | 1.409186
93.6521 | 1.40092
93.67325 | 1.392641
93.69602 | 1.384337
93.71606 | 1.377045
93.73899 | 1.368643
93.76613 | 1.359081
93.78943 | 1.351419
93.80987 | 1.345138
93.83311 | 1.338007
93.85392 | 1.331517
93.87621 | 1.324237
93.89749 | 1.317562
93.91891 | 1.310961
93.94199 | 1.303978
93.96275 | 1.297019
93.98605 | 1.28932
94.0133 | 1.279511
94.03591 | 1.271825
94.06359 | 1.263521
94.08651 | 1.257475
94.10711 | 1.252157
94.13041 | 1.246099
94.15052 | 1.241176
94.17361 | 1.235192
94.19404 | 1.229492
94.21665 | 1.223644
94.23862 | 1.218116
94.26046 | 1.21228
94.28281 | 1.206308
94.30324 | 1.20046
94.32575 | 1.194143
94.35326 | 1.187696
94.3764 | 1.182563
94.39705 | 1.177418
94.42019 | 1.170941
94.44044 | 1.165796
94.46326 | 1.15922
94.48409 | 1.154161
94.50633 | 1.148535
94.52862 | 1.14334
94.55014 | 1.138343
94.57275 | 1.13252
94.59297 | 1.126659
94.61574 | 1.120268
94.64292 | 1.113907
94.66616 | 1.109139
94.68678 | 1.105295
94.71013 | 1.100378
94.73052 | 1.096257
94.75302 | 1.091779
94.77401 | 1.088127
94.79606 | 1.084209
94.81862 | 1.08023
94.83974 | 1.076072
94.86267 | 1.071211
94.89032 | 1.06527
94.91256 | 1.060766
94.93273 | 1.056676
94.95592 | 1.052272
94.97667 | 1.048552
94.99981 | 1.044239
95.02057 | 1.040489
95.04286 | 1.03588
95.06398 | 1.032105
95.08563 | 1.028453
95.10851 | 1.024862
95.12958 | 1.02134
95.15256 | 1.017336
95.18005 | 1.01261
95.2025 | 1.008705
95.22256 | 1.005443
95.24591 | 1.001544
95.26645 | 0.9988175
95.28954 | 0.9954923
95.31056 | 0.9924448
95.33258 | 0.9890702
95.35416 | 0.9858191
95.3752 | 0.9827099
95.39861 | 0.979323
95.41925 | 0.9765284
95.44255 | 0.9722347
95.46986 | 0.967904
95.49241 | 0.9638447
95.51991 | 0.960282
95.54299 | 0.9572221
95.56369 | 0.9545818
95.58678 | 0.9510592
95.60716 | 0.9480795
95.63009 | 0.9443719
95.65076 | 0.9414909
95.67302 | 0.9382151
95.69526 | 0.9345815
95.71676 | 0.930954
95.73947 | 0.9267528
95.75959 | 0.9232549
95.78236 | 0.9193375
95.80958 | 0.9157039
95.83288 | 0.9124898
95.85356 | 0.9097384
95.8767 | 0.9061233
95.89708 | 0.9031374
95.91979 | 0.8994421
95.94068 | 0.8964439
95.96284 | 0.8930324
95.98523 | 0.8897443
96.00641 | 0.8862834
96.02939 | 0.8820945
96.04943 | 0.8784054
96.0723 | 0.8742906
96.0994 | 0.8703794
96.12269 | 0.8672331
96.14329 | 0.8648549
96.16659 | 0.8613817
96.18707 | 0.8583773
96.20942 | 0.8547129
96.23081 | 0.8518874
96.25238 | 0.8485931
96.27536 | 0.8452556
96.29611 | 0.8422019
96.31915 | 0.8378897
96.33926 | 0.8349717
96.36219 | 0.830789
96.38223 | 0.8280129
96.40484 | 0.8243485
96.42633 | 0.8214058
96.44846 | 0.8184755
96.47065 | 0.8154125
96.49137 | 0.8121891
96.51393 | 0.8092403
96.53426 | 0.8066616
96.55782 | 0.8031884
96.57871 | 0.800804
96.60169 | 0.7974357
96.62239 | 0.7948878
96.64425 | 0.7921487
96.66583 | 0.7895392
96.68671 | 0.787343
96.70959 | 0.7850511
96.73021 | 0.78304
96.75361 | 0.7796655
96.77386 | 0.7769387
96.79679 | 0.7736999
96.81728 | 0.7710935
96.83967 | 0.7678424
96.86196 | 0.7653655
96.88357 | 0.7626325
96.90607 | 0.7594863
96.92624 | 0.7569384
96.94895 | 0.7543073
96.96896 | 0.7521697
96.99221 | 0.7494368
97.01315 | 0.7472868
97.03565 | 0.7444922
97.05725 | 0.7418858
97.07867 | 0.7391282
97.10096 | 0.73613
97.12136 | 0.733613
97.14488 | 0.7304544
97.16557 | 0.7280052
97.18882 | 0.7243284
97.2092 | 0.7214475
97.23144 | 0.7179064
97.25227 | 0.7152629
97.27395 | 0.7128971
97.29656 | 0.71034
97.31758 | 0.7078476
97.34035 | 0.705053
97.3607 | 0.7024589
97.38384 | 0.6991893
97.40401 | 0.6966352
97.4271 | 0.6933656
97.44859 | 0.690972
97.47078 | 0.6877394
97.49275 | 0.6845777
97.51361 | 0.681598
97.53579 | 0.6790625
97.5558 | 0.6769311
97.57915 | 0.674121
97.59999 | 0.6720852
97.62297 | 0.6688711
97.64377 | 0.6660765
97.66593 | 0.6627606
97.68743 | 0.6601942
97.70876 | 0.6575168
97.73185 | 0.654713
97.75252 | 0.6522145
97.77577 | 0.6487289
97.79583 | 0.6459096
97.81881 | 0.6425845
97.83893 | 0.6400644
97.86114 | 0.6371217
97.883 | 0.6345461
97.90482 | 0.6316867
97.92732 | 0.6282814
97.94765 | 0.6249809
97.97058 | 0.6213966
97.99072 | 0.618929
98.01428 | 0.6160788
98.03538 | 0.6136019
98.05799 | 0.6105852
98.07922 | 0.6075068
98.10071 | 0.6042927
98.12261 | 0.6011033
98.14307 | 0.5984752
98.1661 | 0.5954277
98.1868 | 0.5932068
98.20999 | 0.5900605
98.23053 | 0.5873215
98.25325 | 0.5840703
98.27395 | 0.5819266
98.29603 | 0.5796286
98.31864 | 0.577312
98.33989 | 0.5751744
98.36271 | 0.5727099
98.39036 | 0.5694217
98.4125 | 0.5669633
98.43282 | 0.5648628
98.45596 | 0.5623828
98.47661 | 0.5605536
98.49975 | 0.5579564
98.52045 | 0.555754
98.54295 | 0.5530427
98.56408 | 0.5506738
98.58573 | 0.5482277
98.6085 | 0.5458403
98.62957 | 0.5432832
98.65276 | 0.5405749
98.68007 | 0.5372559
98.70236 | 0.5343626
98.72264 | 0.5324841
98.74588 | 0.52989
98.76658 | 0.5277771
98.78961 | 0.5246802
98.81042 | 0.5219534
98.83258 | 0.5190107
98.85417 | 0.5165802
98.8754 | 0.5141711
98.89843 | 0.5113426
98.91931 | 0.5089088
98.94256 | 0.5057688
98.96987 | 0.5021814
98.99232 | 0.4994824
99.01997 | 0.4968513
99.04306 | 0.4943405
99.06384 | 0.4918481
99.08687 | 0.488634
99.10709 | 0.485972
99.13007 | 0.4827394
99.15061 | 0.4802563
99.17311 | 0.4773877
99.19514 | 0.4748553
99.21674 | 0.4718879
99.2393 | 0.468717
99.25965 | 0.4663419
99.28247 | 0.4629735
99.30957 | 0.4597594
99.33281 | 0.4567489
99.35349 | 0.4542936
99.37673 | 0.451135
99.39709 | 0.4488987
99.4198 | 0.4458018
99.44058 | 0.4429763
99.46282 | 0.4400583
99.48538 | 0.4368381
99.50653 | 0.433772
99.52924 | 0.4305517
99.54936 | 0.4278496
99.57229 | 0.4244813
99.59235 | 0.4218656
99.61512 | 0.4182196
99.6364 | 0.4150549
99.6588 | 0.4116002
99.68066 | 0.4084971
99.70163 | 0.4050177
99.72408 | 0.4016185
99.74446 | 0.3983612
99.76818 | 0.3946166
99.7888 | 0.3909891
99.81183 | 0.3869792
99.83232 | 0.3834751
99.85461 | 0.3800389
99.87576 | 0.3772011
99.89705 | 0.37395
99.91971 | 0.3712448
99.94051 | 0.3687032
99.96376 | 0.3655137
99.98393 | 0.362935
100.007 | 0.3595914
100.0207 | 0.357537

## Probe 1.9
Probe 1.9 | Probe 1.9
Dehnung | Standardkraft
% | MPa
0 | 0.1144012
0.00041008 | 0.1146197
-9.059906e-06 | 0.1145405
0.0008773804 | 0.1145564
0.001061678 | 0.1148517
0.0003469628 | 0.1146497
0.0003326577 | 0.1147894
0.0005101603 | 0.1164713
0.0007261675 | 0.1229534
0.0012942 | 0.1305637
0.002394591 | 0.142351
0.002895542 | 0.1581509
0.003931262 | 0.1800182
0.004458167 | 0.203971
0.005094983 | 0.2287775
0.006794431 | 0.2531328
0.008179642 | 0.2799639
0.009332635 | 0.3060632
0.0104532 | 0.3312356
0.012022 | 0.3558957
0.01203725 | 0.3818975
0.01301239 | 0.4071674
0.01332813 | 0.4346083
0.01333909 | 0.4617808
0.0136215 | 0.4887704
0.01292723 | 0.5156502
0.01398294 | 0.5412495
0.01494875 | 0.567361
0.01607456 | 0.5933749
0.01713505 | 0.6191083
0.0184532 | 0.6446466
0.01975998 | 0.6704044
0.02056503 | 0.6961135
0.02151453 | 0.7217371
0.02269327 | 0.7467266
0.02480518 | 0.7728503
0.02553011 | 0.7984617
0.02771021 | 0.8234878
0.02868272 | 0.8482577
0.02995183 | 0.8736984
0.03127994 | 0.8989318
0.03251727 | 0.9238603
0.03376515 | 0.9477399
0.03477342 | 0.9725343
0.03688677 | 0.9970969
0.03792416 | 1.021623
0.03932808 | 1.045795
0.04016553 | 1.070102
0.04144607 | 1.094689
0.04252253 | 1.119642
0.04354139 | 1.143485
0.04530577 | 1.167913
0.04695408 | 1.192329
0.04900192 | 1.216709
0.05025457 | 1.240942
0.05176436 | 1.265762
0.05276619 | 1.289617
0.0540105 | 1.312875
0.05548256 | 1.336986
0.0576741 | 1.360561
0.05808585 | 1.384014
0.06018536 | 1.407418
0.06137054 | 1.431248
0.06273466 | 1.455396
0.06346684 | 1.479154
0.06538116 | 1.502278
0.06633567 | 1.526145
0.06785535 | 1.549964
0.06899718 | 1.573355
0.07115666 | 1.596211
0.07209543 | 1.62059
0.07376508 | 1.643653
0.07461862 | 1.666959
0.07543989 | 1.690583
0.07748219 | 1.704901
0.07862457 | 1.728049
0.0799342 | 1.751477
0.08081683 | 1.774649
0.08333018 | 1.798883
0.08344068 | 1.821896
0.08547994 | 1.843142
0.08615016 | 1.866314
0.08771633 | 1.889218
0.08846395 | 1.912549
0.08978098 | 1.935209
0.09100264 | 1.958345
0.09194105 | 1.98109
0.0937913 | 2.00397
0.09544497 | 2.025959
0.09638935 | 2.04879
0.09798747 | 2.071998
0.09915143 | 2.095073
0.1006716 | 2.117172
0.1015095 | 2.139418
0.1034385 | 2.161919
0.1050024 | 2.184421
0.1055899 | 2.207373
0.107875 | 2.229314
0.109162 | 2.251901
0.1100581 | 2.274414
0.1111735 | 2.29705
0.1129062 | 2.319332
0.114336 | 2.342065
0.1150034 | 2.364603
0.1161379 | 2.3878
0.1181458 | 2.409838
0.1194932 | 2.432207
0.1212477 | 2.454587
0.1224641 | 2.477308
0.1238879 | 2.499163
0.1250719 | 2.520372
0.1267463 | 2.542678
0.128501 | 2.564265
0.1295314 | 2.586022
0.1310383 | 2.607817
0.1323145 | 2.629964
0.1334018 | 2.651502
0.1344801 | 2.672577
0.1351098 | 2.693956
0.1365489 | 2.715909
0.1376606 | 2.738203
0.1390231 | 2.760034
0.1402236 | 2.781487
0.1416312 | 2.802866
0.1431785 | 2.825124
0.144383 | 2.847028
0.1458346 | 2.867944
0.1468336 | 2.890287
0.1474034 | 2.911129
0.1496264 | 2.921959
0.1503458 | 2.944522
0.1518284 | 2.965023
0.1519202 | 2.987403
0.1534871 | 3.008599
0.1546402 | 3.030223
0.1567774 | 3.05187
0.1579619 | 3.073555
0.1591608 | 3.094849
0.1605712 | 3.114972
0.1611728 | 3.136486
0.1623785 | 3.157207
0.1630985 | 3.178976
0.1650974 | 3.1996
0.1673573 | 3.221211
0.1691306 | 3.243627
0.1703832 | 3.264068
0.1714719 | 3.285752
0.1730555 | 3.306595
0.1744808 | 3.327694
0.1750984 | 3.348
0.176549 | 3.368989
0.1780368 | 3.39032
0.1790507 | 3.410224
0.1803945 | 3.432615
0.1810619 | 3.452788
0.1825634 | 3.474008
0.1835732 | 3.494574
0.1852372 | 3.515478
0.1855563 | 3.53676
0.187642 | 3.557176
0.1887993 | 3.577335
0.1904363 | 3.598069
0.1916045 | 3.618094
0.1929118 | 3.638559
0.1935691 | 3.658585
0.1958755 | 3.679306
0.1969707 | 3.698978
0.19833 | 3.720113
0.1991058 | 3.740212
0.2000533 | 3.761189
0.201253 | 3.782837
0.2022067 | 3.802655
0.2041807 | 3.823669
0.2050178 | 3.844121
0.2055144 | 3.865111
0.2069447 | 3.884783
0.2080743 | 3.904991
0.2094296 | 3.925078
0.2111252 | 3.945153
0.21273 | 3.965117
0.2144743 | 3.98607
0.2155677 | 4.005705
0.2172376 | 4.027304
0.2182931 | 4.046879
0.2195037 | 4.067636
0.2209753 | 4.087784
0.2224678 | 4.108163
0.2237864 | 4.128214
0.2254934 | 4.147617
0.2264038 | 4.167619
0.2270561 | 4.187327
0.2285854 | 4.207426
0.2292483 | 4.22694
0.2305326 | 4.246343
0.231863 | 4.266747
0.233561 | 4.286285
0.2346345 | 4.307152
0.2359089 | 4.32708
0.2373385 | 4.346277
0.2388945 | 4.366595
0.2401385 | 4.386145
0.2411783 | 4.406878
0.2424204 | 4.42716
0.243103 | 4.446771
0.2444479 | 4.46559
0.2456577 | 4.484847
0.2466502 | 4.505531
0.2481544 | 4.526312
0.2487267 | 4.545448
0.249718 | 4.566327
0.2510719 | 4.581133
0.2522932 | 4.601769
0.2536745 | 4.621502
0.253499 | 4.626636
0.2549585 | 4.64654
0.2566312 | 4.671834
0.2584108 | 4.700958
0.2605802 | 4.740327
0.2625042 | 4.775353
0.2646736 | 4.816137
0.2669491 | 4.862286
0.2695166 | 4.912436
0.27087 | 4.938974
0.2723627 | 4.966293
0.2738554 | 4.994783
0.2754211 | 5.024248
0.2770929 | 5.054689
0.2787714 | 5.086691
0.2805493 | 5.120254
0.2823671 | 5.155184
0.2842778 | 5.191869
0.2863079 | 5.230115
0.2885237 | 5.269728
0.2908722 | 5.311291
0.2933269 | 5.353831
0.2957816 | 5.397736
0.2983026 | 5.443008
0.3009032 | 5.48945
0.3035039 | 5.536282
0.3061708 | 5.583895
0.3088776 | 5.632093
0.3116507 | 5.681267
0.3144636 | 5.731222
0.3172766 | 5.781957
0.3201956 | 5.832692
0.323327 | 5.884208
0.3264982 | 5.937284
0.3294969 | 5.991922
0.3324823 | 6.048511
0.3356136 | 6.107052
0.3389971 | 6.167153
0.3426858 | 6.228426
0.3465602 | 6.290088
0.3505673 | 6.353312
0.3544682 | 6.418097
0.3583161 | 6.484052
0.3621374 | 6.549227
0.3659587 | 6.614402
0.3698066 | 6.679578
0.3736545 | 6.745533
0.3773962 | 6.81305
0.3812175 | 6.882128
0.3851981 | 6.953157
0.3895767 | 7.024966
0.3943798 | 7.097557
0.3992892 | 7.170537
0.4041189 | 7.244688
0.4087894 | 7.31962
0.4133007 | 7.394942
0.4177855 | 7.470655
0.4223499 | 7.545977
0.4269142 | 7.62286
0.4314786 | 7.700914
0.4362022 | 7.780529
0.4413238 | 7.860924
0.4469762 | 7.942491
0.4527878 | 8.024447
0.4584137 | 8.107185
0.4639068 | 8.191093
0.4692673 | 8.276562
0.4744686 | 8.363592
0.4796698 | 8.451012
0.4850303 | 8.538433
0.4909215 | 8.625463
0.4972373 | 8.712103
0.5037389 | 8.798743
0.5099485 | 8.886163
0.5159459 | 8.974755
0.5217044 | 9.065687
0.5273303 | 9.157011
0.5330357 | 9.247553
0.5392454 | 9.337315
0.546092 | 9.425126
0.5529916 | 9.512156
0.5599443 | 9.599967
0.5664458 | 9.688948
0.572682 | 9.779491
0.578759 | 9.868863
0.5851279 | 9.955893
0.5922929 | 10.03941
0.6000417 | 10.1202
0.6078436 | 10.2002
0.615274 | 10.28216
0.6222267 | 10.36529
0.6288078 | 10.44841
0.6356013 | 10.52998
0.6431378 | 10.60803
0.6509928 | 10.68414
0.6586885 | 10.76024
0.6659597 | 10.83829
0.6726735 | 10.91674
0.6791751 | 10.99245
0.6861278 | 11.06231
0.6938235 | 11.12592
0.7015723 | 11.1868
0.7090027 | 11.2473
0.7158492 | 11.30974
0.7224304 | 11.37413
0.728932 | 11.43775
0.7360439 | 11.49941
0.7438989 | 11.56068
0.7517007 | 11.62391
0.7592903 | 11.69337
0.7664023 | 11.76792
0.7730896 | 11.84441
0.7798831 | 11.92129
0.7874196 | 11.99622
0.7953807 | 12.06998
0.8031295 | 12.14375
0.8105068 | 12.21907
0.8173002 | 12.29595
0.8238018 | 12.37322
0.8307545 | 12.44894
0.8383972 | 12.52153
0.846146 | 12.59295
0.8536825 | 12.66515
0.8606883 | 12.73969
0.867296 | 12.81618
0.8738506 | 12.89267
0.8810156 | 12.96761
0.8890298 | 13.03981
0.8969909 | 13.11084
0.9047928 | 13.18343
0.9120639 | 13.25797
0.9187778 | 13.33407
0.9255447 | 13.40939
0.932869 | 13.48081
0.940777 | 13.54989
0.9486319 | 13.61858
0.9559562 | 13.68843
0.9626966 | 13.76102
0.9690389 | 13.83401
0.9757262 | 13.90503
0.9833689 | 13.97333
0.99133 | 14.04007
0.9989196 | 14.10719
1.005925 | 14.17744
1.012427 | 14.25003
1.018955 | 14.32223
1.025908 | 14.39248
1.033657 | 14.46117
1.041618 | 14.52869
1.049154 | 14.59854
1.056425 | 14.67035
1.063166 | 14.74411
1.069853 | 14.81788
1.077177 | 14.88929
1.084926 | 14.95837
1.092781 | 15.02784
1.100424 | 15.09887
1.107429 | 15.17302
1.113878 | 15.24795
1.120512 | 15.32132
1.127943 | 15.39235
1.13601 | 15.46221
1.143652 | 15.53168
1.150817 | 15.60349
1.157452 | 15.67725
1.1639 | 15.7514
1.170906 | 15.8236
1.178602 | 15.89346
1.186563 | 15.96176
1.194259 | 16.03161
1.201689 | 16.10381
1.208642 | 16.17758
1.215409 | 16.25056
1.222627 | 16.3208
1.230482 | 16.38832
1.238337 | 16.45506
1.245979 | 16.52296
1.252826 | 16.59282
1.259195 | 16.66307
1.265802 | 16.73176
1.273073 | 16.7985
1.280875 | 16.86289
1.288571 | 16.92728
1.295683 | 16.9948
1.302423 | 17.06427
1.308952 | 17.13413
1.315798 | 17.20242
1.323441 | 17.26838
1.331349 | 17.33395
1.338991 | 17.40029
1.346263 | 17.46898
1.353109 | 17.53962
1.35985 | 17.60987
1.366908 | 17.67816
1.37471 | 17.74412
1.382565 | 17.80929
1.390155 | 17.87564
1.397214 | 17.94433
1.403848 | 18.0138
1.410482 | 18.08248
1.417806 | 18.14805
1.425608 | 18.21205
1.433357 | 18.27528
1.44084 | 18.34045
1.447687 | 18.40797
1.454136 | 18.47627
1.460796 | 18.54417
1.46828 | 18.60974
1.476241 | 18.67374
1.484096 | 18.73775
1.491685 | 18.80487
1.498691 | 18.87395
1.505299 | 18.94342
1.512358 | 19.01054
1.520107 | 19.07494
1.528015 | 19.13816
1.535657 | 19.20178
1.542822 | 19.26656
1.54943 | 19.33252
1.555985 | 19.39808
1.563043 | 19.46131
1.570633 | 19.5218
1.578223 | 19.5819
1.5856 | 19.64395
1.592393 | 19.70835
1.598815 | 19.77391
1.605476 | 19.8387
1.61296 | 19.90153
1.620974 | 19.96319
1.628723 | 20.02486
1.636259 | 20.08847
1.643265 | 20.15443
1.649926 | 20.22038
1.656878 | 20.28478
1.664521 | 20.34644
1.672323 | 20.40693
1.679966 | 20.4682
1.687237 | 20.53143
1.693897 | 20.59621
1.700399 | 20.66022
1.707511 | 20.72266
1.715207 | 20.78276
1.723062 | 20.84169
1.730651 | 20.90218
1.737551 | 20.96502
1.744106 | 21.02902
1.750766 | 21.09185
1.758144 | 21.15274
1.766158 | 21.21206
1.774013 | 21.27099
1.781549 | 21.33187
1.788555 | 21.3947
1.795269 | 21.45832
1.802116 | 21.52037
1.809652 | 21.57969
1.817613 | 21.63706
1.825362 | 21.69443
1.832792 | 21.75375
1.83948 | 21.81424
1.845849 | 21.87474
1.852801 | 21.93289
1.860444 | 21.9883
1.868246 | 22.04255
1.875676 | 22.09758
1.882523 | 22.15534
1.888918 | 22.21427
1.895473 | 22.2732
1.902585 | 22.33018
1.910493 | 22.3856
1.918401 | 22.44024
1.925937 | 22.49683
1.933261 | 22.55615
1.940002 | 22.61586
1.946769 | 22.6744
1.954252 | 22.73021
1.962054 | 22.78445
1.969909 | 22.83792
1.977233 | 22.89334
1.983974 | 22.95032
1.990475 | 23.00691
1.997269 | 23.06233
2.004858 | 23.1154
2.012819 | 23.16692
2.020409 | 23.21961
2.027521 | 23.27346
2.034155 | 23.33005
2.040763 | 23.38586
2.047928 | 23.4405
2.055836 | 23.49201
2.06385 | 23.54353
2.071493 | 23.59622
2.078711 | 23.65007
2.085425 | 23.70549
2.092059 | 23.76013
2.099436 | 23.81282
2.107291 | 23.86199
2.115093 | 23.91155
2.122577 | 23.9619
2.12937 | 24.01497
2.135845 | 24.06727
2.142638 | 24.1184
2.150122 | 24.16738
2.15803 | 24.21421
2.165513 | 24.26065
2.172519 | 24.30943
2.179207 | 24.36017
2.185655 | 24.41129
2.192502 | 24.46008
2.200144 | 24.5073
2.208052 | 24.55374
2.215801 | 24.60136
2.223072 | 24.65111
2.229839 | 24.70224
2.236553 | 24.75337
2.243824 | 24.80234
2.251732 | 24.84859
2.25964 | 24.89406
2.267177 | 24.9405
2.274129 | 24.9887
2.280631 | 25.03768
2.287318 | 25.08509
2.294696 | 25.13037
2.302444 | 25.17349
2.31014 | 25.21681
2.317358 | 25.26228
2.324125 | 25.31009
2.330627 | 25.35809
2.337579 | 25.40512
2.345328 | 25.4498
2.353449 | 25.49312
2.36125 | 25.53742
2.368628 | 25.58347
2.375421 | 25.63069
2.382135 | 25.67733
2.389406 | 25.72202
2.397102 | 25.76397
2.404745 | 25.80514
2.412228 | 25.8471
2.41934 | 25.89081
2.425895 | 25.9353
2.432502 | 25.97862
2.439773 | 26.01999
2.447575 | 26.05921
2.455271 | 26.09824
2.462542 | 26.13902
2.469256 | 26.18175
2.475625 | 26.22507
2.482392 | 26.26683
2.489981 | 26.30683
2.497943 | 26.34567
2.505638 | 26.38528
2.512963 | 26.42665
2.519809 | 26.46977
2.526496 | 26.51329
2.533555 | 26.55524
2.541304 | 26.59427
2.549212 | 26.63232
2.556855 | 26.67154
2.564126 | 26.71272
2.570707 | 26.75447
2.577235 | 26.79526
2.584506 | 26.83389
2.592308 | 26.87058
2.600057 | 26.90648
2.607434 | 26.94376
2.614201 | 26.98376
2.62065 | 27.02474
2.627364 | 27.06454
2.634953 | 27.10201
2.642967 | 27.1383
2.650822 | 27.17519
2.658412 | 27.21421
2.665365 | 27.25441
2.672105 | 27.295
2.679217 | 27.33383
2.68686 | 27.36973
2.694715 | 27.40427
2.702304 | 27.43901
2.709469 | 27.47569
2.715997 | 27.51355
2.722446 | 27.55062
2.729505 | 27.58555
2.737253 | 27.61873
2.745002 | 27.65112
2.752379 | 27.68468
2.759146 | 27.72078
2.765595 | 27.75766
2.772362 | 27.79415
2.779686 | 27.82889
2.787594 | 27.86147
2.795449 | 27.89426
2.803039 | 27.9288
2.810044 | 27.96529
2.816599 | 28.00217
2.823393 | 28.03827
2.830982 | 28.07163
2.838784 | 28.10403
2.846533 | 28.13661
2.85391 | 28.17096
2.860704 | 28.20706
2.867258 | 28.24296
2.874211 | 28.27711
2.882013 | 28.30872
2.889868 | 28.33975
2.897404 | 28.37117
2.904357 | 28.40493
2.910805 | 28.43985
2.917466 | 28.47478
2.924737 | 28.50796
2.932592 | 28.53879
2.940553 | 28.56981
2.948143 | 28.6024
2.955467 | 28.63733
2.962102 | 28.67265
2.96896 | 28.70695
2.976497 | 28.73837
2.984458 | 28.76842
2.992207 | 28.79788
2.999531 | 28.82891
3.006112 | 28.8613
3.01256 | 28.8933
3.01946 | 28.92374
3.02705 | 28.95204
3.034692 | 28.97936
3.04207 | 29.00746
3.049075 | 29.03809
3.055683 | 29.0697
3.062238 | 29.1019
3.069403 | 29.13215
3.077258 | 29.16122
3.085113 | 29.18971
3.092755 | 29.21976
3.099973 | 29.25138
3.106661 | 29.28377
3.113428 | 29.31557
3.120805 | 29.34523
3.128713 | 29.37353
3.136356 | 29.40124
3.143733 | 29.43031
3.150526 | 29.46115
3.157134 | 29.49256
3.163981 | 29.52242
3.171623 | 29.55013
3.179478 | 29.57647
3.187174 | 29.6034
3.194339 | 29.63228
3.20092 | 29.66272
3.207395 | 29.69336
3.214454 | 29.72243
3.222309 | 29.74955
3.230323 | 29.7759
3.238019 | 29.80361
3.24529 | 29.83346
3.251977 | 29.86449
3.258771 | 29.89434
3.266254 | 29.92205
3.274109 | 29.94801
3.281805 | 29.97376
3.289235 | 30.0003
3.296082 | 30.0284
3.302583 | 30.0567
3.30943 | 30.08343
3.316913 | 30.10811
3.324609 | 30.13143
3.33204 | 30.15553
3.339045 | 30.18149
3.345653 | 30.20919
3.352102 | 30.2371
3.359054 | 30.26383
3.366856 | 30.28881
3.374817 | 30.31379
3.382513 | 30.33974
3.389731 | 30.36764
3.396578 | 30.39672
3.403424 | 30.42521
3.410695 | 30.45155
3.418603 | 30.47624
3.426299 | 30.50004
3.433729 | 30.52502
3.440735 | 30.55175
3.447184 | 30.57907
3.453871 | 30.60522
3.461301 | 30.62952
3.469156 | 30.65244
3.476799 | 30.67586
3.48407 | 30.70123
3.490757 | 30.72835
3.497259 | 30.75606
3.504371 | 30.7824
3.512332 | 30.8065
3.520346 | 30.82972
3.528095 | 30.85382
3.535313 | 30.87997
3.541974 | 30.90729
3.548661 | 30.93383
3.555879 | 30.95832
3.563681 | 30.98076
3.571536 | 31.00242
3.579073 | 31.02525
3.586078 | 31.04993
3.592527 | 31.0753
3.599135 | 31.09979
3.606565 | 31.12165
3.614367 | 31.14204
3.622009 | 31.16253
3.629228 | 31.18506
3.635782 | 31.20907
3.642204 | 31.23375
3.649051 | 31.25756
3.656587 | 31.28
3.664495 | 31.30107
3.672191 | 31.32322
3.679674 | 31.34722
3.686627 | 31.37278
3.693261 | 31.39854
3.70032 | 31.42284
3.707963 | 31.44498
3.715871 | 31.46616
3.723567 | 31.48791
3.730785 | 31.51143
3.737366 | 31.53601
3.743867 | 31.56031
3.750979 | 31.58226
3.758834 | 31.60275
3.766636 | 31.62295
3.774014 | 31.64451
3.780807 | 31.66812
3.787335 | 31.69251
3.794235 | 31.71651
3.801824 | 31.73886
3.809732 | 31.75964
3.817534 | 31.78052
3.825071 | 31.80306
3.832236 | 31.82725
3.838843 | 31.85145
3.845796 | 31.87399
3.853439 | 31.89448
3.861241 | 31.91419
3.868883 | 31.93429
3.876048 | 31.95555
3.882523 | 31.978
3.889158 | 31.99995
3.896323 | 32.02024
3.904125 | 32.03858
3.91182 | 32.05644
3.919091 | 32.07566
3.925885 | 32.09673
3.932386 | 32.11839
3.9391 | 32.13947
3.946531 | 32.15898
3.954279 | 32.17742
3.961975 | 32.19616
3.969406 | 32.21694
3.976411 | 32.23928
3.983125 | 32.2624
3.990025 | 32.28426
3.997721 | 32.30426
4.005629 | 32.32309
4.013324 | 32.34231
4.020649 | 32.3627
4.027389 | 32.38466
4.033997 | 32.40602
4.041055 | 32.42573
4.048698 | 32.44359
4.056341 | 32.46056
4.063877 | 32.47861
4.07083 | 32.49891
4.077305 | 32.52037
4.083939 | 32.54174
4.091264 | 32.56135
4.099278 | 32.5794
4.107345 | 32.59755
4.115041 | 32.61735
4.122153 | 32.63872
4.128787 | 32.66058
4.135686 | 32.68087
4.143276 | 32.69912
4.151184 | 32.7157
4.158827 | 32.73229
4.166045 | 32.75034
4.172679 | 32.77015
4.179075 | 32.78985
4.185921 | 32.80771
4.193564 | 32.82352
4.201366 | 32.83864
4.208955 | 32.85464
4.215961 | 32.87288
4.222436 | 32.8925
4.228911 | 32.91152
4.236129 | 32.92928
4.244037 | 32.94528
4.251839 | 32.96109
4.259322 | 32.97845
4.266487 | 32.99787
4.273201 | 33.01806
4.279995 | 33.03797
4.287478 | 33.05543
4.29528 | 33.07153
4.303029 | 33.08753
4.310565 | 33.105
4.317412 | 33.12383
4.323967 | 33.14285
4.330813 | 33.15993
4.338403 | 33.17573
4.346311 | 33.19017
4.353794 | 33.2051
4.360694 | 33.22198
4.367355 | 33.24042
4.373936 | 33.25886
4.381048 | 33.27623
4.389009 | 33.29194
4.396864 | 33.30706
4.404613 | 33.32404
4.41199 | 33.34257
4.418704 | 33.3616
4.425497 | 33.38023
4.432928 | 33.39643
4.440836 | 33.41087
4.448691 | 33.42492
4.456068 | 33.44004
4.462861 | 33.45653
4.469151 | 33.4737
4.475838 | 33.48922
4.483321 | 33.50258
4.491123 | 33.51517
4.498713 | 33.52785
4.505772 | 33.54298
4.512353 | 33.55986
4.518881 | 33.57693
4.52594 | 33.59264
4.533689 | 33.60679
4.541703 | 33.62015
4.549292 | 33.6345
4.556617 | 33.6505
4.563304 | 33.66786
4.569965 | 33.68504
4.577183 | 33.70035
4.584879 | 33.71362
4.59268 | 33.7267
4.600323 | 33.74075
4.607276 | 33.75694
4.613804 | 33.77343
4.620518 | 33.78924
4.628054 | 33.80299
4.636015 | 33.81558
4.643711 | 33.82797
4.650929 | 33.84183
4.65759 | 33.85734
4.664065 | 33.87334
4.671071 | 33.88827
4.678713 | 33.90125
4.686621 | 33.91339
4.69437 | 33.92647
4.701748 | 33.9412
4.708647 | 33.95749
4.715335 | 33.97359
4.722606 | 33.98793
4.730408 | 34.00042
4.738262 | 34.01228
4.745958 | 34.02477
4.752964 | 34.03843
4.759359 | 34.05267
4.76602 | 34.06584
4.773291 | 34.0775
4.780987 | 34.08726
4.788471 | 34.09711
4.795529 | 34.10877
4.802323 | 34.12243
4.808851 | 34.13648
4.815698 | 34.14955
4.823287 | 34.16146
4.831248 | 34.17253
4.838997 | 34.18448
4.84648 | 34.19785
4.853274 | 34.21249
4.859961 | 34.22741
4.867073 | 34.24049
4.874769 | 34.25146
4.882571 | 34.26166
4.89016 | 34.27312
4.897219 | 34.286
4.903774 | 34.30005
4.910435 | 34.31322
4.917759 | 34.32479
4.925561 | 34.33474
4.933363 | 34.34435
4.940793 | 34.35523
4.94764 | 34.36801
4.954088 | 34.38196
4.960882 | 34.39484
4.968418 | 34.40611
4.976379 | 34.41582
4.984234 | 34.4265
4.991771 | 34.43865
4.998617 | 34.45221
5.005278 | 34.46597
5.01239 | 34.47831
5.020086 | 34.48875
5.027941 | 34.49816
5.035583 | 34.50782
5.042801 | 34.5186
5.049409 | 34.53095
5.055911 | 34.54202
5.063076 | 34.55114
5.070824 | 34.55865
5.07852 | 34.56578
5.085685 | 34.57402
5.092399 | 34.58451
5.098741 | 34.59583
5.105402 | 34.60666
5.112832 | 34.61637
5.120794 | 34.62466
5.128702 | 34.63334
5.136291 | 34.64422
5.143297 | 34.65666
5.149958 | 34.66944
5.15691 | 34.6811
5.164553 | 34.69027
5.172461 | 34.69813
5.180104 | 34.70666
5.187375 | 34.71647
5.193956 | 34.72754
5.200405 | 34.73872
5.20741 | 34.74813
5.215106 | 34.75603
5.222961 | 34.76306
5.230604 | 34.7714
5.237503 | 34.78174
5.244058 | 34.7936
5.250745 | 34.80443
5.258229 | 34.81394
5.266243 | 34.82189
5.274098 | 34.82984
5.281741 | 34.83877
5.288799 | 34.84941
5.295407 | 34.86043
5.302201 | 34.87048
5.309684 | 34.87863
5.317592 | 34.88485
5.325288 | 34.89168
5.332665 | 34.90002
5.339379 | 34.90978
5.345774 | 34.91909
5.35278 | 34.92709
5.360529 | 34.93322
5.368331 | 34.93848
5.375761 | 34.94444
5.382661 | 34.95219
5.389056 | 34.96136
5.395584 | 34.97019
5.402696 | 34.97785
5.410498 | 34.98405
5.4183 | 34.99034
5.425837 | 34.99795
5.433214 | 35.00742
5.439981 | 35.0179
5.446721 | 35.02781
5.454152 | 35.03537
5.462007 | 35.04171
5.469915 | 35.04781
5.477345 | 35.05518
5.484138 | 35.06376
5.49056 | 35.07235
5.497354 | 35.07996
5.504996 | 35.08567
5.512798 | 35.09042
5.520282 | 35.09559
5.527394 | 35.1033
5.533975 | 35.11198
5.540636 | 35.12135
5.547907 | 35.12901
5.555762 | 35.1354
5.563776 | 35.14116
5.571472 | 35.14818
5.578796 | 35.15648
5.585589 | 35.16579
5.592277 | 35.17428
5.599654 | 35.18045
5.607403 | 35.18543
5.615099 | 35.18965
5.622476 | 35.19555
5.62919 | 35.20272
5.635665 | 35.21033
5.642564 | 35.21638
5.650207 | 35.22092
5.658009 | 35.22424
5.665545 | 35.22794
5.672551 | 35.23355
5.679185 | 35.24033
5.68566 | 35.24755
5.692666 | 35.25297
5.700309 | 35.25729
5.708111 | 35.26109
5.715807 | 35.26636
5.723025 | 35.27309
5.729712 | 35.28139
5.736452 | 35.28958
5.74383 | 35.29583
5.751685 | 35.30048
5.759593 | 35.30488
5.767182 | 35.31051
5.774188 | 35.317
5.780636 | 35.32417
5.78735 | 35.32997
5.794834 | 35.33441
5.802636 | 35.33705
5.810172 | 35.3398
5.81739 | 35.34437
5.824051 | 35.35124
5.830526 | 35.35832
5.837479 | 35.36446
5.845228 | 35.36895
5.853348 | 35.37293
5.861203 | 35.37788
5.868686 | 35.38432
5.875533 | 35.39154
5.88222 | 35.39861
5.889544 | 35.40361
5.897346 | 35.40669
5.905042 | 35.40885
5.912472 | 35.41176
5.919319 | 35.41622
5.925741 | 35.42164
5.932402 | 35.42608
5.939726 | 35.42852
5.947475 | 35.43025
5.955117 | 35.43191
5.962495 | 35.43525
5.969208 | 35.4401
5.975577 | 35.44569
5.982424 | 35.4503
5.99012 | 35.45331
5.998028 | 35.4551
6.005776 | 35.45758
6.013101 | 35.46221
6.019841 | 35.46792
6.026422 | 35.47378
6.033481 | 35.47846
6.04123 | 35.48153
6.049032 | 35.48361
6.056728 | 35.48646
6.064052 | 35.49127
6.070739 | 35.49719
6.077294 | 35.50224
6.084618 | 35.50508
6.09242 | 35.50678
6.100222 | 35.50796
6.107493 | 35.51063
6.114207 | 35.51472
6.120602 | 35.52012
6.127396 | 35.52448
6.135038 | 35.52752
6.142999 | 35.52893
6.150801 | 35.53135
6.158338 | 35.53555
6.165344 | 35.54111
6.172031 | 35.54665
6.179196 | 35.55092
6.186892 | 35.55301
6.1948 | 35.55404
6.202442 | 35.55537
6.209607 | 35.55806
6.216029 | 35.56201
6.222451 | 35.5654
6.229563 | 35.56666
6.237259 | 35.56672
6.245008 | 35.56653
6.252385 | 35.56727
6.259099 | 35.57022
6.265547 | 35.57388
6.272314 | 35.57764
6.279692 | 35.5796
6.287653 | 35.58055
6.295455 | 35.58156
6.302991 | 35.58445
6.31005 | 35.58863
6.316658 | 35.59328
6.323504 | 35.59682
6.330988 | 35.59868
6.338789 | 35.59923
6.346538 | 35.60014
6.353863 | 35.60284
6.360603 | 35.60701
6.367078 | 35.61072
6.374084 | 35.61317
6.381992 | 35.61355
6.389847 | 35.61372
6.397383 | 35.61472
6.404336 | 35.61728
6.410811 | 35.62118
6.417551 | 35.62487
6.424929 | 35.62667
6.432784 | 35.62695
6.440639 | 35.62734
6.448175 | 35.6294
6.455287 | 35.63306
6.461948 | 35.63735
6.468847 | 35.64024
6.476543 | 35.64157
6.484451 | 35.64154
6.4922 | 35.64151
6.499471 | 35.64282
6.506079 | 35.64506
6.512554 | 35.64722
6.519613 | 35.64757
6.527255 | 35.64638
6.534898 | 35.64446
6.542169 | 35.64363
6.549016 | 35.64487
6.555544 | 35.64717
6.562152 | 35.64947
6.56937 | 35.65024
6.577225 | 35.65016
6.585186 | 35.64976
6.592828 | 35.65114
6.599992 | 35.65422
6.606574 | 35.6578
6.613341 | 35.66058
6.620877 | 35.66109
6.628785 | 35.66033
6.636534 | 35.65969
6.643805 | 35.66059
6.650519 | 35.6628
6.657047 | 35.66576
6.663947 | 35.66698
6.671642 | 35.66653
6.679444 | 35.66516
6.687087 | 35.66463
6.694252 | 35.66591
6.70086 | 35.66846
6.707335 | 35.6711
6.714606 | 35.67232
6.722514 | 35.67173
6.730475 | 35.67058
6.738171 | 35.67081
6.745283 | 35.67289
6.751943 | 35.67578
6.758657 | 35.67798
6.766141 | 35.67816
6.774049 | 35.67736
6.781798 | 35.67567
6.789281 | 35.67542
6.796128 | 35.67675
6.802603 | 35.67838
6.809396 | 35.67852
6.816933 | 35.6768
6.824734 | 35.67365
6.832271 | 35.67107
6.83933 | 35.67019
6.845778 | 35.67078
6.852121 | 35.67174
6.859073 | 35.67182
6.866875 | 35.67027
6.874783 | 35.66848
6.882426 | 35.66785
6.88975 | 35.66892
6.896544 | 35.67141
6.90339 | 35.6735
6.910767 | 35.67381
6.91857 | 35.67272
6.926319 | 35.6708
6.933802 | 35.66992
6.940808 | 35.67068
6.94723 | 35.67196
6.953811 | 35.67223
6.961188 | 35.67097
6.969043 | 35.66831
6.976845 | 35.66594
6.984063 | 35.66575
6.99075 | 35.66672
6.997279 | 35.66845
7.004284 | 35.66904
7.012192 | 35.66799
7.020207 | 35.66577
7.027955 | 35.66448
7.035386 | 35.66498
7.042153 | 35.66671
7.048787 | 35.66817
7.055846 | 35.66768
7.063648 | 35.66545
7.071556 | 35.66292
7.079092 | 35.6613
7.086045 | 35.66109
7.092493 | 35.66186
7.099101 | 35.66179
7.106638 | 35.65933
7.114439 | 35.65596
7.122082 | 35.65257
7.129247 | 35.65086
7.135802 | 35.65048
7.14225 | 35.65043
7.14915 | 35.64941
7.156739 | 35.64755
7.164541 | 35.64478
7.172131 | 35.64275
7.179561 | 35.64251
7.186514 | 35.64366
7.193201 | 35.64484
7.200366 | 35.64448
7.208062 | 35.64289
7.21597 | 35.64053
7.223666 | 35.63912
7.230778 | 35.63866
7.237332 | 35.63932
7.243887 | 35.63919
7.251105 | 35.63758
7.259013 | 35.63441
7.266656 | 35.63099
7.274033 | 35.62926
7.2808 | 35.62907
7.287169 | 35.62996
7.294069 | 35.62999
7.301764 | 35.6287
7.309778 | 35.62607
7.317633 | 35.62426
7.325117 | 35.62412
7.332123 | 35.62521
7.338783 | 35.62632
7.345895 | 35.62549
7.353644 | 35.623
7.361446 | 35.61968
7.368983 | 35.61666
7.375988 | 35.61519
7.38241 | 35.61462
7.389018 | 35.61374
7.396289 | 35.61108
7.404038 | 35.60708
7.411734 | 35.60255
7.419005 | 35.5996
7.425851 | 35.59871
7.432353 | 35.59822
7.439093 | 35.59735
7.446524 | 35.59461
7.454326 | 35.5915
7.462127 | 35.58831
7.469558 | 35.58646
7.476457 | 35.5866
7.483092 | 35.58739
7.490044 | 35.58716
7.497687 | 35.58444
7.505595 | 35.58129
7.513344 | 35.57851
7.520615 | 35.57746
7.527249 | 35.57741
7.533857 | 35.57647
7.540969 | 35.57482
7.548771 | 35.5706
7.55652 | 35.56609
7.564003 | 35.56233
7.570903 | 35.56143
7.577272 | 35.56118
7.583853 | 35.56073
7.59123 | 35.55892
7.599244 | 35.55524
7.607365 | 35.55232
7.615007 | 35.55089
7.622172 | 35.55083
7.6287 | 35.55158
7.6356 | 35.55096
7.643349 | 35.54809
7.651257 | 35.54399
7.658899 | 35.54013
7.666064 | 35.53734
7.672672 | 35.53628
7.679121 | 35.53501
7.68602 | 35.53196
7.693663 | 35.52777
7.701412 | 35.52257
7.708948 | 35.5185
7.715848 | 35.51633
7.722323 | 35.51519
7.728878 | 35.51377
7.736202 | 35.51108
7.74411 | 35.50706
7.751912 | 35.50299
7.759554 | 35.5003
7.766613 | 35.49941
7.773168 | 35.49881
7.780014 | 35.49795
7.787551 | 35.49511
7.795353 | 35.49169
7.802995 | 35.48811
7.810479 | 35.48603
7.817272 | 35.48481
7.823827 | 35.48409
7.830833 | 35.48204
7.838475 | 35.47843
7.84633 | 35.47414
7.85392 | 35.47021
7.860926 | 35.46787
7.86748 | 35.4666
7.874008 | 35.46546
7.88128 | 35.46289
7.889188 | 35.45945
7.897043 | 35.45567
7.904685 | 35.45295
7.91185 | 35.45186
7.918644 | 35.45172
7.92549 | 35.45071
7.932921 | 35.44789
7.940882 | 35.44314
7.948684 | 35.43855
7.956061 | 35.43509
7.962722 | 35.43331
7.968931 | 35.4314
7.975725 | 35.42821
7.983367 | 35.42331
7.991116 | 35.41728
7.998706 | 35.41221
8.005659 | 35.40894
8.012187 | 35.40748
8.018715 | 35.40585
8.025774 | 35.40349
8.033629 | 35.39929
8.041537 | 35.39505
8.049179 | 35.39202
8.056557 | 35.39059
8.063297 | 35.39065
8.070037 | 35.38962
8.077415 | 35.38679
8.085217 | 35.38255
8.093125 | 35.37826
8.100555 | 35.37504
8.107242 | 35.37332
8.113638 | 35.37192
8.120431 | 35.36942
8.128074 | 35.36525
8.136141 | 35.36
8.143837 | 35.3553
8.150949 | 35.35261
8.15753 | 35.35124
8.164031 | 35.34986
8.17109 | 35.34721
8.178945 | 35.34323
8.186853 | 35.33853
8.194443 | 35.33504
8.201767 | 35.33329
8.208561 | 35.33253
8.215274 | 35.33148
8.222599 | 35.32859
8.230507 | 35.32406
8.238415 | 35.31928
8.245951 | 35.31542
8.252745 | 35.31286
8.259114 | 35.3108
8.265881 | 35.3076
8.273364 | 35.30258
8.281166 | 35.29643
8.288596 | 35.29053
8.295655 | 35.28629
8.302289 | 35.2837
8.308791 | 35.28148
8.315691 | 35.27853
8.323333 | 35.27416
8.331188 | 35.26909
8.338937 | 35.26499
8.346367 | 35.26267
8.353161 | 35.26153
8.359795 | 35.26027
8.366907 | 35.25752
8.374815 | 35.25316
8.382776 | 35.24811
8.390313 | 35.24372
8.397318 | 35.24087
8.403793 | 35.23908
8.410375 | 35.23668
8.417646 | 35.23275
8.425395 | 35.22748
8.433196 | 35.22224
8.440627 | 35.21865
8.44758 | 35.21676
8.454001 | 35.21531
8.47677 | 35.20442
8.498637 | 35.19582
8.520264 | 35.1863
8.542821 | 35.17274
8.563095 | 35.16217
8.585758 | 35.14376
8.612932 | 35.12987
8.636125 | 35.11613
8.656877 | 35.11085
8.680123 | 35.09724
8.700557 | 35.08826
8.722901 | 35.07284
8.743865 | 35.06316
8.766316 | 35.05288
8.78866 | 35.04343
8.809916 | 35.0342
8.832632 | 35.01883
8.852773 | 35.00794
8.875754 | 34.98906
8.902875 | 34.9735
8.925962 | 34.95789
8.946635 | 34.95124
8.969881 | 34.93682
8.990474 | 34.92774
9.01303 | 34.91152
9.033862 | 34.89967
9.055702 | 34.88837
9.078736 | 34.87762
9.09978 | 34.86855
9.122602 | 34.85187
9.15012 | 34.83382
9.172305 | 34.81642
9.192712 | 34.80564
9.215959 | 34.7892
9.236498 | 34.78115
9.259639 | 34.76601
9.280444 | 34.75612
9.302629 | 34.74058
9.32415 | 34.72687
9.34538 | 34.71503
9.36852 | 34.70212
9.389484 | 34.69361
9.412518 | 34.67634
9.432527 | 34.66415
9.45519 | 34.64383
9.475411 | 34.63146
9.498074 | 34.61622
9.51994 | 34.60462
9.541594 | 34.59179
9.563886 | 34.57691
9.584531 | 34.56454
9.607353 | 34.54705
9.627495 | 34.53642
9.650954 | 34.51939
9.671891 | 34.51071
9.694713 | 34.49466
9.71589 | 34.48149
9.73765 | 34.46346
9.758933 | 34.44502
9.779658 | 34.43166
9.803011 | 34.41561
9.823524 | 34.40637
9.846717 | 34.38881
9.867018 | 34.37725
9.889787 | 34.35957
9.910645 | 34.3477
9.932936 | 34.33362
9.955386 | 34.32015
9.97643 | 34.30795
9.999252 | 34.29049
10.0195 | 34.27717
10.04232 | 34.25585
10.06944 | 34.23678
10.09264 | 34.21948
10.11336 | 34.21036
10.13661 | 34.19316
10.15715 | 34.1806
10.17944 | 34.16199
10.20061 | 34.14815
10.22251 | 34.13478
10.24546 | 34.12017
10.26637 | 34.10803
10.28903 | 34.08898
10.30931 | 34.07506
10.33218 | 34.05379
10.35222 | 34.03947
10.37493 | 34.02022
10.39635 | 34.00722
10.41851 | 33.99246
10.44074 | 33.97666
10.46163 | 33.96168
10.48403 | 33.94163
10.50422 | 33.92883
10.52795 | 33.91136
10.54886 | 33.90095
10.57173 | 33.88134
10.59232 | 33.86563
10.6143 | 33.84528
10.63566 | 33.82682
10.65681 | 33.81079
10.67979 | 33.79231
10.70028 | 33.78055
10.72363 | 33.76118
10.74382 | 33.74862
10.76675 | 33.72808
10.78724 | 33.7131
10.80969 | 33.69591
10.83209 | 33.6811
10.85363 | 33.66583
10.87603 | 33.64598
10.89625 | 33.62883
10.91897 | 33.60546
10.94649 | 33.58373
10.96968 | 33.56344
10.99019 | 33.55039
11.01323 | 33.5298
11.03374 | 33.51519
11.05646 | 33.49441
11.07745 | 33.47804
11.0995 | 33.4598
11.12195 | 33.44323
11.14334 | 33.42772
11.166 | 33.40625
11.18625 | 33.38806
11.20891 | 33.36235
11.23609 | 33.33908
11.25949 | 33.31769
11.28003 | 33.30398
11.30322 | 33.28222
11.32363 | 33.26598
11.34624 | 33.24432
11.36736 | 33.22636
11.38939 | 33.20758
11.41189 | 33.18817
11.43286 | 33.17134
11.45594 | 33.14895
11.47595 | 33.13092
11.49888 | 33.10433
11.52584 | 33.07945
11.5492 | 33.05652
11.56997 | 33.04213
11.59301 | 33.01945
11.61379 | 33.00072
11.636 | 32.97769
11.65731 | 32.95681
11.67894 | 32.93835
11.70197 | 32.91703
11.72272 | 32.89925
11.74581 | 32.87378
11.77335 | 32.84492
11.79575 | 32.8177
11.81587 | 32.79702
11.83901 | 32.77131
11.85973 | 32.7537
11.88266 | 32.73004
11.90378 | 32.70962
11.92576 | 32.68523
11.94733 | 32.66142
11.96851 | 32.64074
11.99186 | 32.61703
12.01253 | 32.59798
12.03578 | 32.56974
12.06298 | 32.53739
12.08569 | 32.50715
12.11327 | 32.4748
12.13619 | 32.44734
12.15687 | 32.42578
12.17995 | 32.39777
12.20041 | 32.37504
12.22334 | 32.34509
12.2438 | 32.31977
12.26607 | 32.29289
12.28862 | 32.26713
12.31001 | 32.2423
12.33283 | 32.21044
12.35266 | 32.18191
12.37553 | 32.14634
12.39559 | 32.11946
12.41863 | 32.08663
12.43986 | 32.05936
12.46199 | 32.02829
12.48383 | 31.9978
12.50525 | 31.96618
12.52754 | 31.93169
12.54797 | 31.90155
12.57127 | 31.86691
12.5921 | 31.839
12.6154 | 31.80212
12.63578 | 31.76837
12.65038 | 31.74202
12.66534 | 31.71353
12.68538 | 31.67865
12.7004 | 31.65275
12.71595 | 31.6265
12.73659 | 31.59299
12.75193 | 31.56616
12.76695 | 31.53874
12.78725 | 31.50249
12.8027 | 31.47293
12.81751 | 31.44503
12.83773 | 31.40659
12.8536 | 31.37634
12.86835 | 31.34912
12.88186 | 31.32395
12.89725 | 31.2937
12.91254 | 31.26189
12.92586 | 31.23301
12.94005 | 31.20033
12.95529 | 31.16413
12.96887 | 31.13213
12.98222 | 31.10139
12.99798 | 31.06656
13.013 | 31.03456
13.02656 | 31.0048
13.04169 | 30.96997
13.05698 | 30.93319
13.07038 | 30.89992
13.08447 | 30.86372
13.10007 | 30.82401
13.11414 | 30.78781
13.12754 | 30.75269
13.14335 | 30.71249
13.15853 | 30.67327
13.17199 | 30.63658
13.1869 | 30.59531
13.20224 | 30.55121
13.2158 | 30.51082
13.22976 | 30.46701
13.24526 | 30.41881
13.25908 | 30.37364
13.27224 | 30.32983
13.28764 | 30.28144
13.30276 | 30.23441
13.31646 | 30.19119
13.33132 | 30.14289
13.33917 | 30.11713
13.34687 | 30.09138
13.36053 | 30.0424
13.37439 | 29.99137
13.38213 | 29.96347
13.38978 | 29.93537
13.39715 | 29.90805
13.404 | 29.88209
13.4105 | 29.85653
13.41745 | 29.83019
13.42499 | 29.80248
13.43301 | 29.77379
13.44086 | 29.74472
13.44834 | 29.71642
13.45551 | 29.6893
13.46204 | 29.66198
13.46894 | 29.6333
13.47658 | 29.60247
13.48443 | 29.57105
13.49208 | 29.53944
13.49919 | 29.5088
13.50572 | 29.47875
13.5123 | 29.44831
13.51946 | 29.41611
13.52727 | 29.38216
13.53496 | 29.34762
13.54229 | 29.31367
13.54908 | 29.28088
13.55555 | 29.2483
13.56229 | 29.21493
13.56972 | 29.18019
13.57753 | 29.14429
13.58522 | 29.10838
13.59265 | 29.07365
13.59955 | 29.0397
13.60621 | 29.00574
13.61327 | 28.97101
13.62102 | 28.93393
13.62893 | 28.89627
13.63657 | 28.85842
13.64384 | 28.82095
13.65056 | 28.78387
13.65711 | 28.74641
13.66417 | 28.7068
13.67187 | 28.66582
13.67967 | 28.62367
13.6872 | 28.5821
13.69405 | 28.54171
13.70055 | 28.5019
13.70721 | 28.46132
13.71454 | 28.41917
13.72255 | 28.37546
13.73057 | 28.33116
13.73821 | 28.28784
13.74527 | 28.2453
13.75195 | 28.20257
13.75885 | 28.15847
13.76655 | 28.11163
13.7744 | 28.06324
13.78199 | 28.01465
13.78921 | 27.96665
13.79579 | 27.91904
13.80224 | 27.87103
13.80919 | 27.82108
13.81684 | 27.76956
13.82464 | 27.71649
13.83207 | 27.66341
13.83913 | 27.61189
13.84558 | 27.56038
13.85208 | 27.50808
13.85935 | 27.45368
13.86726 | 27.39826
13.87512 | 27.34167
13.88265 | 27.28547
13.88976 | 27.23005
13.89637 | 27.17502
13.90317 | 27.11804
13.9106 | 27.0595
13.9185 | 26.99862
13.9262 | 26.93735
13.93368 | 26.87686
13.94058 | 26.81637
13.94711 | 26.75509
13.95406 | 26.69187
13.96176 | 26.6263
13.96956 | 26.55918
13.9771 | 26.49205
13.98405 | 26.42571
13.99063 | 26.35897
13.99713 | 26.29184
14.0043 | 26.22237
14.01226 | 26.15135
14.02027 | 26.07876
14.02792 | 26.00656
14.03513 | 25.93514
14.04187 | 25.86333
14.04872 | 25.78957
14.05615 | 25.71346
14.06406 | 25.63463
14.07186 | 25.55501
14.07924 | 25.4754
14.08608 | 25.39578
14.09243 | 25.31578
14.09911 | 25.23382
14.10665 | 25.14952
14.1144 | 25.06367
14.12204 | 24.97742
14.12905 | 24.89234
14.13552 | 24.80765
14.14205 | 24.72218
14.14911 | 24.63554
14.15697 | 24.54695
14.16487 | 24.45758
14.17246 | 24.3682
14.17979 | 24.28
14.1865 | 24.19258
14.19316 | 24.10438
14.20043 | 24.01462
14.20808 | 23.92408
14.21598 | 23.83353
14.22357 | 23.74377
14.23047 | 23.65596
14.23703 | 23.56854
14.24377 | 23.48112
14.25136 | 23.39292
14.25927 | 23.30472
14.26691 | 23.2173
14.27418 | 23.13261
14.28076 | 23.04948
14.28732 | 22.96792
14.29437 | 22.88713
14.30212 | 22.80634
14.30992 | 22.72634
14.31757 | 22.64868
14.32484 | 22.57413
14.33174 | 22.50232
14.33853 | 22.43169
14.34586 | 22.36144
14.35376 | 22.29158
14.36157 | 22.22367
14.36916 | 22.15811
14.37595 | 22.09566
14.38234 | 22.03517
14.38911 | 21.97546
14.39654 | 21.91653
14.40434 | 21.85838
14.41183 | 21.80218
14.41878 | 21.7491
14.42549 | 21.69934
14.43197 | 21.65154
14.43887 | 21.60412
14.44656 | 21.55729
14.45447 | 21.51143
14.46222 | 21.46772
14.46954 | 21.42635
14.47639 | 21.38732
14.48311 | 21.34908
14.49032 | 21.31083
14.49813 | 21.272
14.50593 | 21.23375
14.51336 | 21.19746
14.52036 | 21.16331
14.52692 | 21.13072
14.53358 | 21.09891
14.5409 | 21.06613
14.54876 | 21.03374
14.55651 | 21.00193
14.56394 | 20.97227
14.57073 | 20.94476
14.57721 | 20.9188
14.58405 | 20.89285
14.59164 | 20.86612
14.59971 | 20.83919
14.60767 | 20.81343
14.62195 | 20.76826
14.63559 | 20.72552
14.65124 | 20.68006
14.66589 | 20.63898
14.679 | 20.60298
14.69402 | 20.56395
14.70909 | 20.52629
14.72204 | 20.49624
14.73624 | 20.46619
14.75195 | 20.43526
14.77302 | 20.39999
14.79563 | 20.36252
14.81715 | 20.32969
14.83846 | 20.29803
14.86065 | 20.26788
14.88129 | 20.24486
14.90491 | 20.21895
14.92556 | 20.20037
14.94854 | 20.17554
14.96894 | 20.15739
14.99145 | 20.13436
15.01212 | 20.11668
15.03383 | 20.09934
15.05638 | 20.08431
15.07738 | 20.07409
15.10052 | 20.05875
15.12052 | 20.04921
15.14366 | 20.03326
15.16381 | 20.02576
15.18695 | 20.01449
15.20865 | 20.0088
15.23076 | 19.99935
15.25233 | 19.98954
15.2734 | 19.98027
15.29564 | 19.96869
15.31589 | 19.96339
15.33914 | 19.95346
15.35965 | 19.95212
15.38284 | 19.94403
15.40365 | 19.941
15.42591 | 19.93324
15.44733 | 19.92726
15.46853 | 19.92415
15.49183 | 19.91932
15.51266 | 19.91921
15.53575 | 19.91099
15.56298 | 19.90542
15.58559 | 19.89617
15.60562 | 19.89464
15.62897 | 19.88733
15.6497 | 19.88772
15.67247 | 19.88274
15.69372 | 19.88156
15.71562 | 19.87727
15.7374 | 19.8727
15.75834 | 19.8711
15.78153 | 19.86693
15.80237 | 19.86809
15.82551 | 19.86147
15.84557 | 19.85913
15.86818 | 19.84968
15.88861 | 19.84667
15.9109 | 19.8422
15.93309 | 19.84016
15.95442 | 19.83916
15.97703 | 19.83426
15.99736 | 19.8338
16.0205 | 19.82732
16.04064 | 19.82792
16.06389 | 19.8229
16.08509 | 19.82473
16.10765 | 19.82116
16.12909 | 19.81838
16.15043 | 19.81404
16.17227 | 19.807
16.19259 | 19.80634
16.21589 | 19.80163
16.23656 | 19.80504
16.25981 | 19.80012
16.28022 | 19.80064
16.30272 | 19.79511
16.32392 | 19.7938
16.34566 | 19.79325
16.36859 | 19.79169
16.3895 | 19.79351
16.41227 | 19.78839
16.43254 | 19.78792
16.45536 | 19.77994
16.48243 | 19.77785
16.50562 | 19.77272
16.52643 | 19.77601
16.54952 | 19.77264
16.57037 | 19.77335
16.59251 | 19.7686
16.61379 | 19.76675
16.63544 | 19.76652
16.65842 | 19.76484
16.67931 | 19.76656
16.70229 | 19.76112
16.72978 | 19.75871
16.75223 | 19.7515
16.77229 | 19.75174
16.79554 | 19.74644
16.81629 | 19.74908
16.83911 | 19.74582
16.8604 | 19.74629
16.8824 | 19.74315
16.90392 | 19.74006
16.92504 | 19.74067
16.94823 | 19.73835
16.96899 | 19.74179
16.99234 | 19.73652
17.01946 | 19.73526
17.04218 | 19.72814
17.06969 | 19.72738
17.09273 | 19.72335
17.11329 | 19.72617
17.13644 | 19.72205
17.1569 | 19.72421
17.17977 | 19.71982
17.20055 | 19.72016
17.22268 | 19.71897
17.24508 | 19.71916
17.26657 | 19.72067
17.28924 | 19.71664
17.3093 | 19.71577
17.33212 | 19.70811
17.35932 | 19.70788
17.38262 | 19.70462
17.40329 | 19.70856
17.42633 | 19.70481
17.44687 | 19.70677
17.46942 | 19.70304
17.49056 | 19.70301
17.51248 | 19.70247
17.53499 | 19.70238
17.55616 | 19.70449
17.57909 | 19.7012
17.59915 | 19.70095
17.62208 | 19.69313
17.6491 | 19.69241
17.67234 | 19.68866
17.69309 | 19.69291
17.71629 | 19.68919
17.73685 | 19.69111
17.7592 | 19.6881
17.78059 | 19.68788
17.80216 | 19.68885
17.82504 | 19.68807
17.84584 | 19.69141
17.86903 | 19.68769
17.89661 | 19.68757
17.919 | 19.68138
17.94655 | 19.6806
17.96942 | 19.67852
17.99026 | 19.68231
18.0134 | 19.67877
18.03372 | 19.68119
18.0566 | 19.6762
18.07706 | 19.67824
18.09977 | 19.67747
18.12196 | 19.67855
18.14343 | 19.67916
18.16566 | 19.67547
18.1862 | 19.67535
18.20897 | 19.66928
18.23641 | 19.6688
18.25939 | 19.66579
18.28001 | 19.66944
18.30326 | 19.66655
18.32361 | 19.66928
18.34654 | 19.66449
18.367 | 19.66515
18.38943 | 19.66437
18.41182 | 19.66592
18.43321 | 19.66751
18.45582 | 19.66399
18.48366 | 19.66137
18.50558 | 19.65677
18.52609 | 19.65693
18.54928 | 19.653
18.5698 | 19.65722
18.59304 | 19.65417
18.61353 | 19.65739
18.6363 | 19.6538
18.65716 | 19.65373
18.67902 | 19.65363
18.70174 | 19.65389
18.723 | 19.65651
18.74582 | 19.6524
18.77342 | 19.6502
18.79544 | 19.64509
18.81585 | 19.64585
18.83915 | 19.6421
18.85979 | 19.64559
18.88277 | 19.64257
18.9035 | 19.64461
18.92584 | 19.64213
18.94729 | 19.64185
18.96878 | 19.64227
18.99166 | 19.64198
19.01262 | 19.64536
19.03565 | 19.64228
19.05585 | 19.6429
19.07851 | 19.63557
19.10542 | 19.63532
19.12893 | 19.63177
19.14966 | 19.63628
19.17264 | 19.63392
19.19344 | 19.63505
19.21544 | 19.63294
19.23712 | 19.63232
19.25851 | 19.63373
19.2816 | 19.63245
19.3023 | 19.63632
19.32544 | 19.63244
19.34561 | 19.63458
19.36848 | 19.62796
19.38862 | 19.62729
19.41086 | 19.62452
19.43299 | 19.62552
19.45444 | 19.62726
19.47715 | 19.62509
19.49735 | 19.62656
19.52038 | 19.62243
19.5406 | 19.62588
19.56401 | 19.62348
19.58513 | 19.62697
19.60769 | 19.62497
19.62897 | 19.6244
19.65046 | 19.62171
19.67225 | 19.61771
19.69282 | 19.6176
19.7158 | 19.6146
19.7365 | 19.61907
19.75974 | 19.6171
19.78036 | 19.61963
19.80281 | 19.61626
19.82375 | 19.61689
19.84578 | 19.61782
19.86849 | 19.619
19.88972 | 19.6217
19.91233 | 19.61805
19.93242 | 19.61912
19.95535 | 19.61271
19.98247 | 19.61274
20.00572 | 19.60859
20.02636 | 19.61261
20.0495 | 19.60983
20.07025 | 19.61193
20.0926 | 19.60861
20.11377 | 19.60866
20.13532 | 19.6093
20.15836 | 19.60969
20.17937 | 19.61345
20.20246 | 19.60919
20.22974 | 19.60817
20.2524 | 19.60214
20.28003 | 19.6029
20.30301 | 19.60061
20.32363 | 19.60437
20.34677 | 19.60067
20.36686 | 19.60421
20.3901 | 19.59977
20.4104 | 19.60179
20.43301 | 19.60031
20.45509 | 19.60243
20.47683 | 19.60362
20.49917 | 19.60125
20.51979 | 19.6003
20.54198 | 19.59379
20.56209 | 19.5949
20.58534 | 19.59174
20.60633 | 19.59494
20.62904 | 19.59264
20.65019 | 19.59328
20.67193 | 19.59177
20.69401 | 19.58958
20.71484 | 19.59104
20.73808 | 19.58888
20.75868 | 19.59258
20.78203 | 19.58862
20.80222 | 19.58987
20.82494 | 19.58273
20.84521 | 19.58146
20.86727 | 19.57845
20.88956 | 19.57853
20.91103 | 19.58045
20.93374 | 19.57749
20.95386 | 19.57878
20.97705 | 19.57415
20.99711 | 19.57684
21.02046 | 19.57387
21.04167 | 19.57658
21.06406 | 19.57514
21.08569 | 19.57415
21.10689 | 19.57206
21.12896 | 19.56678
21.1491 | 19.56713
21.17229 | 19.56335
21.19304 | 19.56751
21.21634 | 19.56473
21.23688 | 19.56627
21.25928 | 19.5631
21.28038 | 19.56289
21.30224 | 19.56358
21.32512 | 19.56323
21.34592 | 19.56578
21.36901 | 19.5617
21.3965 | 19.56094
21.41879 | 19.55524
21.43902 | 19.55543
21.46221 | 19.55104
21.4828 | 19.55514
21.506 | 19.553
21.52691 | 19.55499
21.54901 | 19.55208
21.57056 | 19.55053
21.59174 | 19.5517
21.61498 | 19.55089
21.63573 | 19.55493
21.65887 | 19.55077
21.67891 | 19.55149
21.70163 | 19.54489
21.7219 | 19.54479
21.7444 | 19.54196
21.76619 | 19.54269
21.78777 | 19.54385
21.81037 | 19.54228
21.83091 | 19.54386
21.85384 | 19.53919
21.88139 | 19.54192
21.90485 | 19.54013
21.92549 | 19.545
21.94879 | 19.54065
21.97594 | 19.54055
21.99871 | 19.53412
22.01872 | 19.53609
22.0418 | 19.53294
22.06295 | 19.5361
22.08525 | 19.53544
22.10695 | 19.53645
22.12847 | 19.53647
22.15061 | 19.53396
22.17128 | 19.53615
22.19452 | 19.53416
22.21528 | 19.53827
22.23852 | 19.53513
22.25877 | 19.53618
22.28133 | 19.53038
22.30192 | 19.52906
22.32365 | 19.52793
22.34626 | 19.52759
22.36725 | 19.53007
22.39018 | 19.52728
22.41035 | 19.52964
22.43349 | 19.52509
22.45374 | 19.52805
22.47688 | 19.52596
22.49829 | 19.52908
22.52048 | 19.52954
22.54245 | 19.52852
22.56331 | 19.52737
22.58555 | 19.52189
22.61331 | 19.52188
22.63613 | 19.52084
22.65696 | 19.52468
22.6802 | 19.52193
22.70021 | 19.5243
22.72325 | 19.52028
22.74365 | 19.52296
22.76658 | 19.52196
22.78848 | 19.52436
22.81013 | 19.52475
22.83242 | 19.52295
22.85296 | 19.5236
22.87562 | 19.51789
22.90312 | 19.51792
22.92594 | 19.51528
22.94672 | 19.51961
22.97002 | 19.51744
22.99029 | 19.51974
23.01306 | 19.51537
23.03352 | 19.51684
23.05618 | 19.51619
23.07853 | 19.51826
23.10002 | 19.51962
23.12231 | 19.51671
23.14261 | 19.51702
23.16543 | 19.51113
23.1929 | 19.51165
23.21593 | 19.50852
23.23639 | 19.51241
23.25975 | 19.50962
23.28018 | 19.51251
23.30295 | 19.50814
23.32367 | 19.50843
23.34573 | 19.50852
23.36839 | 19.50976
23.38975 | 19.51222
23.41231 | 19.50875
23.43242 | 19.50885
23.45525 | 19.50237
23.47525 | 19.50326
23.49834 | 19.49914
23.51949 | 19.50147
23.54178 | 19.50058
23.56365 | 19.50069
23.58485 | 19.50097
23.60725 | 19.49756
23.62752 | 19.50027
23.65109 | 19.49837
23.67187 | 19.50295
23.69501 | 19.49988
23.71549 | 19.50008
23.73768 | 19.49533
23.75862 | 19.49311
23.78008 | 19.49241
23.8028 | 19.49108
23.82376 | 19.49426
23.84669 | 19.49177
23.86681 | 19.49465
23.89005 | 19.49075
23.91033 | 19.49358
23.93315 | 19.49206
23.95502 | 19.49463
23.97691 | 19.49559
23.99909 | 19.49397
24.01969 | 19.49315
24.04208 | 19.48727
24.06971 | 19.48744
24.09269 | 19.48656
24.1135 | 19.49052
24.13664 | 19.48726
24.15678 | 19.4901
24.17976 | 19.48602
24.20032 | 19.4885
24.22293 | 19.48787
24.24507 | 19.48952
24.26659 | 19.4911
24.28898 | 19.48842
24.30939 | 19.48828
24.33216 | 19.48195
24.35931 | 19.48157
24.38245 | 19.47911
24.4032 | 19.48342
24.42645 | 19.48093
24.44685 | 19.48373
24.46946 | 19.48011
24.49027 | 19.48134
24.51259 | 19.48185
24.53509 | 19.48261
24.55624 | 19.48535
24.57895 | 19.48228
24.59907 | 19.48359
24.6221 | 19.47791
24.64925 | 19.47868
24.67229 | 19.47558
24.69296 | 19.47991
24.7162 | 19.47784
24.73688 | 19.48078
24.75943 | 19.47766
24.78021 | 19.47753
24.80224 | 19.47779
24.8249 | 19.47905
24.84618 | 19.48162
24.86895 | 19.47862
24.89655 | 19.47756
24.91889 | 19.47324
24.93909 | 19.47404
24.96218 | 19.4704
24.98282 | 19.47462
25.00596 | 19.47289
25.02677 | 19.47606
25.04911 | 19.47438
25.07045 | 19.47431
25.0917 | 19.47608
25.1149 | 19.47657
25.13583 | 19.48084
25.15892 | 19.4777
25.18625 | 19.47781
25.20876 | 19.47313
25.23649 | 19.47461
25.25942 | 19.47288
25.28006 | 19.47672
25.3032 | 19.47438
25.32358 | 19.47728
25.34656 | 19.47359
25.36697 | 19.47502
25.38953 | 19.47419
25.4115 | 19.47644
25.43331 | 19.47842
25.45582 | 19.47652
25.47604 | 19.47681
25.4987 | 19.47106
25.52617 | 19.4723
25.54931 | 19.47037
25.57001 | 19.47446
25.59304 | 19.47194
25.61337 | 19.47477
25.63624 | 19.47217
25.65707 | 19.47385
25.67934 | 19.47423
25.70158 | 19.47555
25.72299 | 19.47782
25.74571 | 19.47541
25.76601 | 19.47603
25.78862 | 19.4697
25.81582 | 19.47012
25.83907 | 19.46777
25.85974 | 19.47224
25.88298 | 19.46961
25.90331 | 19.47219
25.92597 | 19.46894
25.94704 | 19.47001
25.96891 | 19.47052
25.99163 | 19.47064
26.01262 | 19.47375
26.0356 | 19.47063
26.05574 | 19.47206
26.07861 | 19.46589
26.10552 | 19.46584
26.12888 | 19.46229
26.14955 | 19.46678
26.17269 | 19.46492
26.19352 | 19.46664
26.21565 | 19.46425
26.23699 | 19.46396
26.25864 | 19.46514
26.28157 | 19.46487
26.30251 | 19.46779
26.32544 | 19.4641
26.35295 | 19.46309
26.37551 | 19.45693
26.40324 | 19.45539
26.4259 | 19.4521
26.44671 | 19.45452
26.46996 | 19.45116
26.4902 | 19.45317
26.51324 | 19.44747
26.53346 | 19.44816
26.55623 | 19.44636
26.57841 | 19.44803
26.60012 | 19.44799
26.62231 | 19.44411
26.64258 | 19.44254
26.66535 | 19.4356
26.68536 | 19.4362
26.7086 | 19.43084
26.72941 | 19.43257
26.75207 | 19.43015
26.77357 | 19.42979
26.79511 | 19.42785
26.81719 | 19.42411
26.83779 | 19.42525
26.86135 | 19.42245
26.88202 | 19.42637
26.90527 | 19.42143
26.92549 | 19.42115
26.94783 | 19.41428
26.96851 | 19.41239
26.99051 | 19.40988
27.0128 | 19.40825
27.03403 | 19.40991
27.0568 | 19.40647
27.07707 | 19.40844
27.10026 | 19.40344
27.1203 | 19.40534
27.14355 | 19.40209
27.16491 | 19.40469
27.1873 | 19.4032
27.20901 | 19.40167
27.23 | 19.39916
27.25203 | 19.39338
27.27222 | 19.394
27.29558 | 19.3908
27.31633 | 19.39463
27.33947 | 19.39133
27.36003 | 19.39287
27.38243 | 19.38995
27.40374 | 19.38986
27.42537 | 19.38995
27.44819 | 19.3884
27.469 | 19.39131
27.49224 | 19.38755
27.51225 | 19.38885
27.53518 | 19.38219
27.56209 | 19.38167
27.5852272 | 19.37808
27.60611 | 19.38204
27.62915 | 19.38029
27.65016 | 19.38115
27.67195 | 19.37924
27.69371 | 19.37791
27.71486 | 19.37984
27.73821 | 19.37876
27.75891 | 19.38212
27.782 | 19.37792
27.80211 | 19.37911
27.82488 | 19.37354
27.84521 | 19.37285
27.86739 | 19.37007
27.88931 | 19.37091
27.91107 | 19.37252
27.93368 | 19.37129
27.95412 | 19.37191
27.97689 | 19.36742
27.99689 | 19.3704
28.02057 | 19.36766
28.04164 | 19.37143
28.06425 | 19.36844
28.0855 | 19.367
28.10694 | 19.36374
28.12884 | 19.35935
28.14932 | 19.3591
28.1723 | 19.35476
28.193 | 19.35801
28.21625 | 19.35505
28.23676 | 19.35721
28.25948 | 19.35316
28.28028 | 19.35258
28.30226 | 19.35201
28.32492 | 19.35205
28.34617 | 19.35376
28.369 | 19.34956
28.39662 | 19.34671
28.41875 | 19.341
28.43905 | 19.34098
28.4623 | 19.33651
28.48289 | 19.33903
28.50592 | 19.33542
28.52665 | 19.33626
28.5491 | 19.33277
28.57041 | 19.33109
28.59193 | 19.33038
28.61481 | 19.32864
28.6358 | 19.33098
28.65888 | 19.3267
28.67902 | 19.32621
28.70174 | 19.3185
28.72873 | 19.31689
28.75219 | 19.31273
28.77289 | 19.31533
28.79587 | 19.31191
28.81667 | 19.31253
28.8388 | 19.3092
28.86038 | 19.30742
28.88171 | 19.30777
28.90464 | 19.30592
28.92547 | 19.3091
28.94877 | 19.30516
28.97608 | 19.30436
28.9988 | 19.29687
29.0261 | 19.2959
29.04919 | 19.2928
29.06994 | 19.29597
29.09324 | 19.29217
29.11333 | 19.29317
29.1362 | 19.28815
29.15688 | 19.28875
29.17933 | 19.28761
29.20172 | 19.28681
29.22287 | 19.28745
29.24559 | 19.28396
29.26586 | 19.28305
29.28869 | 19.27643
29.31597 | 19.2744
29.339 | 19.27112
29.3597 | 19.27417
29.383 | 19.27083
29.40341 | 19.27246
29.42591 | 19.26777
29.4469 | 19.26764
29.46901 | 19.26778
29.49167 | 19.26766
29.5129 | 19.26872
29.5354 | 19.26463
29.55562 | 19.26461
29.57855 | 19.25815
29.60567 | 19.25729
29.62881 | 19.25295
29.64946 | 19.25684
29.67276 | 19.25387
29.69346 | 19.25596
29.71585 | 19.25246
29.73692 | 19.25163
29.75868 | 19.25273
29.78156 | 19.25226
29.8025 | 19.25512
29.82548 | 19.25108
29.85297 | 19.24974
29.87542 | 19.24472
29.89551 | 19.24544
29.9187 | 19.24109
29.93943 | 19.24409
29.96235 | 19.24146
29.98337 | 19.24331
30.00566 | 19.24141
30.02708 | 19.24031
30.04833 | 19.24142
30.07126 | 19.24045
30.09231 | 19.24413
30.11539 | 19.24105
30.1354 | 19.24113
30.15812 | 19.23552
30.17847 | 19.23545
30.20087 | 19.2334
30.22279 | 19.23406
30.24442 | 19.2347
30.26671 | 19.23299
30.28733 | 19.2339
30.31036 | 19.22942
30.3304 | 19.23133
30.35386 | 19.22767
30.37482 | 19.23037
30.39759 | 19.2282
30.4189 | 19.22673
30.44031 | 19.22199
30.46199 | 19.2158
30.48248 | 19.21405
30.50583 | 19.20962
30.52651 | 19.21166
30.54959 | 19.20595
30.56995 | 19.20545
30.59272 | 19.19903
30.61357 | 19.19725
30.63586 | 19.19392
30.65816 | 19.19126
30.67933 | 19.19141
30.70231 | 19.18577
30.72232 | 19.18446
30.7453 | 19.17573
30.77224 | 19.17313
30.79559 | 19.16804
30.81624 | 19.17002
30.83954 | 19.16463
30.85997 | 19.16408
30.88231 | 19.15882
30.90368 | 19.15714
30.92549 | 19.15617
30.94826 | 19.15333
30.96912 | 19.15342
30.9921 | 19.14742
31.01221 | 19.1461
31.03503 | 19.13864
31.05526 | 19.13656
31.07776 | 19.13056
31.09933 | 19.12965
31.12136 | 19.12789
31.14354 | 19.12494
31.16443 | 19.12249
31.18688 | 19.11583
31.20705 | 19.11545
31.23082 | 19.10987
31.25168 | 19.11019
31.27461 | 19.10186
31.29531 | 19.09723
31.31718 | 19.08864
31.3387 | 19.08108
31.35971 | 19.07595
31.38254 | 19.06843
31.40316 | 19.06669
31.4264 | 19.05915
31.44684 | 19.05656
31.46976 | 19.04669
31.49006 | 19.04176
31.51262 | 19.03541
31.53497 | 19.03171
31.55649 | 19.02743
31.57899 | 19.01834
31.5991 | 19.01186
31.62193 | 19.00025
31.64931 | 18.99376
31.67256 | 18.98503
31.69305 | 18.98223
31.71619 | 18.97272
31.7367 | 18.96869
31.75947 | 18.9587
31.78025 | 18.95246
31.80227 | 18.94547
31.82483 | 18.93989
31.84619 | 18.9357
31.86896 | 18.92542
31.88902 | 18.91645
31.91163 | 18.90062
31.93177 | 18.89118
31.95481 | 18.87786
31.97606 | 18.87035
31.99841 | 18.85928
32.02003 | 18.84849
32.04118 | 18.83892
32.06389 | 18.82688
32.08417 | 18.81955
32.10763 | 18.80762
32.12827 | 18.80255
32.15147 | 18.79126
32.17217 | 18.78383
32.19419 | 18.77032
32.21513 | 18.75888
32.23649 | 18.74888
32.25926 | 18.73918
32.28038 | 18.73362
32.30331 | 18.72169
32.32337 | 18.71503
32.34646 | 18.70269
32.36687 | 18.69714
32.3898 | 18.6884
32.41156 | 18.68249
32.43332 | 18.67568
32.45566 | 18.66647
32.47615 | 18.65834
32.49876 | 18.64495
32.5262 | 18.63479
32.54912 | 18.62614
32.57001 | 18.62351
32.5932 | 18.61498
32.61342 | 18.61094
32.63619 | 18.60105
32.65684 | 18.59695
32.67945 | 18.59111
32.70163 | 18.58791
32.72315 | 18.584
32.74544 | 18.57746
32.76585 | 18.57322
32.78862 | 18.56406
32.81611 | 18.55919
32.83899 | 18.55279
32.85963 | 18.55288
32.88299 | 18.54613
32.90334 | 18.54329
32.92611 | 18.53386
32.94683 | 18.52954
32.96897 | 18.52425
32.99163 | 18.51982
33.01299 | 18.51614
33.03555 | 18.50623
33.05566 | 18.50019
33.07848 | 18.48868
33.10574 | 18.4818
33.12898 | 18.4734
33.14955 | 18.47161
33.17264 | 18.4641
33.19331 | 18.46157
33.21587 | 18.45345
33.23694 | 18.44825
33.25867 | 18.44325
33.28139 | 18.43747
33.30262 | 18.43432
33.32554 | 18.42463
33.34558 | 18.41662
33.36829 | 18.40237
33.38841 | 18.39363
33.41123 | 18.38178
33.4327 | 18.37423
33.45467 | 18.36487
33.47665 | 18.35496
33.49769 | 18.34653
33.5204 | 18.33455
33.54076 | 18.32741
33.56401 | 18.31536
33.58486 | 18.30975
33.60795 | 18.29806
33.62865 | 18.28946
33.65075 | 18.27651
33.67185 | 18.26524
33.693 | 18.25585
33.71593 | 18.24586
33.73652 | 18.24139
33.75987 | 18.22993
33.77991 | 18.22441
33.80289 | 18.21226
33.82351 | 18.20661
33.84612 | 18.19879
33.8682 | 18.19328
33.88975 | 18.18797
33.91225 | 18.17877
33.93263 | 18.17169
33.9554 | 18.15847
33.98263 | 18.14812
34.00566 | 18.1384
34.02649 | 18.1345
34.04969 | 18.1237
34.07001 | 18.11723
34.09273 | 18.1045
34.11343 | 18.09606
34.1358 | 18.0864
34.1582 | 18.0779
34.17948 | 18.06946
34.20214 | 18.05614
34.22234 | 18.04554
34.24521 | 18.02823
34.27246 | 18.01162
34.29544 | 17.99598
34.3162 | 17.98594
34.33944 | 17.96982
34.36001 | 17.95806
34.38273 | 17.93999
34.4034 | 17.92506
34.42548 | 17.91001
34.44819 | 17.89596
34.46934 | 17.88294
34.49216 | 17.8643
34.51974 | 17.84237
34.54192 | 17.82325
34.56227 | 17.80852
34.58552 | 17.78959
34.60606 | 17.77788
34.62915 | 17.76012
34.6499 | 17.7472
34.6723 | 17.73012
34.69369 | 17.71427
34.71494 | 17.70088
34.73808 | 17.68629
34.75915 | 17.67657
34.78208 | 17.65991
34.80947 | 17.64213
34.83192 | 17.62469
34.85193 | 17.61438
34.87523 | 17.60043
34.89614 | 17.59392
34.91891 | 17.58211
34.94003 | 17.57376
34.96198 | 17.56251
34.98366 | 17.55312
35.00489 | 17.54602
35.02787 | 17.53779
35.04867 | 17.53371
35.07197 | 17.52378
35.09201 | 17.51729
35.11472 | 17.50493
35.13492 | 17.49836
35.15731 | 17.49011
35.17934 | 17.4848
35.20081 | 17.48011
35.22342 | 17.47206
35.24369 | 17.46834
35.26689 | 17.45789
35.28703 | 17.44925
35.31033 | 17.43328
35.3314 | 17.42074
35.35406 | 17.40669
35.37542 | 17.39493
35.39686 | 17.38182
35.41857 | 17.36641
35.439 | 17.35631
35.4622 | 17.34382
35.4829 | 17.33823
35.50614 | 17.32625
35.52658 | 17.31848
35.54903 | 17.30663
35.57018 | 17.2989
35.59215 | 17.29165
35.61487 | 17.2837
35.63591 | 17.27851
35.65882 | 17.26797
35.67894 | 17.26146
35.70176 | 17.24877
35.7288 | 17.23958
35.75205 | 17.23037
35.7728 | 17.22823
35.79594 | 17.21963
35.81669 | 17.21546
35.83893 | 17.206
35.86011 | 17.19996
35.88179 | 17.19504
35.90482 | 17.18866
35.92568 | 17.18517
35.94861 | 17.17525
35.9761 | 17.16651
35.99871 | 17.15549
36.02639 | 17.14731
36.04916 | 17.1389
36.06996 | 17.13524
36.09316 | 17.12567
36.1133 | 17.12082
36.13638 | 17.10989
36.15666 | 17.10446
36.17937 | 17.09649
36.20161 | 17.09147
36.22329 | 17.0846
36.24548 | 17.07478
36.26596 | 17.06634
36.28847 | 17.05361
36.30856 | 17.04695
36.3318 | 17.03536
36.35255 | 17.03068
36.37538 | 17.02121
36.39666 | 17.01506
36.41834 | 17.00714
36.44047 | 16.99728
36.46096 | 16.99098
36.48447 | 16.98143
36.50527 | 16.9772
36.52842 | 16.96566
36.54864 | 16.95767
36.57109 | 16.94365
36.5916 | 16.93394
36.61381 | 16.92355
36.63594 | 16.91473
36.65739 | 16.90701
36.67994 | 16.89594
36.70032 | 16.88806
36.72346 | 16.87462
36.7435 | 16.86762
36.76669 | 16.85594
36.78803 | 16.84929
36.81048 | 16.83875
36.83218 | 16.82751
36.85331 | 16.81536
36.87523 | 16.80012
36.8954 | 16.79031
36.91875 | 16.77702
36.93953 | 16.77036
36.96256 | 16.7568
36.98321 | 16.74786
37.00571 | 16.73478
37.02686 | 16.72399
37.04859 | 16.71375
37.07131 | 16.70244
37.09219 | 16.69388
37.11544 | 16.67971
37.14293 | 16.66463
37.16522 | 16.64878
37.18529 | 16.63848
37.20853 | 16.62424
37.22936 | 16.617
37.2524 | 16.60358
37.27326 | 16.59274
37.29523 | 16.57847
37.31691 | 16.56542
37.33811 | 16.55514
37.36136 | 16.54223
37.38211 | 16.533
37.40504 | 16.51756
37.42529 | 16.5062
37.44806 | 16.48888
37.4683 | 16.47614
37.4907 | 16.46073
37.51246 | 16.44945
37.53425 | 16.43845
37.5568 | 16.42484
37.57729 | 16.4137
37.60017 | 16.39692
37.6202 | 16.38639
37.64366 | 16.37166
37.66484 | 16.3625
37.6875 | 16.3477
37.70865 | 16.33328
37.73017 | 16.31677
37.7519 | 16.29964
37.7725 | 16.28699
37.79558 | 16.27101
37.8162 | 16.26195
37.8395 | 16.24678
37.85991 | 16.23684
37.88263 | 16.22174
37.90343 | 16.20999
37.92538 | 16.19808
37.94809 | 16.18686
37.96932 | 16.17833
37.99225 | 16.16382
38.01977 | 16.14738
38.04185 | 16.13162
38.0622 | 16.12062
38.08555 | 16.10652
38.10615 | 16.09758
38.12913 | 16.0838
38.1498 | 16.07401
38.1723 | 16.05957
38.19359 | 16.0473
38.21516 | 16.03527
38.23798 | 16.02302
38.25905 | 16.01398
38.28209 | 15.9993
38.3022 | 15.98686
38.32486 | 15.96859
38.35185 | 15.95195
38.37526 | 15.937
38.39617 | 15.92788
38.41904 | 15.91244
38.4398 | 15.90063
38.46198 | 15.88485
38.48353 | 15.87082
38.50502 | 15.85888
38.52806 | 15.84415
38.54863 | 15.83359
38.57187 | 15.81673
38.59191 | 15.80466
38.61483 | 15.78564
38.63487 | 15.77249
38.65727 | 15.75685
38.6794 | 15.74429
38.70087 | 15.73163
38.72342 | 15.71597
38.7438 | 15.70268
38.76679 | 15.68456
38.78698 | 15.67255
38.81039 | 15.65487
38.83148 | 15.64228
38.85404 | 15.62414
38.87519 | 15.60794
38.8969 | 15.58957
38.91855 | 15.57133
38.93922 | 15.55625
38.96215 | 15.53935
38.98293 | 15.52864
39.00618 | 15.5122
39.02661 | 15.50003
39.04922 | 15.48274
39.07 | 15.46998
39.09213 | 15.45732
39.11479 | 15.44542
39.13607 | 15.43466
39.15868 | 15.41881
39.17883 | 15.40688
39.20175 | 15.38907
39.2289 | 15.37363
39.25215 | 15.35841
39.27266 | 15.35022
39.2958 | 15.33685
39.31661 | 15.32836
39.33911 | 15.31465
39.36008 | 15.3033
39.38184 | 15.29239
39.40471 | 15.28185
39.42573 | 15.27347
39.44871 | 15.25844
39.47612 | 15.24173
39.49852 | 15.22524
39.51866 | 15.21498
39.54202 | 15.20007
39.56266 | 15.19168
39.58559 | 15.17748
39.60655 | 15.167
39.62882 | 15.15282
39.65026 | 15.13897
39.67149 | 15.12626
39.69447 | 15.1118
39.71554 | 15.10082
39.73868 | 15.08314
39.76599 | 15.06294
39.78844 | 15.04333
39.80845 | 15.02926
39.8318 | 15.01094
39.85268 | 14.99801
39.8754 | 14.98013
39.89652 | 14.96584
39.91834 | 14.94984
39.94028 | 14.93444
39.96125 | 14.9221
39.98444 | 14.90722
40.00514 | 14.89689
40.02833 | 14.88023
40.04866 | 14.86765
40.07127 | 14.84877
40.09146 | 14.8354
40.11365 | 14.8205
40.13589 | 14.80833
40.15741 | 14.79687
40.17996 | 14.7819
40.20027 | 14.76982
40.22335 | 14.75319
40.24344 | 14.74336
40.2669 | 14.72799
40.288 | 14.71823
40.31045 | 14.70416
40.33208 | 14.69092
40.3533 | 14.67696
40.37525 | 14.66045
40.39547 | 14.64894
40.41867 | 14.63442
40.43944 | 14.62653
40.46274 | 14.61214
40.4832 | 14.60141
40.50565 | 14.58602
40.52675 | 14.57405
40.54854 | 14.56258
40.57157 | 14.55061
40.59243 | 14.54063
40.6152 | 14.52577
40.63526 | 14.51453
40.65835 | 14.4976
40.68536 | 14.48113
40.70856 | 14.46557
40.72917 | 14.45635
40.75242 | 14.44203
40.7732 | 14.43145
40.79538 | 14.41635
40.81677 | 14.40264
40.83816 | 14.39049
40.86136 | 14.37676
40.88221 | 14.3653
40.90525 | 14.34739
40.93255 | 14.32725
40.95522 | 14.30863
40.98292 | 14.28971
41.00569 | 14.27346
41.02639 | 14.26261
41.04958 | 14.24724
41.06994 | 14.23765
41.09297 | 14.22229
41.1133 | 14.21171
41.13591 | 14.19998
41.15804 | 14.19153
41.17964 | 14.1827
41.2022 | 14.17063
41.22239 | 14.16084
41.24511 | 14.14697
41.2726 | 14.13665
41.29569 | 14.12598
41.31633 | 14.11996
41.33937 | 14.10862
41.35977 | 14.10195
41.3827 | 14.08985
41.40337 | 14.08123
41.42567 | 14.07052
41.44801 | 14.06104
41.46937 | 14.05211
41.49209 | 14.03935
41.51234 | 14.02904
41.53505 | 14.01319
41.5622 | 13.99939
41.5855 | 13.98669
41.60606 | 13.97944
41.62931 | 13.96647
41.64969 | 13.95773
41.6723 | 13.9432
41.69348 | 13.93066
41.71534 | 13.91693
41.73811 | 13.90346
41.759 | 13.8937
41.78192 | 13.87948
41.80209 | 13.86958
41.82502 | 13.85409
41.85182 | 13.84205
41.87528 | 13.83064
41.89595 | 13.82617
41.91909 | 13.81608
41.93985 | 13.80923
41.96201 | 13.79866
41.98345 | 13.79082
42.00494 | 13.78402
42.02798 | 13.77573
42.04883 | 13.7711
42.07182 | 13.76046
42.09928 | 13.75215
42.12194 | 13.7411
42.14944 | 13.7311
42.17231 | 13.72163
42.19317 | 13.71755
42.21636 | 13.70948
42.23658 | 13.7055
42.25946 | 13.69617
42.27987 | 13.69184
42.30263 | 13.68514
42.32471 | 13.68095
42.34642 | 13.67543
42.36861 | 13.66726
42.38907 | 13.66114
42.41178 | 13.65074
42.43933 | 13.64313
42.46225 | 13.63509
42.4829 | 13.63232
42.50609 | 13.62411
42.5265 | 13.62087
42.54932 | 13.61229
42.56997 | 13.60858
42.59215 | 13.60412
42.61471 | 13.60151
42.63615 | 13.59951
42.65876 | 13.59298
42.67882 | 13.5899
42.70175 | 13.58155
42.72892 | 13.57838
42.75212 | 13.57298
42.77276 | 13.57341
42.79585 | 13.56851
42.81647 | 13.56793
42.83908 | 13.56294
42.86015 | 13.56059
42.88202 | 13.55786
42.90455 | 13.55568
42.92575 | 13.55567
42.94879 | 13.5508
42.97636 | 13.54613
42.99844 | 13.53983
43.01863 | 13.53878
43.04188 | 13.53434
43.06268 | 13.53558
43.08572 | 13.53134
43.10639 | 13.53073
43.12889 | 13.52667
43.15018 | 13.5244
43.1718 | 13.52174
43.19431 | 13.51843
43.21543 | 13.51873
43.23873 | 13.51378
43.26612 | 13.50948
43.28835 | 13.50147
43.30839 | 13.49963
43.3318 | 13.49383
43.35252 | 13.49473
43.37561 | 13.48995
43.39641 | 13.48804
43.41833 | 13.48372
43.4402 | 13.47981
43.46132 | 13.47794
43.48462 | 13.47353
43.50516 | 13.473
43.52836 | 13.46663
43.54855 | 13.46421
43.57132 | 13.45584
43.59146 | 13.4522
43.6137 | 13.44723
43.63572 | 13.44519
43.65751 | 13.44365
43.68007 | 13.43952
43.70029 | 13.43677
43.72322 | 13.43009
43.74336 | 13.4299
43.76698 | 13.42513
43.78807 | 13.42503
43.81052 | 13.42016
43.83181 | 13.41663
43.85327 | 13.41188
43.87522 | 13.40634
43.89568 | 13.404
43.91861 | 13.39933
43.93936 | 13.40015
43.96266 | 13.39621
43.98325 | 13.39582
44.00586 | 13.3906
44.02661 | 13.38817
44.04864 | 13.38584
44.07141 | 13.38429
44.09256 | 13.384
44.11527 | 13.37875
44.1429 | 13.37412
44.16514 | 13.36753
44.18544 | 13.36507
44.20869 | 13.35943
44.22912 | 13.35989
44.25231 | 13.35562
44.27312 | 13.35566
44.29557 | 13.35071
44.31682 | 13.34739
44.33813 | 13.34532
44.36127 | 13.3424
44.38226 | 13.34221
44.40524 | 13.33617
44.43268 | 13.3304
44.45503 | 13.3231
44.47514 | 13.32059
44.49855 | 13.31423
44.5193 | 13.31329
44.54202 | 13.30727
44.56311 | 13.30394
44.58522 | 13.29797
44.60685 | 13.29183
44.628 | 13.28816
44.65108 | 13.28247
44.67178 | 13.28086
44.69524 | 13.27389
44.7226 | 13.2679
44.745 | 13.25926
44.76501 | 13.25676
44.7882 | 13.25104
44.8093 | 13.2508
44.83191 | 13.24604
44.85308 | 13.24344
44.87484 | 13.23939
44.89692 | 13.23519
44.91789 | 13.23312
44.94087 | 13.22786
44.96151 | 13.22744
44.98497 | 13.22128
45.00511 | 13.21926
45.02788 | 13.21084
45.04818 | 13.20681
45.07008 | 13.20245
45.09247 | 13.19998
45.11378 | 13.1991
45.13671 | 13.19396
45.15675 | 13.19166
45.17978 | 13.18433
45.2 | 13.18326
45.22341 | 13.17789
45.24464 | 13.17693
45.26693 | 13.17246
45.28853 | 13.16798
45.30973 | 13.16336
45.33197 | 13.15615
45.35203 | 13.15265
45.37517 | 13.14589
45.39592 | 13.14475
45.41912 | 13.13818
45.43987 | 13.13476
45.46205 | 13.12724
45.48328 | 13.12209
45.50504 | 13.11792
45.52797 | 13.1132
45.54891 | 13.11049
45.57179 | 13.10235
45.59928 | 13.09532
45.62189 | 13.08686
45.64192 | 13.07526
45.65758 | 13.0477
45.67228 | 13.01325
45.68581 | 12.97267
45.70094 | 12.92076
45.7088 | 12.89266
45.72334 | 12.84905
45.73653 | 12.81139
45.75202 | 12.7747
45.76683 | 12.7429
45.77986 | 12.71792
45.80258 | 12.6827
45.82476 | 12.65435
45.8465 | 12.62903
45.8686 | 12.60523
45.88904 | 12.58674
45.91164 | 12.56737
45.93168 | 12.55642
45.95503 | 12.54244
45.97571 | 12.5181
45.99853 | 12.47976
46.01323 | 12.45107
46.02644 | 12.42151
46.04162 | 12.39614
46.06357 | 12.36521
46.08422 | 12.34194
46.10767 | 12.32067
46.12845 | 12.30718
46.15159 | 12.29028
46.17181 | 12.27918
46.19426 | 12.26484
46.21478 | 12.25697
46.23696 | 12.24929
46.25915 | 12.24386
46.28051 | 12.23723
46.30312 | 12.22707
46.32337 | 12.21922
46.34667 | 12.20844
46.36673 | 12.20385
46.39003 | 12.19499
46.41112 | 12.19098
46.43368 | 12.18399
46.45526 | 12.17774
46.47654 | 12.17009
46.49833 | 12.16088
46.51865 | 12.1557
46.54195 | 12.14766
46.5627 | 12.14494
46.58584 | 12.13669
46.60638 | 12.1318
46.62888 | 12.12325
46.65006 | 12.11758
46.67176 | 12.11159
46.69453 | 12.10485
46.71542 | 12.10027
46.73856 | 12.0908
46.7661 | 12.0823
46.78845 | 12.07166
46.80851 | 12.06599
46.8317 | 12.05675
46.85251 | 12.05324
46.8756 | 12.04451
46.89645 | 12.03852
46.91845 | 12.02976
46.94003 | 12.02204
46.96139 | 12.01652
46.98464 | 12.00886
47.00531 | 12.00383
47.02834 | 11.99322
47.04848 | 11.98725
47.07131 | 11.97552
47.09145 | 11.96898
47.11395 | 11.95966
47.13561 | 11.9532
47.15745 | 11.94589
47.17995 | 11.93682
47.20057 | 11.9291
47.22323 | 11.91793
47.24327 | 11.91278
47.26694 | 11.90389
47.28801 | 11.90053
47.31072 | 11.89166
47.33174 | 11.88513
47.35331 | 11.87694
47.3751 | 11.86864
47.39572 | 11.8632
47.41886 | 11.85508
47.43935 | 11.85237
47.46265 | 11.84426
47.48308 | 11.84074
47.50585 | 11.83209
47.52657 | 11.82634
47.54863 | 11.81965
47.57124 | 11.81444
47.59263 | 11.80955
47.61539 | 11.80048
47.64305 | 11.78991
47.66497 | 11.77962
47.68545 | 11.77342
47.70875 | 11.76331
47.72924 | 11.7582
47.75243 | 11.74838
47.773 | 11.74235
47.7955 | 11.73238
47.81676 | 11.72464
47.83838 | 11.71611
47.8611 | 11.7077
47.88236 | 11.70141
47.90528 | 11.6898
47.93291 | 11.67713
47.95499 | 11.66489
47.98291 | 11.65391
48.00567 | 11.64514
48.02664 | 11.63881
48.04962 | 11.62737
48.06979 | 11.61999
48.09293 | 11.60738
48.11323 | 11.59998
48.13616 | 11.58928
48.15776 | 11.58093
48.17973 | 11.57064
48.20207 | 11.55885
48.22259 | 11.54708
48.2452 | 11.53147
48.2725 | 11.5166
48.29559 | 11.50428
48.31632 | 11.49578
48.33967 | 11.48104
48.3669 | 11.4649
48.38998 | 11.44819
48.41007 | 11.4368
48.43358 | 11.42058
48.4546 | 11.40892
48.47726 | 11.39272
48.49839 | 11.37811
48.52017 | 11.36167
48.5417 | 11.34486
48.56239 | 11.32981
48.58538 | 11.31384
48.60594 | 11.30254
48.6294 | 11.28452
48.64973 | 11.2703
48.67239 | 11.25122
48.6932 | 11.238
48.71543 | 11.22527
48.73799 | 11.21378
48.75935 | 11.20367
48.7818 | 11.19045
48.80202 | 11.1803
48.82485 | 11.16611
48.85213 | 11.15353
48.87532 | 11.14229
48.89586 | 11.13687
48.91905 | 11.12689
48.93975 | 11.12077
48.96231 | 11.11056
48.98335 | 11.10288
49.00506 | 11.09533
49.02783 | 11.08811
49.0489 | 11.0833
49.07193 | 11.07307
49.09937 | 11.0615
49.12166 | 11.0501
49.14188 | 11.04321
49.16518 | 11.03293
49.18588 | 11.02757
49.20886 | 11.0173
49.22972 | 11.01031
49.25206 | 11.0006
49.27335 | 10.99268
49.29479 | 10.98535
49.31766 | 10.97718
49.33866 | 10.97138
49.36185 | 10.9602
49.38931 | 10.94784
49.4115 | 10.93518
49.43169 | 10.92741
49.45499 | 10.91653
49.4758 | 10.9101
49.49873 | 10.8994
49.51956 | 10.89122
49.54161 | 10.88048
49.56342 | 10.8698
49.58447 | 10.86072
49.60771 | 10.84921
49.62839 | 10.84121
49.65153 | 10.82696
49.67175 | 10.81606
49.69441 | 10.80106
49.71474 | 10.79025
49.73692 | 10.77886
49.75905 | 10.76942
49.78058 | 10.7605
49.80319 | 10.74951
49.82343 | 10.74132
49.84652 | 10.72879
49.86656 | 10.72215
49.89012 | 10.71079
49.91124 | 10.70385
49.93369 | 10.6931
49.95516 | 10.68344
49.97653 | 10.66768
49.99837 | 10.64656
50.01875 | 10.62612
50.02665 | 10.45128

## Probe 1.10
Probe 1.10 | Probe 1.10
Dehnung | Standardkraft
% | MPa
0 | 0.1174269
-8.97646e-05 | 0.1176579
-0.000500977 | 0.1180878
-0.0003686547 | 0.1183094
-0.0008953214 | 0.1182997
-0.0005499721 | 0.1186541
-0.0004107356 | 0.1188992
0.0001912713 | 0.1199169
0.0002934337 | 0.1256825
0.0003468767 | 0.1327699
0.001274623 | 0.1440267
0.002041377 | 0.159107
0.002863444 | 0.1814499
0.003660597 | 0.2049759
0.00478331 | 0.229758
0.006066002 | 0.2523815
0.007146038 | 0.278932
0.007324852 | 0.3044093
0.008336209 | 0.3298988
0.009124063 | 0.3540712
0.009482883 | 0.3796704
0.009072207 | 0.4066722
0.009520434 | 0.4336253
0.009546421 | 0.4603709
0.01107695 | 0.4874337
0.01134803 | 0.5136794
0.01230504 | 0.5399128
0.01401045 | 0.5662072
0.01523673 | 0.5911723
0.01697087 | 0.6177594
0.01785123 | 0.6422977
0.01891767 | 0.6686409
0.02057629 | 0.6934352
0.02143507 | 0.7189979
0.02251785 | 0.7443044
0.02368086 | 0.7700988
0.02599996 | 0.7941858
0.02695935 | 0.8199192
0.02878898 | 0.8446404
0.02968626 | 0.8693981
0.03135412 | 0.8946071
0.03196233 | 0.91906
0.03412216 | 0.9407687
0.03475731 | 0.9653191
0.03554838 | 0.9900159
0.03734272 | 1.014359
0.03857999 | 1.039007
0.04049592 | 1.063814
0.04196804 | 1.087327
0.04328459 | 1.112231
0.04447474 | 1.136101
0.04540278 | 1.16092
0.0475085 | 1.175103
0.04804828 | 1.199142
0.05005338 | 1.215533
0.05164822 | 1.239339
0.05202754 | 1.264439
0.05355235 | 1.288318
0.05492325 | 1.312186
0.05559488 | 1.335712
0.0577214 | 1.352274
0.05860831 | 1.375861
0.05938851 | 1.39985
0.06147718 | 1.416741
0.06192546 | 1.439804
0.06283312 | 1.463464
0.06444746 | 1.486063
0.06577086 | 1.509638
0.06732272 | 1.532944
0.0684851 | 1.556665
0.07021841 | 1.579594
0.07103523 | 1.602949
0.0728482 | 1.625158
0.0732373 | 1.649159
0.07483566 | 1.671941
0.07630813 | 1.695297
0.0782876 | 1.718664
0.07980013 | 1.741458
0.08107042 | 1.765155
0.0823096 | 1.78801
0.08310997 | 1.811426
0.08440506 | 1.834111
0.08567487 | 1.85721
0.08696973 | 1.880248
0.08857869 | 1.90303
0.09066676 | 1.925348
0.0910772 | 1.947618
0.09232574 | 1.970498
0.0933704 | 1.99267
0.09487554 | 2.014842
0.09654256 | 2.03749
0.09780189 | 2.059626
0.09894945 | 2.081176
0.1007889 | 2.104275
0.1024844 | 2.126301
0.1039193 | 2.148888
0.1045724 | 2.171572
0.1059512 | 2.193744
0.1073922 | 2.215343
0.1080429 | 2.238174
0.1096479 | 2.260322
0.1108257 | 2.282371
0.1122824 | 2.303738
0.1142612 | 2.3258
0.1152773 | 2.347753
0.1164165 | 2.369645
0.117341 | 2.392122
0.1194598 | 2.410916
0.1200901 | 2.432576
0.121771 | 2.455053
0.1229385 | 2.477725
0.1247783 | 2.499519
0.1262714 | 2.520533
0.1274241 | 2.543144
0.1289459 | 2.564792
0.1300961 | 2.587476
0.1308588 | 2.608551
0.1318971 | 2.630113
0.1330508 | 2.651395
0.1346978 | 2.672982
0.1361865 | 2.694557
0.1375629 | 2.715997
0.1386082 | 2.738413
0.1394615 | 2.759378
0.1413632 | 2.781172
0.1421124 | 2.802735
0.1440369 | 2.823712
0.1445977 | 2.846335
0.1465423 | 2.866958
0.1473066 | 2.888618
0.1491305 | 2.90973
0.1503202 | 2.931719
0.1515087 | 2.952306
0.1525279 | 2.973941
0.1538951 | 2.995211
0.1555888 | 3.016115
0.1567947 | 3.037897
0.1577756 | 3.058056
0.1594772 | 3.079143
0.16055 | 3.10001
0.1614084 | 3.120914
0.1629487 | 3.142452
0.163915 | 3.162917
0.1656803 | 3.184797
0.1671475 | 3.205847
0.1689601 | 3.227311
0.1704793 | 3.24924
0.1716065 | 3.270668
0.1725087 | 3.29284
0.1744158 | 3.313842
0.1759865 | 3.335563
0.1768352 | 3.355529
0.1788482 | 3.37803
0.1795365 | 3.398324
0.1811096 | 3.419496
0.1816802 | 3.440327
0.1834396 | 3.461475
0.18417 | 3.48244
0.1856051 | 3.502221
0.1861923 | 3.523357
0.1881492 | 3.543834
0.1893816 | 3.56497
0.1914293 | 3.585861
0.1923148 | 3.605509
0.193552 | 3.626693
0.195259 | 3.647097
0.1961015 | 3.667854
0.1970933 | 3.688319
0.1979844 | 3.708882
0.2000839 | 3.729273
0.2014081 | 3.749909
0.2027094 | 3.771044
0.2035739 | 3.791167
0.204065 | 3.811388
0.2051844 | 3.832341
0.2069415 | 3.852684
0.2087411 | 3.873441
0.2103459 | 3.893174
0.2111472 | 3.913444
0.2133865 | 3.934616
0.2141127 | 3.953788
0.2153176 | 3.973643
0.2166141 | 3.993541
0.218037 | 4.014176
0.2197273 | 4.034519
0.221264 | 4.054435
0.2225622 | 4.074107
0.2236055 | 4.093291
0.2242562 | 4.113463
0.2258198 | 4.132855
0.2265534 | 4.153003
0.2279094 | 4.172797
0.2291132 | 4.192517
0.2301602 | 4.212567
0.2315416 | 4.232032
0.2333684 | 4.251607
0.2340971 | 4.271876
0.236127 | 4.290975
0.2368432 | 4.311647
0.2386883 | 4.331344
0.2394724 | 4.350943
0.2412676 | 4.370361
0.2422504 | 4.389826
0.243741 | 4.409913
0.2451634 | 4.429231
0.2458286 | 4.448452
0.2469449 | 4.468221
0.247547 | 4.486783
0.248928 | 4.506431
0.2500591 | 4.525676
0.2519669 | 4.545007
0.2524539 | 4.564947
0.2533494 | 4.577972
0.254845 | 4.597401
0.2563045 | 4.618573
0.2581903 | 4.64955
0.2601474 | 4.683455
0.2618889 | 4.715262
0.263846 | 4.753801
0.2662675 | 4.797511
0.268762 | 4.846003
0.2700026 | 4.871955
0.2713958 | 4.899079
0.2728885 | 4.927179
0.274494 | 4.956254
0.276126 | 4.986305
0.2778045 | 5.017526
0.279609 | 5.050114
0.2814666 | 5.083677
0.2833109 | 5.118021
0.285341 | 5.153145
0.2873313 | 5.18944
0.2893348 | 5.226516
0.2913915 | 5.264762
0.2935675 | 5.303984
0.2958099 | 5.344963
0.2980523 | 5.387697
0.3004671 | 5.432383
0.3029616 | 5.478435
0.3057082 | 5.526243
0.3086538 | 5.575027
0.3116923 | 5.624981
0.3146777 | 5.676106
0.3176366 | 5.728403
0.3206883 | 5.781089
0.323687 | 5.834556
0.3267388 | 5.887633
0.3298038 | 5.94149
0.3329352 | 5.994957
0.3361063 | 6.049595
0.3393837 | 6.105013
0.3426212 | 6.162383
0.345925 | 6.221704
0.3493085 | 6.282976
0.3529441 | 6.34581
0.356792 | 6.409813
0.3610379 | 6.475379
0.3653634 | 6.541725
0.3695297 | 6.609632
0.3735899 | 6.678319
0.3777562 | 6.747007
0.3818694 | 6.816084
0.3860623 | 6.884382
0.3903082 | 6.95424
0.394448 | 7.025269
0.3986143 | 7.097859
0.4029398 | 7.17162
0.407743 | 7.246942
0.4128912 | 7.322264
0.4179598 | 7.397586
0.4230549 | 7.474079
0.4281235 | 7.550962
0.4329532 | 7.628626
0.4376237 | 7.70707
0.4423208 | 7.787076
0.4470444 | 7.867471
0.4520599 | 7.948647
0.457553 | 8.029433
0.4635239 | 8.111
0.4694682 | 8.193347
0.4751736 | 8.276084
0.4806137 | 8.359992
0.4860007 | 8.445851
0.4913612 | 8.532881
0.4967482 | 8.618741
0.5024271 | 8.70421
0.5087695 | 8.790069
0.5154303 | 8.875929
0.5220115 | 8.961398
0.5282742 | 9.048038
0.5345369 | 9.136629
0.5406405 | 9.22561
0.5464786 | 9.313811
0.5526883 | 9.399671
0.559641 | 9.482798
0.566859 | 9.562804
0.573971 | 9.641638
0.5808706 | 9.720863
0.5871864 | 9.802429
0.5932899 | 9.882825
0.599765 | 9.960489
0.6068769 | 10.03464
0.6146788 | 10.10684
0.6223214 | 10.17865
0.6293803 | 10.25202
0.6360411 | 10.32695
0.642463 | 10.40266
0.64923 | 10.47525
0.6567134 | 10.54433
0.6645684 | 10.61185
0.6724233 | 10.68054
0.6798537 | 10.75196
0.6867002 | 10.82494
0.6933345 | 10.89636
0.7003934 | 10.96387
0.7081952 | 11.02866
0.7161033 | 11.09266
0.7237459 | 11.15862
0.7308579 | 11.22809
0.737439 | 11.29911
0.7439937 | 11.36975
0.7511056 | 11.43844
0.7588013 | 11.50518
0.7666032 | 11.57347
0.7741397 | 11.64684
0.7810924 | 11.72412
0.787594 | 11.80295
0.7942813 | 11.88101
0.8017117 | 11.95633
0.809779 | 12.0297
0.8177401 | 12.10346
0.8253297 | 12.17956
0.8323354 | 12.25723
0.8389696 | 12.33489
0.8458693 | 12.41021
0.853565 | 12.4828
0.86142 | 12.55383
0.8690096 | 12.62564
0.8761745 | 12.69862
0.8827823 | 12.77316
0.8893104 | 12.84653
0.8963692 | 12.91756
0.904118 | 12.98625
0.9118668 | 13.05494
0.9193503 | 13.1248
0.9261438 | 13.19661
0.9325923 | 13.26998
0.9390938 | 13.34257
0.9464181 | 13.41282
0.954273 | 13.48189
0.9620218 | 13.55175
0.9696114 | 13.62395
0.9765641 | 13.6981
0.983278 | 13.77303
0.9902307 | 13.84719
0.9978733 | 13.919
1.005781 | 13.98963
1.013477 | 14.06105
1.020854 | 14.13481
1.027595 | 14.21014
1.034096 | 14.28546
1.040996 | 14.35883
1.048692 | 14.42986
1.056494 | 14.49972
1.06403 | 14.57075
1.070983 | 14.64412
1.077537 | 14.71866
1.084119 | 14.79281
1.09139 | 14.86462
1.099404 | 14.93409
1.107365 | 15.00356
1.115061 | 15.07458
1.122279 | 15.14796
1.128966 | 15.22172
1.135866 | 15.29353
1.143349 | 15.3626
1.151151 | 15.42973
1.158847 | 15.49686
1.166118 | 15.56593
1.172779 | 15.63657
1.179227 | 15.7076
1.186127 | 15.7759
1.193823 | 15.84264
1.201572 | 15.90781
1.209108 | 15.97416
1.216061 | 16.04323
1.222589 | 16.11348
1.22917 | 16.18373
1.236282 | 16.25203
1.244084 | 16.31877
1.251939 | 16.38472
1.259475 | 16.45263
1.26664 | 16.52288
1.273354 | 16.5943
1.280068 | 16.66493
1.287445 | 16.73284
1.295247 | 16.7988
1.303208 | 16.86475
1.310692 | 16.93305
1.317591 | 17.00291
1.324066 | 17.07316
1.330833 | 17.14106
1.338423 | 17.20663
1.346437 | 17.27063
1.353974 | 17.33581
1.361033 | 17.40332
1.367614 | 17.47279
1.374115 | 17.54226
1.38128 | 17.60978
1.389082 | 17.67534
1.39699 | 17.74052
1.404686 | 17.80725
1.412063 | 17.87633
1.41891 | 17.94697
1.425624 | 18.01644
1.433001 | 18.08278
1.440909 | 18.14718
1.448764 | 18.21118
1.456247 | 18.27636
1.462961 | 18.34388
1.469304 | 18.411
1.475991 | 18.47657
1.483421 | 18.53979
1.491276 | 18.60145
1.498813 | 18.66351
1.505872 | 18.72829
1.512585 | 18.79503
1.519114 | 18.86254
1.526066 | 18.92772
1.533815 | 18.99055
1.54167 | 19.053
1.549366 | 19.11661
1.556637 | 19.18257
1.563377 | 19.25008
1.570012 | 19.31721
1.577177 | 19.38199
1.585032 | 19.44444
1.592887 | 19.50649
1.60037 | 19.56971
1.607429 | 19.63489
1.61401 | 19.70162
1.620724 | 19.7668
1.628101 | 19.82963
1.635956 | 19.89012
1.643705 | 19.95062
1.651082 | 20.01345
1.657849 | 20.07823
1.664271 | 20.14341
1.671065 | 20.20741
1.678707 | 20.26947
1.686721 | 20.32996
1.69447 | 20.39162
1.701954 | 20.45563
1.7088 | 20.52119
1.715488 | 20.58637
1.722759 | 20.6492
1.730614 | 20.70969
1.738469 | 20.7694
1.746005 | 20.8295
1.753011 | 20.89117
1.759512 | 20.954
1.766147 | 21.01527
1.773312 | 21.07381
1.780954 | 21.13079
1.788544 | 21.18738
1.795868 | 21.24592
1.802582 | 21.30641
1.809031 | 21.36808
1.815771 | 21.42857
1.823307 | 21.48672
1.831269 | 21.54409
1.839124 | 21.60185
1.846501 | 21.66195
1.853454 | 21.72361
1.860141 | 21.78527
1.867253 | 21.8446
1.875002 | 21.90197
1.882803 | 21.95816
1.890234 | 22.01514
1.897293 | 22.07446
1.90398 | 22.13457
1.910667 | 22.19389
1.917832 | 22.25087
1.925687 | 22.30589
1.933489 | 22.36053
1.94092 | 22.41673
1.947766 | 22.47488
1.954294 | 22.53381
1.961035 | 22.59157
1.968518 | 22.64738
1.976585 | 22.70124
1.984334 | 22.75549
1.991871 | 22.81168
1.99877 | 22.86983
2.005458 | 22.92799
2.012463 | 22.98457
2.020053 | 23.03804
2.028014 | 23.09034
2.03571 | 23.14302
2.042981 | 23.19766
2.049589 | 23.25347
2.056011 | 23.3085
2.063123 | 23.3604
2.070871 | 23.41036
2.07862 | 23.45953
2.085944 | 23.50949
2.092658 | 23.56256
2.099107 | 23.61642
2.105768 | 23.6695
2.112986 | 23.72062
2.120894 | 23.77038
2.128749 | 23.82014
2.136285 | 23.87127
2.14345 | 23.92512
2.150164 | 23.97937
2.157064 | 24.03245
2.164547 | 24.08279
2.172402 | 24.13138
2.180257 | 24.17939
2.187528 | 24.22934
2.194189 | 24.28086
2.200691 | 24.33237
2.207537 | 24.38194
2.215286 | 24.42877
2.223141 | 24.47482
2.23073 | 24.52204
2.237736 | 24.57122
2.244317 | 24.62156
2.251005 | 24.67191
2.258329 | 24.7203
2.266237 | 24.76655
2.274198 | 24.81201
2.281788 | 24.85924
2.2889 | 24.90841
2.29556 | 24.95836
2.302327 | 25.00676
2.309811 | 25.05281
2.317719 | 25.0971
2.325468 | 25.1414
2.332898 | 25.18706
2.339559 | 25.23428
2.346007 | 25.28131
2.35296 | 25.32639
2.360603 | 25.36932
2.368405 | 25.41049
2.375782 | 25.45245
2.382788 | 25.49655
2.389316 | 25.54221
2.395817 | 25.58748
2.402823 | 25.63099
2.410572 | 25.67275
2.41848 | 25.71432
2.426123 | 25.75744
2.433288 | 25.80252
2.439948 | 25.84896
2.446742 | 25.89443
2.454172 | 25.93755
2.462186 | 25.97872
2.469988 | 26.01931
2.477366 | 26.06127
2.484265 | 26.10498
2.490767 | 26.14908
2.497534 | 26.19142
2.50507 | 26.23123
2.512925 | 26.26928
2.520568 | 26.30792
2.527733 | 26.3489
2.534314 | 26.39183
2.540789 | 26.43495
2.547848 | 26.47651
2.555703 | 26.51593
2.563823 | 26.55457
2.571625 | 26.59438
2.578896 | 26.63613
2.585637 | 26.67906
2.592324 | 26.72121
2.59975 | 26.76077
2.607445 | 26.79843
2.615194 | 26.83531
2.622572 | 26.87356
2.629471 | 26.91317
2.635999 | 26.95337
2.642766 | 26.9922
2.650144 | 27.02888
2.657998 | 27.06362
2.665588 | 27.09874
2.672753 | 27.13601
2.679361 | 27.17465
2.68573 | 27.21368
2.692629 | 27.25114
2.700431 | 27.28666
2.708339 | 27.32139
2.716035 | 27.3571
2.723147 | 27.39515
2.729993 | 27.43457
2.736707 | 27.47379
2.743978 | 27.51067
2.75178 | 27.5456
2.759582 | 27.57994
2.767119 | 27.61546
2.774231 | 27.65234
2.780838 | 27.69
2.787552 | 27.72669
2.794876 | 27.76103
2.802678 | 27.79362
2.810427 | 27.82601
2.817645 | 27.86016
2.824279 | 27.89645
2.830781 | 27.93333
2.837681 | 27.96904
2.845376 | 28.0028
2.853444 | 28.03578
2.861192 | 28.06895
2.868729 | 28.10447
2.875576 | 28.14115
2.882289 | 28.17784
2.889454 | 28.21257
2.897256 | 28.24438
2.905058 | 28.27521
2.912595 | 28.30682
2.9196 | 28.34038
2.926076 | 28.37473
2.932604 | 28.40849
2.939822 | 28.43951
2.947624 | 28.46898
2.955319 | 28.49825
2.962644 | 28.52908
2.969331 | 28.56225
2.975779 | 28.59621
2.982573 | 28.62918
2.990056 | 28.66021
2.998017 | 28.68987
3.005713 | 28.71973
3.013143 | 28.75173
3.020202 | 28.78568
3.026784 | 28.81983
3.033736 | 28.85242
3.041379 | 28.88266
3.049181 | 28.91174
3.056983 | 28.9416
3.064148 | 28.9734
3.070862 | 29.00638
3.07739 | 29.03897
3.084502 | 29.0696
3.092357 | 29.09829
3.100211 | 29.126
3.107642 | 29.15507
3.114541 | 29.1861
3.120963 | 29.21849
3.127757 | 29.24991
3.135187 | 29.27957
3.143042 | 29.30767
3.150844 | 29.33635
3.158434 | 29.3664
3.165546 | 29.39841
3.172259 | 29.4308
3.179212 | 29.46124
3.186961 | 29.48973
3.194869 | 29.51666
3.202565 | 29.54398
3.209677 | 29.57266
3.216205 | 29.60252
3.22268 | 29.63159
3.229739 | 29.65891
3.237434 | 29.68447
3.245077 | 29.70935
3.252401 | 29.7357
3.259248 | 29.76399
3.265803 | 29.79346
3.272516 | 29.82292
3.279788 | 29.85024
3.287642 | 29.87639
3.295497 | 29.90254
3.303087 | 29.93044
3.310093 | 29.95952
3.316833 | 29.98976
3.323627 | 30.01884
3.331216 | 30.04557
3.339071 | 30.07094
3.346714 | 30.0967
3.353985 | 30.12382
3.360752 | 30.15251
3.367307 | 30.18158
3.374312 | 30.2089
3.382008 | 30.23407
3.38981 | 30.25817
3.397453 | 30.28315
3.404565 | 30.31008
3.411119 | 30.33857
3.417621 | 30.36686
3.424786 | 30.39301
3.432747 | 30.41789
3.440708 | 30.44238
3.448351 | 30.46833
3.455516 | 30.49643
3.46215 | 30.52551
3.468997 | 30.55341
3.476586 | 30.57878
3.484494 | 30.60268
3.492243 | 30.6261
3.49962 | 30.65107
3.506334 | 30.67742
3.512809 | 30.70357
3.519603 | 30.72796
3.527139 | 30.7504
3.534888 | 30.77157
3.542371 | 30.79352
3.549377 | 30.81762
3.555852 | 30.84319
3.562301 | 30.86914
3.569413 | 30.89333
3.577321 | 30.91617
3.585229 | 30.9387
3.592765 | 30.96271
3.59993 | 30.98846
3.606724 | 31.0152
3.613517 | 31.04134
3.621001 | 31.06564
3.628909 | 31.08837
3.636498 | 31.11023
3.644035 | 31.13374
3.650987 | 31.15872
3.657489 | 31.18448
3.664203 | 31.20867
3.671633 | 31.23111
3.679488 | 31.25219
3.687237 | 31.27365
3.694402 | 31.29707
3.70101 | 31.32205
3.707564 | 31.34761
3.714676 | 31.37181
3.722584 | 31.39386
3.730598 | 31.41513
3.738294 | 31.43727
3.745512 | 31.46167
3.752226 | 31.48703
3.758967 | 31.51191
3.766185 | 31.53465
3.77404 | 31.55543
3.781948 | 31.57553
3.789431 | 31.59709
3.796384 | 31.62021
3.802753 | 31.64402
3.809413 | 31.66646
3.816897 | 31.68666
3.824699 | 31.70529
3.832341 | 31.72393
3.839453 | 31.74461
3.845928 | 31.76705
3.852297 | 31.78998
3.859197 | 31.81193
3.86684 | 31.83232
3.874748 | 31.85174
3.882443 | 31.87242
3.889927 | 31.89506
3.896826 | 31.91926
3.903514 | 31.94345
3.910732 | 31.96599
3.918481 | 31.98638
3.926336 | 32.00599
3.934031 | 32.02629
3.94109 | 32.04814
3.947618 | 32.07029
3.954173 | 32.09195
3.961444 | 32.11156
3.969246 | 32.1301
3.976836 | 32.14835
3.98416 | 32.16835
3.990953 | 32.18991
3.997508 | 32.21254
4.004514 | 32.2342
4.012209 | 32.25411
4.02017 | 32.27304
4.027919 | 32.29255
4.035403 | 32.31372
4.042355 | 32.33606
4.048937 | 32.35831
4.055995 | 32.3786
4.063797 | 32.39695
4.071652 | 32.41451
4.079242 | 32.43266
4.086195 | 32.45276
4.092643 | 32.47403
4.099304 | 32.49432
4.106575 | 32.51256
4.11443 | 32.52915
4.122179 | 32.54564
4.129397 | 32.5633
4.13619 | 32.58291
4.142612 | 32.60301
4.149353 | 32.62243
4.156836 | 32.63999
4.164532 | 32.65667
4.172281 | 32.67394
4.179711 | 32.69316
4.186664 | 32.71414
4.193298 | 32.73521
4.20041 | 32.75521
4.208159 | 32.77326
4.216067 | 32.79044
4.223709 | 32.808
4.230874 | 32.82722
4.237509 | 32.84722
4.244143 | 32.86673
4.251308 | 32.88439
4.259057 | 32.9002
4.266753 | 32.91562
4.274183 | 32.9323
4.281029 | 32.95103
4.287451 | 32.97084
4.294165 | 32.99035
4.301649 | 33.00772
4.309716 | 33.02421
4.31773 | 33.04079
4.325373 | 33.05914
4.332432 | 33.07875
4.339039 | 33.09865
4.346098 | 33.1169
4.353741 | 33.13309
4.36149 | 33.14783
4.369026 | 33.16295
4.376191 | 33.17993
4.382746 | 33.19798
4.389221 | 33.21544
4.39628 | 33.23144
4.403975 | 33.24559
4.411777 | 33.25944
4.419208 | 33.27437
4.426054 | 33.29145
4.432529 | 33.3092
4.439137 | 33.32657
4.44662 | 33.34208
4.454529 | 33.35633
4.462224 | 33.37087
4.469655 | 33.38696
4.47666 | 33.40482
4.483321 | 33.42326
4.490221 | 33.44082
4.49781 | 33.45624
4.505665 | 33.47077
4.513414 | 33.48541
4.520845 | 33.50151
4.527638 | 33.51888
4.534113 | 33.53614
4.541066 | 33.55176
4.548815 | 33.56551
4.556616 | 33.57829
4.564153 | 33.59186
4.571053 | 33.60747
4.577501 | 33.62444
4.584082 | 33.64122
4.591353 | 33.65664
4.599368 | 33.6702
4.607223 | 33.68406
4.615024 | 33.69928
4.622243 | 33.71625
4.62893 | 33.73391
4.635883 | 33.7505
4.643366 | 33.76484
4.651274 | 33.77743
4.659076 | 33.78992
4.666347 | 33.80338
4.672981 | 33.8186
4.679271 | 33.83402
4.686117 | 33.84738
4.69376 | 33.85895
4.701456 | 33.86968
4.708992 | 33.88134
4.715998 | 33.895
4.722526 | 33.91012
4.729107 | 33.92515
4.736272 | 33.9392
4.744127 | 33.95144
4.751982 | 33.963
4.759625 | 33.97598
4.766843 | 33.991
4.77345 | 34.0071
4.780191 | 34.02232
4.787515 | 34.03559
4.795211 | 34.04759
4.803119 | 34.05925
4.810655 | 34.07223
4.817502 | 34.08686
4.824083 | 34.10199
4.83085 | 34.11584
4.838493 | 34.12779
4.846401 | 34.13862
4.85399 | 34.14965
4.861208 | 34.16224
4.867763 | 34.17619
4.874265 | 34.19043
4.881323 | 34.20341
4.889072 | 34.21478
4.89698 | 34.22541
4.904623 | 34.23741
4.912 | 34.25117
4.918847 | 34.2659
4.925587 | 34.28015
4.933018 | 34.29263
4.940926 | 34.30356
4.948728 | 34.31381
4.956211 | 34.32473
4.963058 | 34.33712
4.969479 | 34.34961
4.976273 | 34.36098
4.98365 | 34.3703
4.991346 | 34.37864
4.998723 | 34.38708
5.005729 | 34.39742
5.012496 | 34.40952
5.018998 | 34.42201
5.02595 | 34.43396
5.033646 | 34.44425
5.041607 | 34.45401
5.049409 | 34.46465
5.056786 | 34.47704
5.06358 | 34.49031
5.070267 | 34.50328
5.077485 | 34.51465
5.085234 | 34.52406
5.092983 | 34.53304
5.100413 | 34.5426
5.107419 | 34.55402
5.113974 | 34.56626
5.120661 | 34.57777
5.128091 | 34.58743
5.135946 | 34.59578
5.143695 | 34.60426
5.151072 | 34.61422
5.157786 | 34.62607
5.164235 | 34.63827
5.171134 | 34.64963
5.17883 | 34.65895
5.186897 | 34.66734
5.194699 | 34.67642
5.202076 | 34.68754
5.208843 | 34.69998
5.215451 | 34.71213
5.222669 | 34.72257
5.230524 | 34.73105
5.238379 | 34.73881
5.245969 | 34.74735
5.253028 | 34.75725
5.259556 | 34.76798
5.26619 | 34.77764
5.273408 | 34.78525
5.281157 | 34.79113
5.288746 | 34.79708
5.295964 | 34.80469
5.302599 | 34.81401
5.308941 | 34.82406
5.315735 | 34.83338
5.323324 | 34.84152
5.331232 | 34.8486
5.338981 | 34.8564
5.346464 | 34.86582
5.35347 | 34.87694
5.360158 | 34.88811
5.367216 | 34.89777
5.374912 | 34.90558
5.382767 | 34.91246
5.390357 | 34.91977
5.397575 | 34.92851
5.404129 | 34.93821
5.410631 | 34.94758
5.417849 | 34.95553
5.425651 | 34.96187
5.433453 | 34.9677
5.44083 | 34.97492
5.44773 | 34.984
5.454231 | 34.99405
5.460998 | 35.00346
5.468641 | 35.01097
5.476708 | 35.01727
5.484457 | 35.02385
5.492047 | 35.03171
5.498946 | 35.04122
5.505527 | 35.05103
5.51248 | 35.05951
5.520017 | 35.06586
5.527978 | 35.07112
5.53562 | 35.07654
5.542945 | 35.08386
5.549526 | 35.09249
5.555974 | 35.10074
5.563139 | 35.10698
5.570888 | 35.11142
5.57869 | 35.1152
5.586067 | 35.12001
5.592808 | 35.12688
5.599177 | 35.13459
5.605758 | 35.1422
5.613029 | 35.14818
5.620937 | 35.15298
5.628739 | 35.15789
5.636275 | 35.16457
5.643387 | 35.17306
5.650048 | 35.18233
5.657001 | 35.19043
5.664537 | 35.19652
5.672445 | 35.20169
5.680247 | 35.20694
5.687518 | 35.21348
5.694259 | 35.22123
5.700787 | 35.22855
5.707686 | 35.23457
5.715435 | 35.23875
5.723131 | 35.24238
5.730614 | 35.24699
5.73762 | 35.25362
5.744122 | 35.26109
5.750889 | 35.26841
5.758372 | 35.2748
5.76628 | 35.27941
5.774188 | 35.28411
5.781725 | 35.29002
5.789049 | 35.29758
5.795736 | 35.30548
5.802503 | 35.31236
5.809987 | 35.31726
5.817789 | 35.3209
5.825431 | 35.32453
5.832808 | 35.32909
5.839469 | 35.33544
5.845944 | 35.34139
5.852897 | 35.34609
5.860593 | 35.34897
5.868395 | 35.35114
5.875772 | 35.35375
5.882725 | 35.35834
5.889253 | 35.36424
5.895807 | 35.3698
5.902919 | 35.37429
5.910668 | 35.37725
5.918523 | 35.38023
5.926113 | 35.3844
5.933225 | 35.39057
5.939912 | 35.3977
5.946705 | 35.40448
5.954083 | 35.40945
5.96215 | 35.41287
5.969952 | 35.41645
5.977435 | 35.42109
5.984335 | 35.42692
5.99081 | 35.43289
5.997656 | 35.43758
6.005299 | 35.4405
6.012995 | 35.44205
6.020531 | 35.44414
6.02759 | 35.44804
6.034198 | 35.45392
6.040753 | 35.45972
6.047811 | 35.46436
6.055719 | 35.46758
6.063787 | 35.47054
6.071642 | 35.47476
6.078913 | 35.48023
6.08568 | 35.48662
6.092447 | 35.49249
6.099824 | 35.49606
6.107679 | 35.49764
6.115375 | 35.49883
6.122752 | 35.50131
6.129492 | 35.50504
6.135914 | 35.50953
6.142628 | 35.51272
6.150112 | 35.51442
6.157914 | 35.51485
6.165556 | 35.51573
6.172721 | 35.51826
6.179302 | 35.52265
6.185751 | 35.52721
6.192651 | 35.53048
6.200452 | 35.53212
6.208414 | 35.5331
6.216162 | 35.535
6.223327 | 35.53883
6.230001 | 35.54407
6.236635 | 35.549
6.243906 | 35.55225
6.251708 | 35.55384
6.259563 | 35.55521
6.267099 | 35.55761
6.274158 | 35.56175
6.280739 | 35.56641
6.287506 | 35.57022
6.294937 | 35.57196
6.302792 | 35.57221
6.31054 | 35.57245
6.317705 | 35.57469
6.324366 | 35.57842
6.330762 | 35.58256
6.337555 | 35.58595
6.345357 | 35.58777
6.353371 | 35.58895
6.36112 | 35.59077
6.368657 | 35.5944
6.375503 | 35.59908
6.38235 | 35.60379
6.389515 | 35.60668
6.397317 | 35.60734
6.405225 | 35.60742
6.412761 | 35.60805
6.41982 | 35.61026
6.426136 | 35.61305
6.432611 | 35.61524
6.439935 | 35.6152
6.447684 | 35.61427
6.455326 | 35.61302
6.462598 | 35.61323
6.469232 | 35.61569
6.47568 | 35.61899
6.482474 | 35.62138
6.49001 | 35.62235
6.498025 | 35.62219
6.505826 | 35.62265
6.51331 | 35.62471
6.520209 | 35.62841
6.526817 | 35.63207
6.533823 | 35.63474
6.541413 | 35.63535
6.549214 | 35.63508
6.55691 | 35.63548
6.564022 | 35.63748
6.570683 | 35.64039
6.577264 | 35.64296
6.584535 | 35.64425
6.592443 | 35.64397
6.600192 | 35.64368
6.607622 | 35.64428
6.614469 | 35.64655
6.620971 | 35.64944
6.627817 | 35.65167
6.635354 | 35.65252
6.643156 | 35.6523
6.650957 | 35.65246
6.658388 | 35.65388
6.6655 | 35.6569
6.672134 | 35.66015
6.67914 | 35.66186
6.686889 | 35.66197
6.694797 | 35.66102
6.702492 | 35.66076
6.70971 | 35.66157
6.716159 | 35.66335
6.722714 | 35.6641
6.729879 | 35.6639
6.737627 | 35.66186
6.745217 | 35.65917
6.752223 | 35.6579
6.759122 | 35.65869
6.765703 | 35.66045
6.772391 | 35.66168
6.779715 | 35.66157
6.787676 | 35.66072
6.795584 | 35.66046
6.803068 | 35.66131
6.810073 | 35.66346
6.816761 | 35.66658
6.82366 | 35.66831
6.831356 | 35.66805
6.839317 | 35.66659
6.846907 | 35.66563
6.854072 | 35.66611
6.860706 | 35.66768
6.867208 | 35.66897
6.874213 | 35.66913
6.881962 | 35.66778
6.889764 | 35.66545
6.897354 | 35.66433
6.904466 | 35.66533
6.910967 | 35.66748
6.917601 | 35.66917
6.924926 | 35.66895
6.93294 | 35.66752
6.940901 | 35.66617
6.948544 | 35.6662
6.955549 | 35.66768
6.962131 | 35.66986
6.968977 | 35.67121
6.976567 | 35.67059
6.984422 | 35.66861
6.992064 | 35.66668
6.999442 | 35.6663
7.006235 | 35.66702
7.01279 | 35.66775
7.019689 | 35.66685
7.027332 | 35.66432
7.035081 | 35.66088
7.042511 | 35.65792
7.049464 | 35.65688
7.055859 | 35.65709
7.062308 | 35.65727
7.06942 | 35.65645
7.077275 | 35.6544
7.085236 | 35.65229
7.092825 | 35.65132
7.100043 | 35.65222
7.106757 | 35.65404
7.113604 | 35.65551
7.121034 | 35.65455
7.128889 | 35.65257
7.136638 | 35.65036
7.144121 | 35.64957
7.150915 | 35.64992
7.157337 | 35.65049
7.164183 | 35.64989
7.17172 | 35.64795
7.179575 | 35.64482
7.187218 | 35.64235
7.194276 | 35.64196
7.200911 | 35.64288
7.207492 | 35.64375
7.21471 | 35.64332
7.222618 | 35.64148
7.230579 | 35.63943
7.238328 | 35.63819
7.245546 | 35.63846
7.252313 | 35.6396
7.259106 | 35.64026
7.266324 | 35.63902
7.274073 | 35.63615
7.281822 | 35.6332
7.289306 | 35.63141
7.296205 | 35.63089
7.302654 | 35.63068
7.309368 | 35.62946
7.316957 | 35.62655
7.324759 | 35.62262
7.332295 | 35.61899
7.339301 | 35.6168
7.345882 | 35.61628
7.352437 | 35.61586
7.359443 | 35.61438
7.367139 | 35.61171
7.37494 | 35.60864
7.382477 | 35.60668
7.389854 | 35.60607
7.396701 | 35.6071
7.403335 | 35.60774
7.410606 | 35.60709
7.418408 | 35.60458
7.426369 | 35.60178
7.434065 | 35.59996
7.441018 | 35.59958
7.447519 | 35.59952
7.454154 | 35.59859
7.461531 | 35.59612
7.469386 | 35.59237
7.476975 | 35.58881
7.484193 | 35.58672
7.490854 | 35.58633
7.497356 | 35.58686
7.504415 | 35.58632
7.512163 | 35.58437
7.520178 | 35.58153
7.527926 | 35.57986
7.535463 | 35.57953
7.542363 | 35.58005
7.548997 | 35.58007
7.556268 | 35.57863
7.564123 | 35.57558
7.571872 | 35.5716
7.579249 | 35.56836
7.586149 | 35.56669
7.592518 | 35.56584
7.599152 | 35.5639
7.606582 | 35.56043
7.614437 | 35.55587
7.622133 | 35.55141
7.629298 | 35.54849
7.636038 | 35.54717
7.64246 | 35.54641
7.649254 | 35.54485
7.65679 | 35.54163
7.664698 | 35.53768
7.6725 | 35.53441
7.679824 | 35.53291
7.686618 | 35.53272
7.693279 | 35.53295
7.700391 | 35.53168
7.708086 | 35.52865
7.716047 | 35.52487
7.72369 | 35.52185
7.730855 | 35.52057
7.73741 | 35.52006
7.744044 | 35.51881
7.751262 | 35.51584
7.75917 | 35.51162
7.766919 | 35.50694
7.77419 | 35.5035
7.780984 | 35.50211
7.787432 | 35.50142
7.794146 | 35.5004
7.801735 | 35.49755
7.80975 | 35.49401
7.817764 | 35.49104
7.8253 | 35.48977
7.832253 | 35.48949
7.838914 | 35.48938
7.846026 | 35.48807
7.853828 | 35.48455
7.86163 | 35.48041
7.869166 | 35.47638
7.876278 | 35.47375
7.882833 | 35.4718
7.889281 | 35.4695
7.896393 | 35.46575
7.904089 | 35.46085
7.911678 | 35.4555
7.919109 | 35.45126
7.925902 | 35.44914
7.932457 | 35.44773
7.939171 | 35.44601
7.946548 | 35.44272
7.954509 | 35.43852
7.962311 | 35.43464
7.969794 | 35.43215
7.976694 | 35.43101
7.983355 | 35.4304
7.990308 | 35.42901
7.997897 | 35.42586
8.005752 | 35.42186
8.013395 | 35.41796
8.020772 | 35.41561
8.027486 | 35.41451
8.034041 | 35.41334
8.041152 | 35.41041
8.048848 | 35.40619
8.05665 | 35.40139
8.06424 | 35.39751
8.071139 | 35.39518
8.077614 | 35.39382
8.084222 | 35.39226
8.091599 | 35.38966
8.09956 | 35.38571
8.107415 | 35.38166
8.115005 | 35.37912
8.122117 | 35.37821
8.128831 | 35.37762
8.135784 | 35.37597
8.143426 | 35.3725
8.151334 | 35.36772
8.15903 | 35.36323
8.166301 | 35.35965
8.172935 | 35.35723
8.179304 | 35.35481
8.186204 | 35.3512
8.193847 | 35.34583
8.201489 | 35.3399
8.208973 | 35.33463
8.215872 | 35.33141
8.222321 | 35.32961
8.228955 | 35.32752
8.236173 | 35.32458
8.244028 | 35.32032
8.251989 | 35.31605
8.259579 | 35.31283
8.26685 | 35.31116
8.273458 | 35.31027
8.280304 | 35.30872
8.287735 | 35.3056
8.29543 | 35.30099
8.303232 | 35.29641
8.310556 | 35.29311
8.31735 | 35.29147
8.323931 | 35.28988
8.330778 | 35.28715
8.33842 | 35.28271
8.346328 | 35.27773
8.353971 | 35.27359
8.36103 | 35.27077
8.367638 | 35.26903
8.374298 | 35.26731
8.381516 | 35.26456
8.389318 | 35.26032
8.397173 | 35.25563
8.40471 | 35.25217
8.411981 | 35.25043
8.418774 | 35.24943
8.425488 | 35.24755
8.432972 | 35.24407
8.456165 | 35.23097
8.48379 | 35.21656
8.505869 | 35.19986
8.533653 | 35.18618
8.556634 | 35.175
8.577439 | 35.16963
8.600686 | 35.15563
8.628019 | 35.14382
8.651 | 35.12897
8.671115 | 35.12269
8.694839 | 35.10895
8.715564 | 35.10271
8.738333 | 35.0889
8.759377 | 35.07774
8.781217 | 35.06235
8.802632 | 35.0473
8.823331 | 35.03579
8.846419 | 35.0223
8.866958 | 35.01617
8.89047 | 35.00207
8.910718 | 34.99398
8.933486 | 34.97776
8.954132 | 34.96816
8.976689 | 34.95616
8.998927 | 34.94656
9.020316 | 34.93617
9.042872 | 34.92083
9.063067 | 34.90867
9.085995 | 34.88982
9.113248 | 34.87411
9.136229 | 34.8593
9.156928 | 34.85196
9.180281 | 34.83701
9.200688 | 34.827
9.223297 | 34.80973
9.24397 | 34.79731
9.266102 | 34.78535
9.288923 | 34.77516
9.310233 | 34.76574
9.332948 | 34.74944
9.360494 | 34.73103
9.382679 | 34.71429
9.40298 | 34.70327
9.426332 | 34.68697
9.446739 | 34.67918
9.469932 | 34.66357
9.490631 | 34.65407
9.513029 | 34.63802
9.534285 | 34.62476
9.555727 | 34.6124
9.578867 | 34.59965
9.599858 | 34.59048
9.622786 | 34.57294
9.650252 | 34.55379
9.672596 | 34.53482
9.692711 | 34.52321
9.716063 | 34.50625
9.736815 | 34.49705
9.759584 | 34.48146
9.780601 | 34.46996
9.802786 | 34.4543
9.824334 | 34.4403
9.845723 | 34.4271
9.868537 | 34.41199
9.889474 | 34.40285
9.912668 | 34.38495
9.932677 | 34.37222
9.955499 | 34.35097
9.975561 | 34.33707
9.998011 | 34.32031
10.02004 | 34.30834
10.04153 | 34.29624
10.06409 | 34.28036
10.0845 | 34.26785
10.10753 | 34.24984
10.12775 | 34.23966
10.15116 | 34.22312
10.17209 | 34.2132
10.19476 | 34.19663
10.21599 | 34.18283
10.23775 | 34.16575
10.25929 | 34.14709
10.27978 | 34.13287
10.30292 | 34.11587
10.32367 | 34.10636
10.34692 | 34.08885
10.3673 | 34.07638
10.38975 | 34.05743
10.41077 | 34.04387
10.43295 | 34.02945
10.45556 | 34.01579
10.47674 | 34.00306
10.4994 | 33.98472
10.51957 | 33.97062
10.5425 | 33.9492
10.56962 | 33.92974
10.59281 | 33.91127
10.61354 | 33.90076
10.63657 | 33.88313
10.65738 | 33.87027
10.67977 | 33.85122
10.70076 | 33.83598
10.72263 | 33.82141
10.74545 | 33.80678
10.76655 | 33.79419
10.78937 | 33.77434
10.81692 | 33.75229
10.83931 | 33.73146
10.85943 | 33.71711
10.88268 | 33.69736
10.90335 | 33.68555
10.92628 | 33.6676
10.94732 | 33.6544
10.96953 | 33.63628
10.99092 | 33.61938
11.0122 | 33.6043
11.03524 | 33.58735
11.05623 | 33.57491
11.07942 | 33.55418
11.10646 | 33.53078
11.12907 | 33.50805
11.14924 | 33.49349
11.17254 | 33.47383
11.19345 | 33.46024
11.21606 | 33.44124
11.23729 | 33.42507
11.25905 | 33.40634
11.28113 | 33.38726
11.30193 | 33.37163
11.32523 | 33.35265
11.34596 | 33.33985
11.36921 | 33.31853
11.38932 | 33.30174
11.41188 | 33.27711
11.4322 | 33.25879
11.45444 | 33.23906
11.47663 | 33.22201
11.49807 | 33.20591
11.52073 | 33.18515
11.54095 | 33.16888
11.56409 | 33.14664
11.58426 | 33.1319
11.60761 | 33.11059
11.62876 | 33.09505
11.65116 | 33.07471
11.67279 | 33.05558
11.69402 | 33.03429
11.71594 | 33.01048
11.73621 | 32.99275
11.75941 | 32.97026
11.78016 | 32.95589
11.8034 | 32.93379
11.82394 | 32.91618
11.84624 | 32.89364
11.86746 | 32.87455
11.8893 | 32.85611
11.91229 | 32.83591
11.93312 | 32.81808
11.95599 | 32.79364
11.97608 | 32.77369
11.99896 | 32.74656
12.01904 | 32.72627
12.04176 | 32.70183
12.06318 | 32.68331
12.08536 | 32.66329
12.10755 | 32.64158
12.12846 | 32.62036
12.15075 | 32.59514
12.17105 | 32.57618
12.19477 | 32.55238
12.21563 | 32.5345
12.23851 | 32.50806
12.2592 | 32.48474
12.2811 | 32.45737
12.30254 | 32.43108
12.32358 | 32.40703
12.34646 | 32.38039
12.36708 | 32.3601
12.39032 | 32.33317
12.4107 | 32.31175
12.43363 | 32.28199
12.45396 | 32.25809
12.47657 | 32.23155
12.49886 | 32.20775
12.52049 | 32.18267
12.54304 | 32.15233
12.56297 | 32.12511
12.58585 | 32.09101
12.6058 | 32.06578
12.629 | 32.03359
12.65007 | 32.00817
12.67236 | 31.97768
12.69396 | 31.94963
12.71561 | 31.91948
12.73775 | 31.88714
12.75831 | 31.85855
12.78167 | 31.82562
12.80244 | 31.79874
12.82569 | 31.76294
12.84591 | 31.73074
12.86072 | 31.70542
12.87563 | 31.67859
12.89562 | 31.6459
12.9187 | 31.60853
12.94004 | 31.57658
12.96238 | 31.53975
12.97714 | 31.51463
12.99752 | 31.47975
13.01301 | 31.45165
13.02777 | 31.42579
13.04812 | 31.38974
13.06394 | 31.36145
13.08525 | 31.32544
13.09979 | 31.29944
13.11545 | 31.26929
13.12954 | 31.24168
13.14286 | 31.21329
13.15815 | 31.17953
13.17248 | 31.14802
13.18545 | 31.11992
13.20053 | 31.08811
13.21602 | 31.05679
13.22988 | 31.02957
13.24421 | 30.99962
13.25992 | 30.96508
13.27419 | 30.93376
13.28733 | 30.90224
13.30277 | 30.86575
13.31758 | 30.83034
13.33077 | 30.79863
13.34579 | 30.76311
13.3615 | 30.72535
13.3754 | 30.69169
13.38944 | 30.65598
13.4051 | 30.61569
13.41948 | 30.57754
13.43264 | 30.53998
13.44798 | 30.49636
13.46268 | 30.45304
13.47561 | 30.41324
13.49018 | 30.37046
13.50568 | 30.32578
13.52001 | 30.28548
13.53402 | 30.24411
13.54957 | 30.19718
13.56417 | 30.15152
13.5773 | 30.10654
13.59259 | 30.05678
13.60012 | 30.03122
13.61416 | 29.98322
13.62764 | 29.93599
13.63545 | 29.91043
13.64341 | 29.88428
13.65115 | 29.85813
13.65859 | 29.83316
13.6722 | 29.78398
13.67942 | 29.75764
13.68722 | 29.72954
13.69486 | 29.70066
13.7024 | 29.67198
13.70935 | 29.64485
13.71583 | 29.61792
13.72246 | 29.59002
13.72973 | 29.56036
13.73764 | 29.52953
13.74533 | 29.49831
13.75255 | 29.46787
13.75932 | 29.43859
13.76574 | 29.40932
13.77254 | 29.37947
13.78002 | 29.34766
13.78782 | 29.31507
13.79552 | 29.28268
13.80289 | 29.25166
13.80974 | 29.22141
13.81645 | 29.19077
13.82357 | 29.15897
13.83137 | 29.12579
13.83928 | 29.09145
13.84692 | 29.0575
13.85403 | 29.02432
13.86061 | 28.99154
13.8673 | 28.95798
13.87452 | 28.92227
13.88227 | 28.8848
13.89007 | 28.84714
13.8975 | 28.81026
13.90429 | 28.77475
13.91071 | 28.73943
13.91743 | 28.70294
13.92491 | 28.66508
13.93298 | 28.62566
13.94094 | 28.58625
13.94853 | 28.54761
13.95553 | 28.51014
13.96217 | 28.47229
13.96923 | 28.43267
13.97692 | 28.39053
13.98473 | 28.3474
13.99231 | 28.30408
13.99937 | 28.26154
14.00595 | 28.2192
14.01248 | 28.17627
14.01954 | 28.13197
14.02724 | 28.08572
14.03493 | 28.0385
14.04242 | 27.99186
14.04932 | 27.9464
14.05569 | 27.90132
14.06232 | 27.85507
14.06975 | 27.80707
14.07766 | 27.75751
14.08546 | 27.70794
14.09289 | 27.65896
14.09984 | 27.61057
14.10648 | 27.56218
14.11343 | 27.51242
14.12102 | 27.46051
14.12893 | 27.40705
14.13662 | 27.35319
14.144 | 27.3005
14.15077 | 27.24781
14.15732 | 27.19435
14.16438 | 27.13854
14.17208 | 27.08078
14.17988 | 27.02224
14.18747 | 26.96292
14.19437 | 26.90516
14.20082 | 26.8474
14.20732 | 26.78886
14.21464 | 26.72837
14.22266 | 26.66592
14.23062 | 26.6027
14.23826 | 26.54026
14.24543 | 26.4782
14.25211 | 26.41576
14.25901 | 26.35176
14.2665 | 26.28541
14.27446 | 26.21672
14.28226 | 26.14725
14.28953 | 26.07779
14.29616 | 26.00871
14.30251 | 25.93885
14.30935 | 25.86665
14.317 | 25.7925
14.3248 | 25.71679
14.33228 | 25.64107
14.33918 | 25.56614
14.34566 | 25.4916
14.35221 | 25.41628
14.35943 | 25.33862
14.36734 | 25.259
14.37524 | 25.17861
14.38278 | 25.0986
14.39005 | 25.01899
14.39666 | 24.93976
14.40343 | 24.85897
14.4108 | 24.77585
14.41855 | 24.69116
14.42635 | 24.60569
14.43389 | 24.521
14.44068 | 24.43709
14.44719 | 24.35279
14.45398 | 24.26733
14.46178 | 24.17991
14.46964 | 24.0917
14.47723 | 24.0035
14.48434 | 23.91647
14.49089 | 23.83061
14.4975 | 23.74514
14.50467 | 23.6585
14.51252 | 23.57108
14.52038 | 23.48366
14.52791 | 23.39819
14.53518 | 23.31507
14.54198 | 23.23272
14.54874 | 23.15115
14.55617 | 23.06842
14.56419 | 22.98568
14.57199 | 22.90411
14.57942 | 22.82489
14.58613 | 22.74801
14.59258 | 22.67229
14.59938 | 22.59697
14.60686 | 22.52165
14.61466 | 22.44711
14.62214 | 22.37452
14.6291 | 22.30583
14.63571 | 22.24026
14.64218 | 22.17626
14.64919 | 22.11304
14.65699 | 22.04981
14.66479 | 21.98893
14.67254 | 21.93039
14.67981 | 21.87536
14.6866 | 21.82228
14.69337 | 21.77077
14.70064 | 21.71964
14.70855 | 21.66891
14.7163 | 21.61934
14.72373 | 21.57173
14.73063 | 21.52744
14.7371 | 21.4847
14.74387 | 21.44275
14.75125 | 21.4004
14.7591 | 21.35845
14.7669 | 21.31806
14.77423 | 21.28001
14.78092 | 21.2441
14.78736 | 21.20976
14.79432 | 21.17619
14.80207 | 21.14165
14.81013 | 21.1077
14.81799 | 21.0755
14.82531 | 21.04584
14.83205 | 21.01833
14.83866 | 20.99101
14.84598 | 20.9633
14.85379 | 20.9352
14.86164 | 20.90769
14.86912 | 20.88134
14.88258 | 20.83461
14.89662 | 20.78826
14.91206 | 20.74114
14.92586 | 20.70094
14.93897 | 20.66445
14.95457 | 20.62689
14.96959 | 20.59352
14.98326 | 20.5661
14.99823 | 20.53654
15.01362 | 20.50727
15.03387 | 20.47083
15.04889 | 20.44449
15.06401 | 20.41931
15.0841 | 20.39121
15.10772 | 20.3597
15.12882 | 20.33628
15.15132 | 20.30848
15.1726 | 20.28506
15.1941 | 20.26082
15.21583 | 20.23672
15.23629 | 20.21837
15.25938 | 20.19766
15.28018 | 20.18552
15.30338 | 20.16766
15.32386 | 20.15583
15.34653 | 20.13812
15.36728 | 20.12625
15.38941 | 20.11488
15.41213 | 20.10462
15.43322 | 20.09632
15.45594 | 20.08295
15.47605 | 20.07358
15.49898 | 20.05822
15.51899 | 20.05046
15.54192 | 20.0379
15.56304 | 20.03246
15.58544 | 20.02453
15.60736 | 20.01695
15.62843 | 20.00937
15.65088 | 19.9983
15.6711 | 19.99379
15.69477 | 19.98478
15.71552 | 19.9827
15.73861 | 19.97234
15.75912 | 19.96615
15.7812 | 19.95538
15.80241 | 19.94712
15.82371 | 19.94068
15.84643 | 19.93295
15.86718 | 19.93072
15.89032 | 19.92255
15.9106 | 19.92073
15.93368 | 19.91145
15.95396 | 19.90859
15.97673 | 19.90215
15.99859 | 19.89985
16.02051 | 19.8963
16.04291 | 19.88956
16.06321 | 19.88409
16.08582 | 19.87363
16.11334 | 19.86916
16.13632 | 19.86317
16.15705 | 19.86311
16.18024 | 19.85624
16.20035 | 19.85543
16.22344 | 19.84824
16.24395 | 19.84638
16.26651 | 19.84182
16.28864 | 19.8401
16.31022 | 19.83854
16.33277 | 19.83345
16.353 | 19.8306
16.37561 | 19.82138
16.39561 | 19.82035
16.41881 | 19.81466
16.43985 | 19.81598
16.46251 | 19.81251
16.48388 | 19.81075
16.50529 | 19.80759
16.52753 | 19.80276
16.54812 | 19.80396
16.57169 | 19.79995
16.59223 | 19.80272
16.61531 | 19.79725
16.6358 | 19.79638
16.6582 | 19.78927
16.67895 | 19.78592
16.70068 | 19.78261
16.72308 | 19.7805
16.74426 | 19.78208
16.76724 | 19.77823
16.78743 | 19.77877
16.81041 | 19.7721
16.83053 | 19.77362
16.85378 | 19.77086
16.87538 | 19.77279
16.89751 | 19.7707
16.91932 | 19.76737
16.94015 | 19.7645
16.96244 | 19.75844
16.98261 | 19.75812
17.00581 | 19.75304
17.02651 | 19.75608
17.04959 | 19.75239
17.07048 | 19.75363
17.09277 | 19.74956
17.11402 | 19.74718
17.13545 | 19.74727
17.15843 | 19.74549
17.1794 | 19.74819
17.20259 | 19.74327
17.22987 | 19.74128
17.25232 | 19.73427
17.27238 | 19.7349
17.29574 | 19.72975
17.31649 | 19.73248
17.33931 | 19.72949
17.36041 | 19.73038
17.38238 | 19.72803
17.40427 | 19.72549
17.42502 | 19.72635
17.44838 | 19.72371
17.4691 | 19.72753
17.4924 | 19.72253
17.51252 | 19.72223
17.53497 | 19.71509
17.55548 | 19.71354
17.57769 | 19.71107
17.59982 | 19.71078
17.62137 | 19.71126
17.64382 | 19.70859
17.66423 | 19.70989
17.68737 | 19.70527
17.70743 | 19.70747
17.73068 | 19.70364
17.75185 | 19.70672
17.77446 | 19.70516
17.79604 | 19.70396
17.81727 | 19.70059
17.83908 | 19.69496
17.85938 | 19.69477
17.88258 | 19.69095
17.90341 | 19.69484
17.9266 | 19.6911
17.94706 | 19.69323
17.96956 | 19.68945
17.99069 | 19.68974
18.01258 | 19.6901
18.03535 | 19.68995
18.05626 | 19.69259
18.07924 | 19.68865
18.09933 | 19.68949
18.12215 | 19.68246
18.14221 | 19.6828
18.16488 | 19.67913
18.18643 | 19.68104
18.20858 | 19.68169
18.23072 | 19.68057
18.25139 | 19.68058
18.2741 | 19.67585
18.29425 | 19.67895
18.31792 | 19.67618
18.3388 | 19.68038
18.36157 | 19.67729
18.3824 | 19.67707
18.4044 | 19.67324
18.42582 | 19.67033
18.44683 | 19.66891
18.46944 | 19.66637
18.49035 | 19.66965
18.51355 | 19.66742
18.5339 | 19.67004
18.55688 | 19.66521
18.57716 | 19.66683
18.59987 | 19.66584
18.62195 | 19.66835
18.64368 | 19.66913
18.66603 | 19.66581
18.68614 | 19.66514
18.70907 | 19.6581
18.73638 | 19.65822
18.75963 | 19.65488
18.78006 | 19.6591
18.8033 | 19.65591
18.82377 | 19.65916
18.84664 | 19.65528
18.86726 | 19.65592
18.88942 | 19.65595
18.91203 | 19.65743
18.93336 | 19.65969
18.95603 | 19.65689
18.97609 | 19.65694
18.99886 | 19.65073
19.01887 | 19.65234
19.04195 | 19.64871
19.06316 | 19.6511
19.08545 | 19.65
19.10713 | 19.65019
19.12841 | 19.6507
19.15081 | 19.64828
19.17129 | 19.65109
19.19475 | 19.64886
19.21537 | 19.65394
19.23857 | 19.65098
19.25916 | 19.6521
19.28134 | 19.64685
19.30215 | 19.64517
19.3237 | 19.64428
19.34646 | 19.64406
19.36738 | 19.64723
19.39025 | 19.64445
19.41039 | 19.64697
19.43353 | 19.64265
19.45389 | 19.64551
19.47697 | 19.64386
19.49852 | 19.64616
19.52047 | 19.64624
19.54276 | 19.64426
19.5633 | 19.64309
19.58586 | 19.63601
19.61332 | 19.63551
19.6363 | 19.6338
19.65705 | 19.63836
19.68041 | 19.63506
19.70044 | 19.63731
19.72337 | 19.63264
19.74391 | 19.63465
19.76652 | 19.63398
19.78881 | 19.63523
19.81023 | 19.63585
19.83257 | 19.63307
19.85311 | 19.63312
19.87572 | 19.627
19.90313 | 19.62646
19.92611 | 19.62382
19.94679 | 19.62804
19.97008 | 19.62576
19.99047 | 19.62863
20.01313 | 19.62466
20.03388 | 19.62621
20.05617 | 19.62672
20.07867 | 19.6284
20.10014 | 19.63051
20.12249 | 19.62742
20.14279 | 19.62774
20.16566 | 19.62162
20.19284 | 19.62152
20.21603 | 19.61834
20.23673 | 19.62208
20.25976 | 19.61992
20.28044 | 19.62279
20.3031 | 19.61928
20.32388 | 19.61929
20.3458 | 19.61966
20.36862 | 19.62046
20.38971 | 19.62344
20.4127 | 19.61984
20.44006 | 19.61865
20.46251 | 19.61385
20.48259 | 19.61548
20.50589 | 19.61182
20.52662 | 19.61582
20.54955 | 19.61315
20.57038 | 19.61571
20.5928 | 19.614
20.61409 | 19.61383
20.63545 | 19.61495
20.65838 | 19.61486
20.67945 | 19.61867
20.70253 | 19.61547
20.72254 | 19.61615
20.74526 | 19.60976
20.76538 | 19.61051
20.78799 | 19.60811
20.80972 | 19.60993
20.83156 | 19.61077
20.8538 | 19.60969
20.87447 | 19.61119
20.8974 | 19.60744
20.91751 | 19.61067
20.94102 | 19.60794
20.96183 | 19.61229
20.9847 | 19.61053
21.00585 | 19.61047
21.02754 | 19.60657
21.049 | 19.60254
21.0697 | 19.60252
21.0929 | 19.60031
21.11354 | 19.60458
21.13684 | 19.60103
21.15701 | 19.60355
21.17994 | 19.59886
21.20058 | 19.6009
21.22303 | 19.60048
21.24532 | 19.60075
21.26642 | 19.60287
21.28935 | 19.5995
21.30941 | 19.6005
21.33245 | 19.59443
21.35943 | 19.59474
21.38263 | 19.59179
21.40333 | 19.59689
21.42657 | 19.59453
21.44711 | 19.59763
21.46967 | 19.59439
21.49053 | 19.59508
21.51266 | 19.59625
21.53527 | 19.59681
21.55639 | 19.59965
21.57921 | 19.59708
21.59925 | 19.59836
21.62207 | 19.59252
21.64219 | 19.59367
21.6649 | 19.59028
21.68629 | 19.59337
21.70863 | 19.59408
21.73061 | 19.59433
21.75152 | 19.59497
21.77418 | 19.59166
21.7943 | 19.59537
21.81791 | 19.59369
21.83869 | 19.59848
21.86167 | 19.59597
21.88237 | 19.59664
21.90437 | 19.59299
21.92571 | 19.59133
21.94696 | 19.59087
21.96952 | 19.58936
21.99027 | 19.59305
22.01352 | 19.59112
22.03382 | 19.59437
22.05691 | 19.59045
22.07721 | 19.59263
22.09992 | 19.59151
22.12184 | 19.59371
22.1436 | 19.59534
22.16611 | 19.59318
22.18627 | 19.59344
22.20904 | 19.58762
22.23648 | 19.58925
22.25968 | 19.58702
22.28022 | 19.59119
22.30336 | 19.58829
22.32371 | 19.59187
22.34664 | 19.58877
22.36728 | 19.5905
22.38957 | 19.58993
22.41192 | 19.59099
22.43328 | 19.59317
22.45594 | 19.59054
22.47627 | 19.59042
22.49877 | 19.58408
22.51884 | 19.58531
22.54187 | 19.58213
22.5631 | 19.58582
22.5856 | 19.58463
22.60702 | 19.58515
22.62849 | 19.58522
22.65078 | 19.58286
22.67127 | 19.58508
22.69483 | 19.58294
22.71534 | 19.58769
22.73859 | 19.5846
22.75908 | 19.58602
22.78147 | 19.5812
22.80212 | 19.57921
22.82377 | 19.57782
22.84628 | 19.57772
22.8674 | 19.58093
22.89043 | 19.57823
22.91044 | 19.58117
22.93353 | 19.5764
22.95386 | 19.57991
22.977 | 19.57913
22.9986 | 19.58167
23.02052 | 19.58188
23.04254 | 19.58054
23.06332 | 19.57977
23.08583 | 19.57471
23.11356 | 19.57385
23.13622 | 19.57244
23.15713 | 19.57627
23.18033 | 19.57398
23.20047 | 19.57662
23.22345 | 19.57245
23.24375 | 19.57429
23.26662 | 19.57333
23.28865 | 19.57563
23.31044 | 19.57594
23.33246 | 19.57429
23.35297 | 19.57414
23.37569 | 19.56982
23.40337 | 19.57007
23.42619 | 19.568
23.44668 | 19.57169
23.47008 | 19.56919
23.49041 | 19.57254
23.51329 | 19.5687
23.53382 | 19.5702
23.5562 | 19.57007
23.57854 | 19.57203
23.60003 | 19.57413
23.62259 | 19.57183
23.64279 | 19.572
23.66561 | 19.56647
23.69289 | 19.56784
23.71624 | 19.56514
23.73659 | 19.5693
23.75984 | 19.56647
23.78033 | 19.56965
23.80299 | 19.56637
23.8239 | 19.5671
23.84593 | 19.5678
23.86848 | 19.56882
23.88977 | 19.5719
23.91269 | 19.56919
23.94032 | 19.56785
23.96229 | 19.56356
23.98265 | 19.56496
24.00589 | 19.56252
24.02667 | 19.5665
24.04965 | 19.56423
24.07027 | 19.56685
24.09283 | 19.56487
24.11398 | 19.56514
24.13568 | 19.56629
24.1584 | 19.56642
24.17931 | 19.5694
24.20256 | 19.5668
24.2301 | 19.56651
24.25224 | 19.56164
24.27235 | 19.5633
24.2957 | 19.56061
24.31645 | 19.5651
24.33954 | 19.5633
24.36024 | 19.56499
24.38236 | 19.56295
24.40407 | 19.56264
24.42527 | 19.56462
24.44851 | 19.56371
24.46911 | 19.56767
24.4923 | 19.56428
24.51239 | 19.56609
24.53516 | 19.56036
24.55538 | 19.56015
24.5777 | 19.55762
24.59962 | 19.55921
24.62138 | 19.56128
24.64399 | 19.56002
24.66429 | 19.56181
24.68716 | 19.55792
24.7073 | 19.56176
24.73087 | 19.56015
24.75194 | 19.56416
24.77455 | 19.56253
24.79575 | 19.56242
24.8173 | 19.55986
24.83909 | 19.5563
24.85957 | 19.55632
24.8825 | 19.55368
24.90333 | 19.55818
24.92663 | 19.55609
24.94709 | 19.55905
24.96965 | 19.55578
24.99048 | 19.55701
25.01269 | 19.55775
25.03525 | 19.55866
25.05648 | 19.5607
25.07925 | 19.55745
25.10698 | 19.5557
25.12906 | 19.5514
25.14944 | 19.552
25.17263 | 19.54827
25.19301 | 19.55239
25.21626 | 19.54952
25.23704 | 19.55285
25.25954 | 19.55026
25.28066 | 19.55005
25.30216 | 19.55103
25.32514 | 19.55142
25.34626 | 19.55513
25.36914 | 19.55201
25.3966 | 19.55104
25.41905 | 19.54594
25.43909 | 19.5471
25.46244 | 19.54331
25.48317 | 19.54662
25.50588 | 19.5445
25.52701 | 19.54607
25.54919 | 19.54399
25.57066 | 19.54292
25.59207 | 19.54316
25.61495 | 19.54239
25.63591 | 19.54636
25.65911 | 19.54273
25.68644 | 19.54192
25.70889 | 19.53604
25.72893 | 19.53715
25.75217 | 19.53348
25.77314 | 19.53702
25.79575 | 19.53516
25.81698 | 19.536
25.83884 | 19.53502
25.86076 | 19.5337
25.8817 | 19.53562
25.90484 | 19.53378
25.92549 | 19.53818
25.94884 | 19.53489
25.96901 | 19.53584
25.99183 | 19.52955
26.01197 | 19.52855
26.03415 | 19.52582
26.05634 | 19.52661
26.07773 | 19.52872
26.10034 | 19.52674
26.12069 | 19.52885
26.14383 | 19.52443
26.16384 | 19.52767
26.18735 | 19.52566
26.20848 | 19.52904
26.23087 | 19.52797
26.25247 | 19.52723
26.27365 | 19.52574
26.29578 | 19.52122
26.31598 | 19.52163
26.33917 | 19.51828
26.3599 | 19.52217
26.38304 | 19.52002
26.40376 | 19.52193
26.42605 | 19.519
26.4471 | 19.51931
26.46915 | 19.52038
26.49181 | 19.52069
26.51283 | 19.52332
26.5357 | 19.51966
26.56338 | 19.51888
26.58573 | 19.514
26.60587 | 19.51461
26.62896 | 19.51049
26.64968 | 19.5141
26.67277 | 19.51207
26.69371 | 19.51385
26.716 | 19.5116
26.73715 | 19.51075
26.75872 | 19.51201
26.78165 | 19.51208
26.80264 | 19.51537
26.82578 | 19.51166
26.85301 | 19.51076
26.87551 | 19.5051
26.89565 | 19.50621
26.91901 | 19.50182
26.93957 | 19.50468
26.96245 | 19.50263
26.98365 | 19.50389
27.00557 | 19.50217
27.02736 | 19.50002
27.04816 | 19.5014
27.07162 | 19.49988
27.09235 | 19.50393
27.11554 | 19.49948
27.13565 | 19.49989
27.15821 | 19.49361
27.17864 | 19.49278
27.20093 | 19.49052
27.22296 | 19.49059
27.2444 | 19.49182
27.26707 | 19.48964
27.28747 | 19.49115
27.31056 | 19.48679
27.33059 | 19.48934
27.35389 | 19.48668
27.37507 | 19.48976
27.39768 | 19.48829
27.4192 | 19.48725
27.44043 | 19.48362
27.46222 | 19.47856
27.48255 | 19.4789
27.50585 | 19.47605
27.52668 | 19.48002
27.54971 | 19.47705
27.5702 | 19.47882
27.59281 | 19.47597
27.61385 | 19.47612
27.63585 | 19.476
27.65835 | 19.4755
27.67945 | 19.47724
27.70248 | 19.47414
27.72252 | 19.47492
27.7455 | 19.4684
27.77236 | 19.46784
27.79565 | 19.46434
27.81638 | 19.46818
27.83957 | 19.46551
27.86027 | 19.46666
27.88232 | 19.46373
27.90387 | 19.46263
27.92539 | 19.46399
27.94848 | 19.46338
27.96931 | 19.46589
27.99219 | 19.46231
28.01236 | 19.46323
28.03523 | 19.45685
28.05535 | 19.45624
28.0778 | 19.45298
28.09956 | 19.45422
28.12145 | 19.45538
28.14396 | 19.45462
28.1645 | 19.45487
28.18705 | 19.45021
28.20722 | 19.45282
28.23089 | 19.45036
28.25191 | 19.45399
28.27462 | 19.45123
28.29562 | 19.45048
28.31727 | 19.44705
28.339 | 19.44335
28.3597 | 19.44293
28.38268 | 19.43944
28.40328 | 19.44303
28.42663 | 19.44018
28.44698 | 19.44293
28.46986 | 19.4387
28.49037 | 19.43896
28.51266 | 19.43838
28.53511 | 19.43921
28.55655 | 19.44107
28.57927 | 19.43753
28.59928 | 19.43703
28.62205 | 19.43032
28.64206 | 19.4308
28.66514 | 19.42658
28.68629 | 19.42853
28.70858 | 19.42725
28.73029 | 19.42685
28.75168 | 19.42683
28.77408 | 19.42357
28.79443 | 19.4255
28.81789 | 19.4234
28.83864 | 19.42773
28.86184 | 19.42498
28.8824 | 19.42544
28.90453 | 19.41997
28.92539 | 19.41743
28.94694 | 19.41593
28.9696 | 19.41493
28.99062 | 19.41744
29.01355 | 19.41465
29.03364 | 19.41708
29.05688 | 19.41298
29.07713 | 19.41595
29.10011 | 19.41418
29.12163 | 19.41644
29.14371 | 19.41728
29.1659 | 19.41648
29.18657 | 19.41621
29.20902 | 19.41113
29.23651 | 19.41163
29.25949 | 19.41034
29.28024 | 19.41469
29.30349 | 19.41191
29.32361 | 19.41461
29.34653 | 19.41075
29.36707 | 19.41285
29.38979 | 19.41234
29.41187 | 19.41381
29.43328 | 19.41496
29.45584 | 19.41297
29.47627 | 19.41347
29.49888 | 19.40734
29.5263 | 19.40682
29.54922 | 19.40466
29.57006 | 19.40913
29.59336 | 19.40685
29.61368 | 19.40966
29.63635 | 19.40589
29.65704 | 19.40733
29.67941 | 19.40769
29.70197 | 19.40917
29.72325 | 19.41077
29.74565 | 19.40733
29.76593 | 19.40793
29.78885 | 19.40216
29.81603 | 19.40206
29.83922 | 19.39862
29.85981 | 19.40322
29.88311 | 19.40111
29.90368 | 19.40341
29.92624 | 19.39986
29.94707 | 19.40019
29.96915 | 19.40033
29.99176 | 19.40137
30.01285 | 19.40382
30.03578 | 19.39975
30.06338 | 19.39823
30.08562 | 19.39334
30.10586 | 19.39309
30.12901 | 19.38831
30.14965 | 19.38985
30.17274 | 19.38564
30.19352 | 19.38674
30.21607 | 19.38351
30.23722 | 19.38176
30.25869 | 19.38088
30.28162 | 19.37953
30.30261 | 19.3817
30.3258 | 19.37749
30.35314 | 19.37468
30.37548 | 19.36816
30.39565 | 19.36798
30.419 | 19.3637
30.43973 | 19.36532
30.46255 | 19.36114
30.48349 | 19.36099
30.50562 | 19.35772
30.52733 | 19.35498
30.54848 | 19.3543
30.57151 | 19.35117
30.59237 | 19.35338
30.61556 | 19.34839
30.63568 | 19.34796
30.65839 | 19.33958
30.67848 | 19.33699
30.70088 | 19.33289
30.7229 | 19.33226
30.74477 | 19.33186
30.76701 | 19.32854
30.78744 | 19.32732
30.81053 | 19.32168
30.83054 | 19.3227
30.8541 | 19.31766
30.87496 | 19.31862
30.89768 | 19.31447
30.91909 | 19.31153
30.94048 | 19.30553
30.96216 | 19.29789
30.98265 | 19.29459
31.00579 | 19.28881
31.02654 | 19.28988
31.04989 | 19.28396
31.07017 | 19.28199
31.09267 | 19.27546
31.11382 | 19.27276
31.13593 | 19.26988
31.15838 | 19.26647
31.17953 | 19.26464
31.20224 | 19.25803
31.22249 | 19.25528
31.24542 | 19.24622
31.27254 | 19.24051
31.29568 | 19.2328
31.3163 | 19.23196
31.33954 | 19.22579
31.36032 | 19.22334
31.38256 | 19.21568
31.40379 | 19.21075
31.42539 | 19.20716
31.44843 | 19.20294
31.46939 | 19.20142
31.49232 | 19.19295
31.51973 | 19.18659
31.54234 | 19.17773
31.57012 | 19.17247
31.59273 | 19.16679
31.61357 | 19.16611
31.63676 | 19.16008
31.65709 | 19.1585
31.68012 | 19.14994
31.70024 | 19.14746
31.723 | 19.14259
31.74508 | 19.14148
31.76698 | 19.13907
31.78921 | 19.13307
31.80944 | 19.12868
31.83215 | 19.11956
31.85967 | 19.11557
31.88286 | 19.10951
31.90338 | 19.10912
31.92652 | 19.10265
31.94687 | 19.10225
31.96991 | 19.09539
31.99037 | 19.09278
32.01276 | 19.08828
32.035 | 19.08563
32.0566 | 19.08353
32.07916 | 19.07782
32.09938 | 19.07403
32.12183 | 19.06494
32.142 | 19.06226
32.16508 | 19.0552
32.18621 | 19.05353
32.20882 | 19.04758
32.23021 | 19.04381
32.25165 | 19.03934
32.27405 | 19.03306
32.29451 | 19.03088
32.31796 | 19.02396
32.3385 | 19.02351
32.3618 | 19.01608
32.38232 | 19.01249
32.40466 | 19.00232
32.42525 | 18.99568
32.44686 | 18.98961
32.46957 | 18.98543
32.49075 | 18.98417
32.51362 | 18.9776
32.54127 | 18.97347
32.56399 | 18.96699
32.58426 | 18.96576
32.60783 | 18.95846
32.62853 | 18.95703
32.65156 | 18.94835
32.67218 | 18.94324
32.69442 | 18.93342
32.71544 | 18.92484
32.73659 | 18.91764
32.75941 | 18.9099
32.78027 | 18.90744
32.80351 | 18.89901
32.8236 | 18.89495
32.84658 | 18.88533
32.86699 | 18.88194
32.88986 | 18.87581
32.91178 | 18.8732
32.9336 | 18.86833
32.95568 | 18.8616
32.97632 | 18.85662
32.99872 | 18.84719
33.01886 | 18.8436
33.042 | 18.83595
33.06275 | 18.83556
33.08568 | 18.831
33.10691 | 18.82941
33.12875 | 18.825
33.15056 | 18.81995
33.1714 | 18.81864
33.19485 | 18.81476
33.21563 | 18.81636
33.23877 | 18.80968
33.25883 | 18.80745
33.28134 | 18.79857
33.30196 | 18.79485
33.32412 | 18.79025
33.3463 | 18.78769
33.36745 | 18.78659
33.39017 | 18.78203
33.41065 | 18.78119
33.43374 | 18.77355
33.45378 | 18.77237
33.47697 | 18.76683
33.49836 | 18.76639
33.52091 | 18.76165
33.54244 | 18.75706
33.56356 | 18.75072
33.5854 | 18.74255
33.60581 | 18.73964
33.62905 | 18.73327
33.6498 | 18.73287
33.67284 | 18.72712
33.69338 | 18.72582
33.71604 | 18.72012
33.73711 | 18.71736
33.75895 | 18.71417
33.78156 | 18.7109
33.80255 | 18.71065
33.82575 | 18.70475
33.85334 | 18.70018
33.87548 | 18.69203
33.89556 | 18.69016
33.91892 | 18.68421
33.93967 | 18.68528
33.9627 | 18.68067
33.98348 | 18.67964
34.00553 | 18.67494
34.02716 | 18.67189
34.04847 | 18.67084
34.07161 | 18.66792
34.09234 | 18.66883
34.11548 | 18.66295
34.13562 | 18.66159
34.15844 | 18.65316
34.17858 | 18.64951
34.20098 | 18.64374
34.22274 | 18.64216
34.24458 | 18.64018
34.26708 | 18.63621
34.28754 | 18.63396
34.31026 | 18.62745
34.33045 | 18.62745
34.35396 | 18.62307
34.37511 | 18.62422
34.39783 | 18.61954
34.41885 | 18.61626
34.44045 | 18.60992
34.46218 | 18.60337
34.48278 | 18.60018
34.50586 | 18.594
34.52651 | 18.59501
34.54975 | 18.58978
34.57022 | 18.58938
34.59293 | 18.58284
34.61363 | 18.58007
34.63581 | 18.57676
34.65837 | 18.57464
34.67981 | 18.57317
34.70237 | 18.56667
34.72243 | 18.56282
34.74531 | 18.55293
34.76532 | 18.54974
34.7883 | 18.54199
34.80945 | 18.54005
34.83179 | 18.53564
34.8536 | 18.53164
34.87481 | 18.52762
34.89731 | 18.51994
34.91753 | 18.51747
34.9411 | 18.5104
34.96185 | 18.50944
34.98499 | 18.50107
35.00555 | 18.49559
35.02763 | 18.48548
35.04862 | 18.4779
35.07015 | 18.47106
35.09281 | 18.4636
35.11364 | 18.45942
35.13667 | 18.4501
35.15695 | 18.44599
35.18009 | 18.43636
35.20036 | 18.43192
35.22319 | 18.42414
35.24484 | 18.41997
35.26692 | 18.41301
35.28915 | 18.40427
35.30974 | 18.39589
35.33208 | 18.38313
35.35973 | 18.3734
35.38266 | 18.3648
35.40352 | 18.3609
35.42666 | 18.35078
35.4467 | 18.34577
35.46973 | 18.33496
35.49038 | 18.32972
35.51293 | 18.32152
35.53496 | 18.31575
35.55659 | 18.30968
35.57909 | 18.30013
35.59944 | 18.29237
35.62211 | 18.27837
35.64939 | 18.26667
35.67253 | 18.25567
35.69317 | 18.25073
35.71652 | 18.23907
35.73675 | 18.23241
35.75946 | 18.21975
35.78029 | 18.21247
35.80264 | 18.20394
35.82509 | 18.19595
35.84626 | 18.1892
35.86898 | 18.17784
35.88923 | 18.17003
35.91205 | 18.15571
35.93917 | 18.14495
35.96231 | 18.13439
35.98301 | 18.1308
36.00631 | 18.12114
36.02688 | 18.11551
36.04927 | 18.10486
36.07026 | 18.09745
36.09224 | 18.09075
36.11506 | 18.08354
36.13608 | 18.07809
36.15884 | 18.06687
36.17885 | 18.05998
36.20194 | 18.04693
36.22903 | 18.03782
36.25212 | 18.0275
36.27285 | 18.02402
36.29599 | 18.01544
36.31682 | 18.01104
36.33916 | 18.00182
36.36031 | 17.99512
36.38189 | 17.98932
36.40492 | 17.98256
36.42578 | 17.97878
36.44892 | 17.96839
36.47623 | 17.95886
36.49878 | 17.94705
36.51885 | 17.9416
36.54214 | 17.93167
36.56282 | 17.92766
36.58575 | 17.91939
36.60684 | 17.9147
36.62881 | 17.90634
36.65058 | 17.89787
36.67141 | 17.89249
36.69471 | 17.88389
36.71559 | 17.8804
36.73873 | 17.86916
36.75887 | 17.8607
36.78138 | 17.84619
36.80184 | 17.83614
36.82413 | 17.82438
36.84615 | 17.81495
36.86767 | 17.80552
36.89023 | 17.79352
36.91072 | 17.78421
36.9337 | 17.76933
36.95373 | 17.76043
36.97709 | 17.74609
36.99824 | 17.73742
37.0209 | 17.72359
37.04237 | 17.71088
37.06365 | 17.69622
37.08538 | 17.67973
37.10579 | 17.66783
37.12909 | 17.65361
37.14976 | 17.64503
37.17296 | 17.63001
37.19336 | 17.62012
37.21608 | 17.60558
37.23702 | 17.59522
37.25902 | 17.58437
37.28152 | 17.57321
37.30262 | 17.56376
37.32565 | 17.55007
37.34569 | 17.53985
37.36867 | 17.52266
37.3956 | 17.50766
37.41895 | 17.49385
37.4396 | 17.48685
37.46279 | 17.47304
37.48341 | 17.4629
37.5057 | 17.44865
37.52704 | 17.43683
37.54856 | 17.42629
37.57165 | 17.41409
37.59245 | 17.40514
37.61538 | 17.39011
37.6355 | 17.37948
37.65837 | 17.36238
37.67851 | 17.35138
37.70102 | 17.33679
37.7227 | 17.32657
37.74464 | 17.31586
37.76699 | 17.304
37.78769 | 17.29359
37.8103 | 17.2791
37.83044 | 17.27045
37.85411 | 17.25805
37.87507 | 17.25164
37.89789 | 17.23888
37.91878 | 17.22835
37.94049 | 17.21503
37.96206 | 17.2025
37.98295 | 17.19309
38.00582 | 17.18111
38.02655 | 17.17491
38.04979 | 17.16352
38.07015 | 17.15712
38.09307 | 17.1439
38.11356 | 17.13483
38.13591 | 17.12428
38.15841 | 17.11508
38.17969 | 17.10739
38.20241 | 17.09485
38.2225 | 17.08546
38.24521 | 17.07078
38.26522 | 17.06236
38.28836 | 17.05002
38.30948 | 17.04342
38.33188 | 17.03353
38.35346 | 17.02494
38.37482 | 17.01645
38.39727 | 17.00614
38.41765 | 17.00033
38.44105 | 16.99005
38.46181 | 16.98572
38.48495 | 16.97534
38.50557 | 16.96813
38.5278 | 16.95591
38.54853 | 16.94699
38.57021 | 16.93895
38.59277 | 16.93211
38.61384 | 16.92761
38.63666 | 16.91845
38.65688 | 16.91417
38.68007 | 16.90351
38.70029 | 16.89962
38.72344 | 16.89114
38.74482 | 16.88634
38.7669 | 16.87923
38.78909 | 16.8713
38.80976 | 16.86382
38.83216 | 16.85267
38.85973 | 16.84446
38.88271 | 16.83712
38.90357 | 16.83412
38.92677 | 16.82484
38.95418 | 16.81685
38.977 | 16.80597
38.99735 | 16.80088
39.02071 | 16.79088
39.04164 | 16.78609
39.06447 | 16.776
39.08535 | 16.76781
39.10727 | 16.75735
39.12876 | 16.74693
39.14949 | 16.7388
39.17242 | 16.72968
39.19328 | 16.72523
39.21642 | 16.71575
39.23685 | 16.71005
39.25957 | 16.69858
39.28016 | 16.69152
39.30261 | 16.68314
39.32495 | 16.67614
39.34655 | 16.66946
39.3689 | 16.6578
39.38909 | 16.64884
39.41202 | 16.63479
39.4393 | 16.6235
39.46249 | 16.6125
39.48293 | 16.6075
39.50617 | 16.59718
39.52677 | 16.59187
39.54954 | 16.58045
39.57021 | 16.57276
39.59221 | 16.56499
39.61492 | 16.55804
39.63613 | 16.5533
39.65895 | 16.54275
39.67896 | 16.53543
39.70183 | 16.52268
39.72893 | 16.51392
39.75223 | 16.50468
39.77295 | 16.50245
39.79599 | 16.49498
39.81671 | 16.49253
39.83921 | 16.48594
39.86042 | 16.48147
39.88194 | 16.47792
39.90471 | 16.47395
39.92588 | 16.47352
39.94892 | 16.46804
39.97641 | 16.46318
39.9986 | 16.45607
40.01879 | 16.45463
40.04214 | 16.4495
40.06289 | 16.45069
40.08582 | 16.44653
40.1066 | 16.4459
40.12879 | 16.44271
40.15049 | 16.44098
40.17172 | 16.44055
40.1947 | 16.43829
40.21548 | 16.44054
40.23878 | 16.43573
40.25879 | 16.43558
40.28156 | 16.42825
40.30165 | 16.42629
40.3241 | 16.42269
40.34607 | 16.42247
40.36781 | 16.42225
40.39031 | 16.41928
40.41053 | 16.41885
40.43362 | 16.41371
40.45371 | 16.41577
40.47727 | 16.41187
40.49821 | 16.41327
40.52082 | 16.4099
40.54215 | 16.40816
40.5637 | 16.40454
40.58544 | 16.39893
40.60582 | 16.39696
40.6289 | 16.39274
40.64973 | 16.39449
40.67303 | 16.3903
40.69344 | 16.38969
40.71605 | 16.38367
40.73683 | 16.38201
40.75904 | 16.37924
40.78165 | 16.37681
40.80288 | 16.37513
40.82549 | 16.36893
40.84563 | 16.36618
40.86856 | 16.35805
40.89576 | 16.35299
40.91885 | 16.34602
40.93952 | 16.34594
40.96277 | 16.3402
40.98338 | 16.33878
41.00583 | 16.33238
41.02696 | 16.32857
41.04859 | 16.32568
41.07157 | 16.32255
41.09258 | 16.32166
41.11551 | 16.31502
41.1429 | 16.30988
41.16551 | 16.30243
41.19337 | 16.29781
41.21593 | 16.29268
41.23679 | 16.29168
41.25982 | 16.2863
41.28023 | 16.28542
41.30337 | 16.27813
41.32346 | 16.27605
41.34628 | 16.27089
41.3682 | 16.26916
41.39014 | 16.26635
41.41244 | 16.26013
41.43271 | 16.25616
41.45537 | 16.24742
41.48294 | 16.2435
41.50598 | 16.23795
41.52657 | 16.23737
41.54971 | 16.23139
41.57004 | 16.23079
41.59307 | 16.2248
41.61364 | 16.22279
41.63604 | 16.21803
41.65822 | 16.21576
41.67969 | 16.21389
41.70235 | 16.20816
41.72265 | 16.20439
41.74516 | 16.19522
41.77254 | 16.19026
41.79579 | 16.18453
41.81641 | 16.18408
41.83965 | 16.17741
41.85988 | 16.17593
41.88264 | 16.16888
41.90364 | 16.16621
41.92569 | 16.1621
41.9483 | 16.15813
41.96942 | 16.15616
41.99214 | 16.1491
42.01241 | 16.14571
42.03529 | 16.13611
42.06225 | 16.13132
42.08555 | 16.12474
42.10619 | 16.12452
42.12944 | 16.11849
42.15006 | 16.11634
42.1724 | 16.11019
42.19361 | 16.10696
42.21545 | 16.10392
42.23811 | 16.09999
42.25915 | 16.0988
42.28219 | 16.09224
42.3022 | 16.08966
42.32512 | 16.08031
42.35216 | 16.07531
42.37525 | 16.06864
42.39611 | 16.06878
42.4192 | 16.06355
42.44011 | 16.06151
42.46227 | 16.0552
42.48355 | 16.05074
42.50504 | 16.04772
42.52808 | 16.04331
42.54894 | 16.04176
42.57208 | 16.03434
42.59941 | 16.02812
42.62192 | 16.01959
42.642 | 16.01608
42.66525 | 16.00862
42.68598 | 16.00749
42.7089 | 16.00143
42.73008 | 15.99821
42.75195 | 15.99199
42.77368 | 15.98561
42.79457 | 15.98279
42.81803 | 15.97736
42.83886 | 15.9764
42.86194 | 15.96853
42.88195 | 15.9644
42.90462 | 15.95452
42.92513 | 15.9494
42.94734 | 15.94269
42.96937 | 15.93784
42.99081 | 15.93377
43.01336 | 15.92739
43.0339 | 15.92418
43.05688 | 15.91597
43.07697 | 15.91312
43.10022 | 15.90598
43.1215 | 15.90370085
43.14406 | 15.8971
43.16563 | 15.89067
43.18676 | 15.88268
43.20854 | 15.87341
43.229 | 15.86885
43.25225 | 15.86146
43.27311 | 15.85943
43.29598 | 15.85178
43.3166 | 15.84836
43.33927 | 15.84108
43.36028 | 15.83624
43.3822 | 15.83043
43.4046 | 15.82523
43.42594 | 15.82207
43.44886 | 15.81455
43.46893 | 15.80968
43.49175 | 15.79815
43.51871 | 15.79062
43.54211 | 15.78249
43.56284 | 15.78051
43.58593 | 15.77315
43.60657 | 15.76908
43.62876 | 15.76173
43.65036 | 15.75597
43.67172 | 15.7518
43.69481 | 15.74618
43.71559 | 15.74399
43.73862 | 15.73581
43.75882 | 15.73203
43.78158 | 15.72174
43.80165 | 15.71695
43.82404 | 15.71
43.84591 | 15.70653
43.86788 | 15.70343
43.89033 | 15.69766
43.91069 | 15.69372
43.93346 | 15.68549
43.95373 | 15.68357
43.97729 | 15.67714
43.99831 | 15.67514
44.02092 | 15.66776
44.04197 | 15.66237
44.0637 | 15.65503
44.08538 | 15.64709
44.10611 | 15.64179
44.12887 | 15.63465
44.14971 | 15.63334
44.17301 | 15.62683
44.19341 | 15.62397
44.21613 | 15.61584
44.23675 | 15.61121
44.25909 | 15.60608
44.28165 | 15.60187
44.30296 | 15.59729
44.32551 | 15.58874
44.34558 | 15.5837
44.36845 | 15.57343
44.38851 | 15.56902
44.41155 | 15.56053
44.43256 | 15.55715
44.45496 | 15.55113
44.4768 | 15.54616
44.49806 | 15.54092
44.5204 | 15.53248
44.54065 | 15.5294
44.56427 | 15.5226
44.58505 | 15.52053
44.60819 | 15.51247
44.62865 | 15.50677
44.65073 | 15.4967
44.67182 | 15.48931
44.69337 | 15.48282
44.71609 | 15.47574
44.73686 | 15.47192
44.75985 | 15.46322
44.78012 | 15.45915
44.80337 | 15.44987
44.82353 | 15.44536
44.84636 | 15.43749
44.86804 | 15.43338
44.89012 | 15.42827
44.91235 | 15.42092
44.93289 | 15.41377
44.95529 | 15.40282
44.98289 | 15.39459
45.00598 | 15.3875
45.02668 | 15.38421
45.04976 | 15.37598
45.0699 | 15.37234
45.09299 | 15.36363
45.1135 | 15.35928
45.13617 | 15.35195
45.15809 | 15.34722
45.17979 | 15.34221
45.2023 | 15.33477
45.22262 | 15.32736
45.24529 | 15.31457
45.27262 | 15.30279
45.29565 | 15.2932
45.31643 | 15.28918
45.33979 | 15.27976
45.35995 | 15.27479
45.38262 | 15.26427
45.40355 | 15.2586
45.42584 | 15.25172
45.44824 | 15.24553
45.46945 | 15.24021
45.492 | 15.2313
45.51238 | 15.22583
45.53531 | 15.21466
45.56235 | 15.20636
45.58554 | 15.19717
45.60627 | 15.19459
45.62941 | 15.18702
45.65008 | 15.18344
45.67248 | 15.17511
45.69347 | 15.1698
45.71555 | 15.16494
45.73816 | 15.16022
45.75944 | 15.15662
45.782 | 15.14745
45.80206 | 15.14247
45.82509 | 15.13235
45.84513 | 15.1277
45.8679 | 15.11988
45.88923 | 15.11578
45.91131 | 15.11055
45.9335 | 15.10551
45.95449 | 15.10062
45.97705 | 15.09182
45.99713 | 15.08857
46.0207 | 15.08102
46.04164 | 15.07931
46.06472 | 15.07042
46.08516 | 15.06427
46.10729 | 15.05464
46.12849 | 15.04723
46.14975 | 15.04097
46.17261 | 15.03363
46.19318 | 15.03092
46.21642 | 15.02295
46.23664 | 15.01951
46.25978 | 15.00948
46.28016 | 15.00447
46.30272 | 14.9964
46.32475 | 14.99104
46.34659 | 14.98492
46.36888 | 14.97655
46.38931 | 14.96938
46.41187 | 14.9576
46.43933 | 14.94855
46.46253 | 14.9398
46.4832 | 14.93589
46.50618 | 14.92648
46.52656 | 14.92146
46.54954 | 14.91163
46.57019 | 14.90537
46.59264 | 14.89702
46.61466 | 14.88937
46.63613 | 14.88227
46.6589 | 14.87215
46.67907 | 14.86433
46.70184 | 14.85141
46.72901 | 14.84193
46.75215 | 14.83288
46.77306 | 14.82943
46.79615 | 14.81993
46.8165 | 14.81443
46.83922 | 14.80528
46.86018 | 14.79944
46.88229 | 14.79305
46.90479 | 14.78696
46.92578 | 14.78262
46.94877 | 14.77431
46.96885 | 14.76966
46.99178 | 14.7591
47.01877 | 14.75241
47.04202 | 14.74461
47.06277 | 14.74293
47.08591 | 14.73639
47.10666 | 14.73254
47.1289 | 14.72473
47.15018 | 14.71876
47.17173 | 14.71377
47.19487 | 14.70728
47.21575 | 14.70338
47.23858 | 14.69277
47.25872 | 14.68452
47.28165 | 14.67001
47.30866 | 14.65715
47.33185 | 14.64625
47.35263 | 14.64168
47.37561 | 14.63268
47.39668 | 14.62682
47.41871 | 14.61771
47.44007 | 14.60973
47.46151 | 14.60429
47.48476 | 14.59769
47.50551 | 14.59399
47.52865 | 14.58437
47.55577 | 14.57684
47.5787 | 14.56681
47.60611 | 14.56004
47.62904 | 14.55259
47.64963 | 14.55069
47.67293 | 14.54418
47.69334 | 14.54178
47.71622 | 14.53364
47.7367 | 14.52959
47.75899 | 14.52395
47.7815 | 14.51975
47.80304 | 14.51637
47.8256 | 14.50835
47.84577 | 14.50205
47.86833 | 14.49202
47.88839 | 14.48773
47.91153 | 14.4793
47.9327 | 14.47591
47.955 | 14.46945
47.97665 | 14.46342
47.99807 | 14.45813
48.02041 | 14.45104
48.04092 | 14.44804
48.06428 | 14.44147
48.08495 | 14.44051
48.10825 | 14.4333
48.12865 | 14.4294
48.15089 | 14.42048
48.17164 | 14.41466
48.19335 | 14.40982
48.21591 | 14.40622
48.23706 | 14.40402
48.25988 | 14.39795
48.28005 | 14.39553
48.30324 | 14.38778
48.32344 | 14.38558
48.34658 | 14.37909
48.36797 | 14.37675
48.39015 | 14.37202
48.41223 | 14.36633
48.43298 | 14.36099
48.45532 | 14.35177
48.48295 | 14.34565
48.50582 | 14.3401
48.52674 | 14.33827
48.54993 | 14.33122
48.56994 | 14.32745
48.59292 | 14.31874
48.61338 | 14.31526
48.63625 | 14.30919
48.65823 | 14.30547
48.6798 | 14.30029
48.70209 | 14.29295
48.72258 | 14.28713
48.74519 | 14.27651
48.77271 | 14.26771
48.79548 | 14.25991
48.81639 | 14.25713
48.83979 | 14.24941
48.85993 | 14.24513
48.88281 | 14.23518
48.9034 | 14.23007
48.92583 | 14.22336
48.94822 | 14.21823
48.96967 | 14.21268
48.99201 | 14.20342
49.01231 | 14.19697
49.03524 | 14.18526
49.06247 | 14.17607
49.08555 | 14.16655
49.1062 | 14.16269
49.12934 | 14.15424
49.14996 | 14.1499
49.17273 | 14.14019
49.19345 | 14.13359
49.2155 | 14.12632
49.23811 | 14.11998
49.25926 | 14.11469
49.28219 | 14.10479
49.30209 | 14.0748
49.30974 | 13.99635
49.31749 | 13.90737
49.32502 | 13.81019
49.33187 | 13.7056
49.33837 | 13.59242
49.34506 | 13.47144
49.35228 | 13.34265
49.36018 | 13.20606
49.36809 | 13.064
49.37552 | 12.94145
49.38274 | 12.86535
49.38938 | 12.79588
49.39617 | 12.7311
49.40365 | 12.67061
49.4114 | 12.6148
49.4192 | 12.56406
49.42653 | 12.51918
49.43332 | 12.47898
49.43993 | 12.44288
49.44677 | 12.40913
49.45452 | 12.37771
49.46238 | 12.34863
49.46997 | 12.32268
49.48356 | 12.28092
49.49743 | 12.24658
49.51314 | 12.21575
49.53469 | 12.18345
49.55693 | 12.15672
49.57882 | 12.13594
49.59965 | 12.11984
49.62179 | 12.10545
49.6419 | 12.09879
49.66536 | 12.09135
49.68603 | 12.09182
49.70907 | 12.08831
49.72974 | 12.08924
49.752 | 12.0884
49.7736 | 12.08976
49.79493 | 12.09255
49.81802 | 12.09389
49.83872 | 12.09837
49.86191 | 12.09766
49.88205 | 12.10079
49.90482 | 12.09738
49.93165 | 12.09948
49.955 | 12.09859
49.97602 | 12.10379
49.99889 | 12.10316
50.01991 | 12.10448
50.04165 | 12.10391
50.06356 | 12.10301
50.08461 | 12.10397
50.10796 | 12.10177
50.12853 | 12.1031
50.15161 | 12.09885
50.17184 | 12.09837
50.1946 | 12.09183
50.21496 | 12.08868
50.23706 | 12.08373
50.2592 | 12.08169
50.28056 | 12.08026
50.30338 | 12.07575
50.32363 | 12.07351
50.34666 | 12.06653
50.36678 | 12.06481
50.39013 | 12.0595
50.41149 | 12.05765
50.43384 | 12.05172
50.45522 | 12.04663
50.47656 | 12.04021
50.49848 | 12.03286
50.51902 | 12.02847
50.54221 | 12.02174
50.56265 | 12.02027
50.58595 | 12.01368
50.60654 | 12.01103
50.62904 | 12.00402
50.65017 | 11.99968
50.67185 | 11.99555
50.69467 | 11.9916
50.71579 | 11.98934
50.73872 | 11.98211
50.76624 | 11.97559
50.78864 | 11.9681
50.81647 | 11.96249
50.83914 | 11.95705
50.85997 | 11.95425
50.88311 | 11.94786
50.9033 | 11.94525
50.9265 | 11.93713
50.94672 | 11.93414
50.96954 | 11.9278
50.9913 | 11.92479
51.01332 | 11.9203
51.03551 | 11.91353
51.05605 | 11.90723
51.07845 | 11.89789
51.09846 | 11.89424
51.1217 | 11.88735
51.14277 | 11.88551
51.16538 | 11.87968
51.18651 | 11.87602
51.20848 | 11.87034
51.23029 | 11.86473
51.25131 | 11.86089
51.2744 | 11.85455
51.29517 | 11.85245
51.31847 | 11.84443
51.33859 | 11.83983
51.3613 | 11.81367
51.3751 | 11.7764
51.38827 | 11.72605
51.39575 | 11.69678
51.40366 | 11.66439
51.41151 | 11.63083
51.419 | 11.59648
51.4259 | 11.56702
51.43258 | 11.54087
51.44734 | 11.49335
51.46289 | 11.45335
51.47663 | 11.42086
51.49025 | 11.3912
51.50585 | 11.36183
51.52679 | 11.32793
51.54897 | 11.29827
51.57153 | 11.27339
51.59268 | 11.254
51.61534 | 11.23344
51.63554 | 11.21878
51.65847 | 11.20175
51.68545 | 11.18779
51.7087 | 11.17732
51.7294 | 11.1729
51.75275 | 11.16408
51.77324 | 11.15914
51.79564 | 11.15026
51.81671 | 11.1456
51.83863 | 11.14137
51.86145 | 11.13662
51.88247 | 11.13375
51.90523 | 11.12623
51.92527 | 11.12184
51.94836 | 11.11234
51.97537 | 11.09688
51.99857 | 11.07415
52.01921 | 11.05253
52.0424 | 11.02702
52.06321 | 11.00982
52.08555 | 10.99114
52.10676 | 10.97577
52.12815 | 10.9627
52.15129 | 10.94994
52.17225 | 10.93155
52.19539 | 10.89755
52.21511 | 10.86033
52.23055 | 10.82911
52.25178 | 10.79588
52.27296 | 10.76769
52.29567 | 10.74164
52.31624 | 10.72207
52.33959 | 10.7008
52.35992 | 10.68595
52.3829 | 10.66805
52.40331 | 10.65556
52.42581 | 10.64287
52.44805 | 10.63336
52.46981 | 10.62369
52.49221 | 10.61127
52.51235 | 10.60174
52.53501 | 10.58888
52.55502 | 10.58234
52.57827 | 10.57258
52.59926 | 10.5678
52.62181 | 10.55978
52.64318 | 10.55387
52.66494 | 10.54663
52.68691 | 10.53937
52.70763 | 10.53454
52.73093 | 10.52679
52.75171 | 10.52343
52.77496 | 10.51427
52.79518 | 10.50782
52.81779 | 10.49683
52.83814 | 10.48931
52.86012 | 10.48122
52.88267 | 10.47429
52.90369 | 10.46836
52.92651 | 10.45956
52.9466 | 10.45482
52.96995 | 10.44555
52.99007 | 10.44129
53.01321 | 10.43336
53.03465 | 10.4294
53.05694 | 10.42268
53.0787 | 10.41571
53.09972 | 10.40856
53.12174 | 10.39896
53.14199 | 10.3938
53.16534 | 10.38584
53.18591 | 10.38268
53.20921 | 10.37453
53.22975 | 10.36961
53.25199 | 10.3615
53.27356 | 10.35491
53.29495 | 10.34862
53.31804 | 10.33969
53.33879 | 10.33264
53.36177 | 10.32089
53.38194 | 10.31181
53.40482 | 10.29857
53.4249 | 10.28992
53.44735 | 10.27907
53.46908 | 10.27203
53.49108 | 10.26456
53.51342 | 10.25592
53.53396 | 10.24836
53.55673 | 10.23769
53.57685 | 10.23233
53.60052 | 10.22274
53.62146 | 10.21793
53.64423 | 10.2078
53.66508 | 10.19992
53.68687 | 10.19
53.70847 | 10.18012
53.72928 | 10.17175
53.75231 | 10.16203
53.77282 | 10.15646
53.79623 | 10.14607
53.81656 | 10.13936
53.83948 | 10.12738
53.85992 | 10.11909
53.88226 | 10.10939
53.90471 | 10.09919
53.92618 | 10.0874
53.94879 | 10.07165
53.97655 | 10.05309
53.99847 | 10.03894
54.01898 | 10.02843
54.04223 | 10.01581
54.06266 | 10.00809
54.08601 | 9.994191
54.10642 | 9.982873
54.12908 | 9.96658
54.15015 | 9.952725
54.17189 | 9.938968
54.19466 | 9.925845
54.21578 | 9.913454
54.23871 | 9.894965
54.25874 | 9.878769
54.28146 | 9.858036
54.30147 | 9.843791
54.32445 | 9.827766
54.34586 | 9.815667
54.3681 | 9.801764
54.38997 | 9.788665
54.41091 | 9.776518
54.43357 | 9.762834
54.45376 | 9.753578
54.47733 | 9.741309
54.49808 | 9.734174
54.52117 | 9.721929
54.54176 | 9.713307
54.56392 | 9.701404
54.58494 | 9.691317
54.60619 | 9.683024
54.62907 | 9.674585
54.6499 | 9.668992812
54.67315 | 9.659334
54.70048 | 9.651053
54.72351 | 9.641918
54.74363 | 9.63743
54.76709 | 9.62921
54.788 | 9.625728
54.81087 | 9.618252
54.83178 | 9.61319
54.8537 | 9.606007
54.87512 | 9.59875
54.89584 | 9.59386
54.91883 | 9.588146
54.93952 | 9.58632
54.96288 | 9.579526
54.9831 | 9.576307
55.00592 | 9.568709
55.02662 | 9.565123
55.04904 | 9.560129
55.07139 | 9.555921
55.09288 | 9.551278
55.11528 | 9.542277
55.13561 | 9.524837
55.15105 | 9.489517
55.1652 | 9.448442
55.17828 | 9.404926
55.19367 | 9.35624
55.20864 | 9.31536
55.22944 | 9.283845
55.25258 | 9.257551
55.27317 | 9.238989
55.29584 | 9.218695
55.31659 | 9.201889
55.33867 | 9.180765
55.36133 | 9.159398
55.38251 | 9.13725
55.40533 | 9.115688
55.43293 | 9.094589
55.45511 | 9.080734
55.47533 | 9.072612
55.49863 | 9.062989
55.51933 | 9.059068
55.54237 | 9.05158
55.56312 | 9.04783
55.58562 | 9.040866
55.60674 | 9.036048
55.62832 | 9.031542
55.65119 | 9.02691
55.67226 | 9.024386
55.6953 | 9.01769
55.72268 | 9.004964
55.74503 | 8.980572
55.76519 | 8.95618
55.78849 | 8.929154
55.80911 | 8.919348
55.8322 | 8.90925
55.85308 | 8.903384
55.87519 | 8.895762
55.89687 | 8.889054
55.91802 | 8.884035
55.94111 | 8.877773
55.96194 | 8.87473
55.98519 | 8.866912
56.01252 | 8.859296
56.03508 | 8.850515
56.06254 | 8.844222
56.08563 | 8.838538
56.10633 | 8.835767
56.12952 | 8.82873
56.14974 | 8.825833
56.17267 | 8.818113
56.19324 | 8.814741
56.21585 | 8.809991
56.23792 | 8.805835
56.25942 | 8.801203
56.28198 | 8.794081
56.3022 | 8.788623
56.32502 | 8.779403
56.35225 | 8.772927
56.37539 | 8.7665
56.39609 | 8.764015
56.41944 | 8.756466
56.43984 | 8.752331
56.46235 | 8.744209
56.48329 | 8.73919
56.50542 | 8.734123
56.52797 | 8.729083
56.5492 | 8.724601
56.57192 | 8.717186
56.59195 | 8.711844
56.61494 | 8.702502
56.64208 | 8.695123
56.66522 | 8.687562
56.6859 | 8.684311
56.70914 | 8.677177
56.72971 | 8.67267
56.75226 | 8.66417
56.77331 | 8.65773
56.79499 | 8.651035
56.81797 | 8.643912
56.83899 | 8.632887
56.86192 | 8.615618
56.8893 | 8.596007
56.91175 | 8.585201
56.93187 | 8.579847
56.95517 | 8.572261
56.97571 | 8.569237
56.9989 | 8.562273
57.01976 | 8.558623
57.042 | 8.551281
57.06339 | 8.542792
57.08464 | 8.532243
57.10789 | 8.516998
57.12856 | 8.503582
57.15181 | 8.486191
57.17911 | 8.466482
57.20162 | 8.448798
57.22165 | 8.435407
57.24495 | 8.419674
57.26586 | 8.408161
57.28842 | 8.393404
57.30978 | 8.381135
57.33165 | 8.367524
57.35351 | 8.353963
57.37453 | 8.342279
57.39751 | 8.329376
57.41832 | 8.319204
57.44172 | 8.30491
57.46892 | 8.288422
57.49153 | 8.272664
57.51895 | 8.25681
57.54214 | 8.243443
57.56279 | 8.233686
57.58598 | 8.219515
57.60631 | 8.208685
57.62907 | 8.194123
57.65001 | 8.183049
57.67212 | 8.17078
57.69462 | 8.158998
57.71582 | 8.1479
57.73859 | 8.131387
57.75173 | 8.104068
57.76654 | 8.069529
57.78161 | 8.030404
57.7949 | 7.99167
57.80865 | 7.95235
57.82441 | 7.926495
57.84578 | 7.896298

## Probe 1.11
Probe 1.11 | Probe 1.11
Dehnung | Standardkraft
% | MPa
0 | 0.117684
3.445148e-05 | 0.1178851
0.000498414 | 0.1181704
6.16312e-05 | 0.1184564
0.0006059408 | 0.118768
0.0002053976 | 0.1190476
0.0005463362 | 0.1195063
0.001213431 | 0.1205907
0.001930594 | 0.1265072
0.002172558 | 0.1337455
0.001922933 | 0.1440511
0.002393095 | 0.1580093
0.003026811 | 0.1764374
0.003789512 | 0.1990852
0.005877225 | 0.2239405
0.006615249 | 0.246503
0.007821767 | 0.2704314
0.008408157 | 0.2949331
0.009627668 | 0.3210567
0.01089319 | 0.3454242
0.0121946 | 0.371365
0.01271761 | 0.3961001
0.01446063 | 0.4219433
0.01552195 | 0.4491402
0.01600105 | 0.4744711
0.01639087 | 0.5008753
0.0163709 | 0.5271942
0.01624466 | 0.5531105
0.01605631 | 0.5795147
0.01711751 | 0.6052603
0.0179056 | 0.6319206
0.0187868 | 0.6574711
0.02069605 | 0.6832533
0.02129305 | 0.7091453
0.02238644 | 0.7345494
0.02375401 | 0.7600999
0.02503908 | 0.7847235
0.02648307 | 0.8103349
0.02765036 | 0.8355683
0.02847982 | 0.8602407
0.0300156 | 0.885657
0.03099454 | 0.9099269
0.0333413 | 0.9341359
0.03442395 | 0.9586375
0.035617 | 0.9829806
0.03623307 | 1.00819
0.03742672 | 1.032984
0.03883518 | 1.057168
0.03984285 | 1.080658
0.04132727 | 1.104976
0.04249347 | 1.129368
0.04482073 | 1.153711
0.04655135 | 1.177689
0.04746903 | 1.202312
0.04838813 | 1.225924
0.05002988 | 1.250279
0.05073894 | 1.274537
0.05248261 | 1.297806
0.05336262 | 1.32204
0.0553186 | 1.345371
0.05654598 | 1.369262
0.058525 | 1.393276
0.059719 | 1.416595
0.0606865 | 1.439633
0.06199732 | 1.463915
0.06253663 | 1.487941
0.06466869 | 1.510894
0.06553295 | 1.5332
0.06737164 | 1.557226
0.06870678 | 1.579947
0.07064036 | 1.603485
0.07103787 | 1.625888
0.07256161 | 1.650012
0.07383285 | 1.673599
0.07565437 | 1.696478
0.07632862 | 1.719468
0.0783373 | 1.742274
0.07975172 | 1.765032
0.08101971 | 1.787485
0.08216365 | 1.811218
0.08327754 | 1.833378
0.0840462 | 1.857209
0.08497353 | 1.879405
0.08669038 | 1.902809
0.08803459 | 1.92553
0.08953644 | 1.948154
0.09122874 | 1.971143
0.09244014 | 1.993864
0.09354927 | 2.016463
0.09414722 | 2.038257
0.09562995 | 2.061673
0.09703745 | 2.084248
0.09883894 | 2.106555
0.09995462 | 2.12819
0.1016545 | 2.151228
0.1030958 | 2.173535
0.1045461 | 2.196317
0.1055864 | 2.21783
0.1070641 | 2.240039
0.1083601 | 2.262772
0.1096071 | 2.285518
0.1115974 | 2.306995
0.1131329 | 2.329411
0.1140615 | 2.351339
0.1157568 | 2.373182
0.1169999 | 2.395464
0.1174227 | 2.416929
0.1197229 | 2.43032
0.1202913 | 2.452651
0.1220455 | 2.475006
0.1222324 | 2.496812
0.1238856 | 2.518753
0.1248832 | 2.540157
0.1269036 | 2.561536
0.1278214 | 2.583818
0.1298666 | 2.605356
0.1312547 | 2.626845
0.1324501 | 2.648127
0.1337771 | 2.66875
0.1338751 | 2.690215
0.1354414 | 2.711131
0.1365516 | 2.733078
0.1376777 | 2.75464
0.1393894 | 2.776641
0.1406948 | 2.797972
0.1417882 | 2.818815
0.1430389 | 2.84139
0.1441998 | 2.862452
0.1454438 | 2.884222
0.1460239 | 2.905065
0.1476029 | 2.926139
0.1496471 | 2.948336
0.1513878 | 2.968605
0.1528169 | 2.989875
0.1536614 | 3.010681
0.1549634 | 3.032317
0.1558116 | 3.053794
0.1572026 | 3.073759
0.1579927 | 3.095102
0.1590964 | 3.116127
0.1613035 | 3.137629
0.1625865 | 3.157679
0.164136 | 3.179193
0.1650796 | 3.200231
0.1657362 | 3.220817
0.1670747 | 3.242929
0.1687171 | 3.263064
0.1695919 | 3.284956
0.1714143 | 3.305299
0.1731042 | 3.326288
0.1745686 | 3.347423
0.1757624 | 3.368364
0.1772611 | 3.389841
0.1781254 | 3.409964
0.1789099 | 3.431417
0.1801366 | 3.451333
0.1814851 | 3.472615
0.1829761 | 3.493116
0.1839977 | 3.513544
0.1857515 | 3.533107
0.1872557 | 3.553279
0.1886743 | 3.573902
0.1890055 | 3.594269
0.1901966 | 3.614002
0.1912352 | 3.634016
0.1925894 | 3.654505
0.1940505 | 3.675226
0.1958374 | 3.695483
0.1974667 | 3.715533
0.1980614 | 3.735961
0.1994748 | 3.756207
0.2004935 | 3.776497
0.2016338 | 3.796474
0.2029189 | 3.816463
0.204605 | 3.836623
0.2057408 | 3.856722
0.2072547 | 3.876565
0.2077091 | 3.896188
0.209512 | 3.91625
0.2100184 | 3.935751
0.211129 | 3.955326
0.2126034 | 3.975986
0.2144401 | 3.99517
0.2152667 | 4.015684
0.2175167 | 4.035234
0.2189944 | 4.056259
0.2201669 | 4.07548
0.2211764 | 4.094933
0.2219676 | 4.115093
0.2240399 | 4.130618
0.2242429 | 4.150461
0.2253685 | 4.171035
0.2264344 | 4.190342
0.2283275 | 4.210648
0.2297091 | 4.230076
0.2310792 | 4.249394
0.2320771 | 4.269457
0.2329966 | 4.288665
0.234409 | 4.308813
0.2353983 | 4.328192
0.2370086 | 4.347267
0.2380555 | 4.366622
0.239652 | 4.385928
0.2408135 | 4.405783
0.2420551 | 4.425552
0.2440073 | 4.444505
0.2447868 | 4.464543
0.2461524 | 4.483471
0.2472248 | 4.50296
0.2484174 | 4.521522
0.2490059 | 4.540377
0.2506346 | 4.558464
0.2515552 | 4.577367
0.2528288 | 4.596893
0.2540552 | 4.602991
0.2555139 | 4.622529
0.2569378 | 4.642969
0.2586445 | 4.670483
0.2604623 | 4.703851
0.2622004 | 4.735561
0.2641642 | 4.7741
0.2666189 | 4.818883
0.2692128 | 4.86796
0.2705331 | 4.894303
0.2719196 | 4.921622
0.273419 | 4.949916
0.2749847 | 4.979382
0.2765503 | 5.010018
0.278189 | 5.04163
0.2800997 | 5.074022
0.2820236 | 5.107781
0.2839475 | 5.14271
0.2858715 | 5.178419
0.2878617 | 5.21491
0.289998 | 5.252766
0.2921342 | 5.291403
0.2942704 | 5.330625
0.2964465 | 5.370822
0.2987552 | 5.412191
0.3011435 | 5.454926
0.3035584 | 5.499612
0.3060529 | 5.545858
0.3086933 | 5.594057
0.3115062 | 5.644011
0.3145315 | 5.695137
0.317769 | 5.747433
0.3210463 | 5.80051
0.3242838 | 5.855538
0.3274815 | 5.910956
0.3306925 | 5.967545
0.33393 | 6.023744
0.3372073 | 6.080333
0.340551 | 6.136922
0.3440274 | 6.194682
0.3475302 | 6.252832
0.3509004 | 6.312934
0.3543768 | 6.374987
0.358092 | 6.4386
0.3619398 | 6.503775
0.3660265 | 6.569341
0.3703255 | 6.636077
0.3746776 | 6.704374
0.3789766 | 6.773452
0.3832225 | 6.842139
0.3874154 | 6.910827
0.3917409 | 6.979514
0.3959603 | 7.049373
0.3999644 | 7.120065
0.4040511 | 7.191484
0.4084562 | 7.264855
0.4132329 | 7.338616
0.4183811 | 7.412377
0.423662 | 7.486528
0.428704 | 7.562241
0.4336664 | 7.638343
0.4385492 | 7.714836
0.4432463 | 7.79211
0.4479964 | 7.869773
0.4528527 | 7.948998
0.4578682 | 8.028223
0.4633613 | 8.107838
0.4693056 | 8.187843
0.4754092 | 8.268239
0.4813004 | 8.347854
0.4869528 | 8.428249
0.4926848 | 8.508645
0.4982045 | 8.58865
0.503618 | 8.667485
0.50935 | 8.744758
0.5156658 | 8.82008
0.5223001 | 8.894232
0.5289078 | 8.967212
0.5354359 | 9.041754
0.5415129 | 9.118637
0.547351 | 9.197471
0.5531626 | 9.276696
0.5593988 | 9.355531
0.5663515 | 9.432804
0.5737288 | 9.509687
0.5808938 | 9.588522
0.5876873 | 9.670478
0.5940562 | 9.755167
0.6002924 | 9.840246
0.6069532 | 9.923764
0.6143836 | 10.00494
0.6222916 | 10.08416
0.6300935 | 10.16261
0.6374177 | 10.24027
0.6444765 | 10.31755
0.6511904 | 10.39326
0.65809 | 10.46468
0.6657858 | 10.53297
0.6737469 | 10.59854
0.6814426 | 10.66332
0.6886076 | 10.73006
0.6951092 | 10.79797
0.7016638 | 10.86627
0.7088288 | 10.93456
0.7165776 | 11.00247
0.7243264 | 11.06999
0.7315445 | 11.14062
0.738338 | 11.21361
0.7448661 | 11.28893
0.7514738 | 11.36425
0.7586919 | 11.43684
0.7665469 | 11.50865
0.7743487 | 11.58085
0.7819383 | 11.65539
0.7889441 | 11.73188
0.7956845 | 11.80994
0.8026372 | 11.88604
0.8102799 | 11.95863
0.8181348 | 12.02966
0.8258306 | 12.10147
0.8331548 | 12.17601
0.8398156 | 12.25172
0.8462907 | 12.32705
0.8532434 | 12.39964
0.860886 | 12.46988
0.8686879 | 12.53896
0.8763306 | 12.6096
0.8833894 | 12.68414
0.8899441 | 12.75946
0.8965252 | 12.8344
0.9036902 | 12.9066
0.9117044 | 12.97684
0.9197717 | 13.04709
0.9274674 | 13.11968
0.9346855 | 13.19462
0.9413728 | 13.27033
0.9480867 | 13.34409
0.9555701 | 13.41434
0.9634251 | 13.48302
0.9711208 | 13.5521
0.978445 | 13.62313
0.9851589 | 13.6965
0.9916339 | 13.76909
0.9985336 | 13.83973
1.006123 | 13.90725
1.013925 | 13.97437
1.021462 | 14.04189
1.028414 | 14.11292
1.034995 | 14.18551
1.041444 | 14.2581
1.04845 | 14.32913
1.056252 | 14.39899
1.064107 | 14.46885
1.071696 | 14.54105
1.078808 | 14.61598
1.085602 | 14.69208
1.092448 | 14.76818
1.099878 | 14.84155
1.107787 | 14.91297
1.115535 | 14.984
1.123072 | 15.05581
1.129971 | 15.12918
1.136473 | 15.20294
1.143267 | 15.27397
1.15075 | 15.34305
1.158552 | 15.41018
1.166194 | 15.47808
1.173253 | 15.54833
1.179861 | 15.62092
1.186442 | 15.69312
1.193501 | 15.76415
1.201409 | 15.83284
1.209423 | 15.90075
1.217172 | 15.97021
1.224549 | 16.04202
1.231343 | 16.115
1.238057 | 16.18681
1.245381 | 16.2555
1.253183 | 16.32185
1.260879 | 16.38819
1.268309 | 16.45571
1.275156 | 16.52557
1.281604 | 16.59582
1.288291 | 16.6645
1.295775 | 16.73085
1.30363 | 16.79524
1.311219 | 16.86003
1.318331 | 16.92755
1.324912 | 16.9974
1.331387 | 17.06648
1.33834 | 17.13439
1.346036 | 17.20035
1.353997 | 17.26513
1.36148 | 17.33148
1.368805 | 17.39977
1.375651 | 17.47002
1.382418 | 17.54027
1.389583 | 17.60857
1.397332 | 17.67374
1.40524 | 17.73853
1.412883 | 17.80526
1.419888 | 17.87395
1.42647 | 17.94303
1.433051 | 18.01172
1.440375 | 18.07767
1.448389 | 18.14129
1.456138 | 18.2049
1.463409 | 18.27046
1.47007 | 18.33837
1.476492 | 18.40745
1.483285 | 18.47497
1.490928 | 18.54014
1.498942 | 18.60415
1.506744 | 18.66932
1.514228 | 18.73684
1.521286 | 18.80592
1.527974 | 18.87499
1.535086 | 18.94173
1.542994 | 19.00534
1.550849 | 19.06818
1.558438 | 19.13179
1.565338 | 19.19775
1.571627 | 19.26409
1.578235 | 19.32927
1.585453 | 19.39171
1.593308 | 19.45259
1.601004 | 19.51308
1.608222 | 19.57631
1.614962 | 19.64148
1.621437 | 19.70705
1.628204 | 19.77183
1.635741 | 19.83389
1.643596 | 19.89477
1.651397 | 19.95643
1.658828 | 20.02043
1.665727 | 20.086
1.672388 | 20.15196
1.679288 | 20.21635
1.686931 | 20.27801
1.694839 | 20.3385
1.702534 | 20.40017
1.709752 | 20.46378
1.716413 | 20.52896
1.722994 | 20.59335
1.730159 | 20.6554
1.738014 | 20.71551
1.745869 | 20.77366
1.7533 | 20.83415
1.760146 | 20.89659
1.766674 | 20.9602
1.773362 | 21.02304
1.780686 | 21.08353
1.788594 | 21.14207
1.796502 | 21.201
1.804091 | 21.26227
1.81115 | 21.32511
1.817864 | 21.38872
1.82487 | 21.45038
1.832566 | 21.50931
1.840474 | 21.56629
1.848063 | 21.62366
1.855334 | 21.68259
1.861969 | 21.7427
1.86847 | 21.80241
1.875423 | 21.85939
1.883012 | 21.91402
1.890708 | 21.96866
1.898139 | 22.02408
1.904985 | 22.08184
1.911407 | 22.14116
1.917988 | 22.20009
1.925313 | 22.25668
1.933274 | 22.31171
1.941129 | 22.36713
1.948665 | 22.4245
1.955724 | 22.48343
1.962491 | 22.54275
1.969391 | 22.60051
1.976927 | 22.65593
1.984782 | 22.71017
1.992318 | 22.76403
1.999643 | 22.81984
2.006436 | 22.8776
2.012964 | 22.93458
2.019917 | 22.99
2.027613 | 23.04307
2.035468 | 23.09459
2.04311 | 23.14767
2.050116 | 23.2027
2.056671 | 23.25928
2.063252 | 23.31509
2.070523 | 23.36895
2.078537 | 23.42047
2.086445 | 23.47159
2.093982 | 23.52428
2.101094 | 23.57931
2.107755 | 23.6355
2.114601 | 23.68975
2.122138 | 23.74166
2.130046 | 23.79122
2.137848 | 23.84079
2.145278 | 23.89191
2.151992 | 23.9446
2.158414 | 23.99728
2.165181 | 24.04763
2.172823 | 24.09544
2.180625 | 24.14149
2.188162 | 24.18832
2.195114 | 24.23769
2.20151 | 24.28843
2.207985 | 24.33955
2.215044 | 24.38873
2.222846 | 24.43575
2.230807 | 24.48239
2.238396 | 24.53078
2.245774 | 24.58074
2.252514 | 24.63225
2.259228 | 24.68338
2.266552 | 24.73138
2.274407 | 24.77743
2.282315 | 24.82251
2.289745 | 24.86954
2.296539 | 24.91813
2.302987 | 24.96711
2.309728 | 25.01433
2.317211 | 25.0596
2.325172 | 25.10331
2.332815 | 25.14761
2.33998 | 25.19385
2.346667 | 25.24186
2.353249 | 25.29025
2.360414 | 25.33669
2.368269 | 25.38099
2.376177 | 25.42411
2.383872 | 25.4686
2.391197 | 25.51485
2.397963 | 25.56207
2.404598 | 25.60871
2.411816 | 25.65261
2.419724 | 25.69496
2.427526 | 25.73633
2.435009 | 25.77906
2.441909 | 25.82336
2.448384 | 25.86804
2.455177 | 25.91136
2.462661 | 25.95234
2.470463 | 25.99156
2.477946 | 26.03059
2.484952 | 26.07157
2.491692 | 26.1143
2.498167 | 26.15704
2.505014 | 26.19841
2.51255 | 26.23821
2.520458 | 26.27724
2.528207 | 26.31744
2.535478 | 26.35978
2.542272 | 26.4033
2.549012 | 26.44681
2.556283 | 26.48838
2.564138 | 26.5276
2.572046 | 26.56624
2.579583 | 26.60565
2.586642 | 26.64663
2.593143 | 26.68839
2.599884 | 26.72898
2.607155 | 26.76703
2.614904 | 26.80352
2.622599 | 26.83962
2.629977 | 26.87787
2.636717 | 26.91806
2.643166 | 26.95943
2.649959 | 26.99924
2.657655 | 27.0371
2.665722 | 27.07378
2.673683 | 27.11105
2.681114 | 27.15027
2.68796 | 27.19106
2.694621 | 27.23145
2.701786 | 27.2697
2.709535 | 27.30541
2.717283 | 27.34014
2.72482 | 27.37566
2.731826 | 27.41293
2.73838 | 27.45078
2.744962 | 27.48825
2.752233 | 27.52298
2.759982 | 27.55616
2.767677 | 27.58894
2.775001 | 27.62348
2.781795 | 27.65938
2.788164 | 27.69646
2.794904 | 27.73236
2.802388 | 27.76651
2.810349 | 27.79929
2.818045 | 27.83266
2.825316 | 27.86818
2.832215 | 27.90525
2.839009 | 27.94252
2.846174 | 27.97804
2.853816 | 28.0116
2.861671 | 28.04419
2.869261 | 28.07717
2.876638 | 28.1117
2.883246 | 28.1478
2.889721 | 28.18293
2.896833 | 28.21571
2.904635 | 28.24654
2.91249 | 28.27679
2.91992 | 28.30879
2.926634 | 28.34294
2.933136 | 28.37806
2.939823 | 28.41299
2.947306 | 28.44578
2.955374 | 28.47719
2.963229 | 28.50841
2.970924 | 28.54159
2.977983 | 28.57671
2.984697 | 28.61223
2.99165 | 28.64598
2.999239 | 28.67721
3.007094 | 28.70648
3.01479 | 28.73594
3.021955 | 28.76697
3.028642 | 28.79936
3.034932 | 28.83156
3.041937 | 28.8618
3.049633 | 28.8901
3.057329 | 28.91761
3.064759 | 28.9461
3.071659 | 28.97713
3.078107 | 29.00952
3.084795 | 29.04133
3.092066 | 29.07118
3.100027 | 29.09967
3.107882 | 29.12777
3.115418 | 29.15802
3.12253 | 29.19002
3.129112 | 29.22261
3.135878 | 29.25441
3.143362 | 29.28388
3.15127 | 29.31178
3.159072 | 29.33969
3.166502 | 29.36935
3.173269 | 29.40077
3.179744 | 29.43257
3.186591 | 29.46204
3.194393 | 29.48936
3.202301 | 29.5157
3.20989 | 29.54282
3.216896 | 29.5717
3.223345 | 29.60215
3.229926 | 29.63259
3.237197 | 29.66127
3.244999 | 29.68839
3.252907 | 29.71513
3.260496 | 29.74342
3.267768 | 29.77386
3.274561 | 29.80509
3.281408 | 29.83514
3.288944 | 29.86304
3.296852 | 29.88919
3.304654 | 29.91475
3.312084 | 29.94188
3.318666 | 29.97056
3.325008 | 29.99866
3.331801 | 30.02559
3.339391 | 30.05057
3.347193 | 30.07418
3.35457 | 30.09857
3.361576 | 30.1253
3.368263 | 30.1534
3.374844 | 30.1817
3.381903 | 30.20862
3.389652 | 30.2338
3.39756 | 30.25877
3.405203 | 30.28492
3.412474 | 30.31244
3.419161 | 30.34132
3.425928 | 30.36981
3.433252 | 30.39595
3.441054 | 30.42074
3.44875 | 30.44493
3.45618 | 30.4705
3.463133 | 30.49781
3.469635 | 30.52533
3.476428 | 30.55187
3.484071 | 30.57636
3.491926 | 30.59968
3.499568 | 30.62299
3.506733 | 30.64836
3.513341 | 30.67548
3.519896 | 30.7028
3.526955 | 30.72876
3.534757 | 30.75286
3.542771 | 30.77608
3.550519 | 30.80066
3.557791 | 30.8272
3.564558 | 30.85472
3.571271 | 30.88204
3.578649 | 30.90701
3.586504 | 30.93004
3.594253 | 30.95258
3.601736 | 30.97609
3.608636 | 31.00087
3.61519 | 31.02644
3.621878 | 31.05053
3.629255 | 31.07219
3.637004 | 31.09259
3.644593 | 31.11308
3.651652 | 31.13561
3.658233 | 31.16
3.664629 | 31.18498
3.671528 | 31.20879
3.679224 | 31.23103
3.687185 | 31.2526
3.694934 | 31.27533
3.702311 | 31.30001
3.709105 | 31.32597
3.715819 | 31.35153
3.723143 | 31.37524
3.730945 | 31.397
3.738747 | 31.41797
3.746177 | 31.44002
3.75313 | 31.46393
3.759658 | 31.48851
3.766372 | 31.51213
3.773802 | 31.53369
3.781604 | 31.55388
3.789353 | 31.57398
3.796624 | 31.59603
3.803338 | 31.61994
3.809813 | 31.64472
3.816659 | 31.66823
3.824408 | 31.6897
3.832475 | 31.71009
3.84033 | 31.73087
3.847814 | 31.75361
3.854607 | 31.7778
3.861215 | 31.802
3.868327 | 31.82463
3.876023 | 31.84503
3.883878 | 31.86434
3.89152 | 31.88425
3.898738 | 31.90571
3.905213 | 31.92825
3.911768 | 31.9502
3.919092 | 31.97001
3.926841 | 31.98816
3.934378 | 32.00591
3.941702 | 32.02504
3.948363 | 32.04611
3.954731 | 32.06768
3.961578 | 32.08904
3.969008 | 32.10885
3.976963 | 32.12755
3.984606 | 32.14667
3.992089 | 32.16785
3.999201 | 32.19058
4.005809 | 32.2138
4.012814 | 32.23536
4.02051 | 32.25497
4.028312 | 32.27351
4.036061 | 32.29224
4.043226 | 32.31283
4.049887 | 32.33469
4.056388 | 32.35605
4.063447 | 32.37557
4.071249 | 32.39332
4.078945 | 32.41059
4.086375 | 32.42923
4.093434 | 32.44982
4.099909 | 32.47167
4.106596 | 32.49314
4.114027 | 32.51284
4.122041 | 32.53089
4.130055 | 32.54875
4.137591 | 32.56836
4.144703 | 32.58944
4.151311 | 32.6109
4.158211 | 32.6309
4.165853 | 32.64866
4.173549 | 32.66534
4.181245 | 32.68222
4.18841 | 32.70056
4.195044 | 32.72027
4.201599 | 32.73979
4.208764 | 32.75764
4.216513 | 32.77364
4.224261 | 32.78877
4.231586 | 32.80506
4.238485 | 32.8235
4.244907 | 32.84272
4.251515 | 32.86145
4.258786 | 32.87872
4.266641 | 32.89472
4.27439 | 32.91082
4.281979 | 32.92858
4.288932 | 32.94829
4.295646 | 32.96878
4.302546 | 32.98839
4.310082 | 33.00566
4.318043 | 33.02166
4.325792 | 33.03795
4.333169 | 33.05581
4.339936 | 33.07483
4.346438 | 33.09366
4.353444 | 33.11074
4.361033 | 33.12606
4.368782 | 33.14059
4.376319 | 33.15591
4.383271 | 33.17338
4.389879 | 33.1924
4.39646 | 33.21143
4.403678 | 33.2287
4.411692 | 33.2445
4.41976 | 33.26002
4.427508 | 33.27729
4.434727 | 33.29602
4.441387 | 33.31534
4.448181 | 33.33339
4.455717 | 33.34939
4.463519 | 33.36373
4.471215 | 33.37778
4.478433 | 33.3932
4.485147 | 33.40988
4.491595 | 33.42705
4.498442 | 33.44266
4.506032 | 33.45632
4.51378 | 33.46881
4.52137 | 33.48228
4.528482 | 33.49789
4.534957 | 33.51457
4.541458 | 33.53106
4.54857 | 33.54608
4.556425 | 33.55994
4.564333 | 33.57311
4.57187 | 33.58755
4.578929 | 33.60404
4.585643 | 33.6217
4.592489 | 33.63868
4.599813 | 33.6536
4.607668 | 33.66707
4.615523 | 33.68053
4.62306 | 33.69546
4.629959 | 33.71175
4.636488 | 33.72834
4.643201 | 33.74376
4.650791 | 33.75732
4.658699 | 33.76917
4.666395 | 33.78142
4.673454 | 33.79556
4.680008 | 33.81147
4.686457 | 33.82766
4.693463 | 33.84249
4.701317 | 33.85557
4.709279 | 33.86815
4.717134 | 33.88191
4.724511 | 33.89742
4.731278 | 33.91411
4.738045 | 33.93031
4.745369 | 33.94416
4.753277 | 33.95621
4.761079 | 33.96743
4.768509 | 33.98011
4.775303 | 33.99426
4.781645 | 34.0089
4.788306 | 34.02216
4.795789 | 34.03348
4.803591 | 34.04363
4.811181 | 34.05397
4.81824 | 34.06646
4.8249 | 34.08061
4.831402 | 34.09534
4.838408 | 34.10871
4.845997 | 34.12042
4.854012 | 34.13125
4.86176 | 34.14295
4.869138 | 34.15612
4.875905 | 34.17086
4.882459 | 34.18579
4.889571 | 34.19866
4.897267 | 34.20988
4.905122 | 34.22032
4.912818 | 34.23193
4.91977 | 34.2452
4.926325 | 34.25916
4.933065 | 34.27252
4.940549 | 34.28418
4.948404 | 34.29404
4.956099 | 34.30389
4.963477 | 34.31516
4.970164 | 34.32784
4.976639 | 34.34111
4.983539 | 34.35355
4.991128 | 34.36443
4.999036 | 34.37448
5.006679 | 34.38492
5.014216 | 34.39736
5.021274 | 34.41131
5.027882 | 34.42517
5.035047 | 34.43736
5.042902 | 34.44756
5.050757 | 34.45688
5.0584 | 34.46654
5.065459 | 34.47761
5.071854 | 34.48946
5.078488 | 34.50054
5.0856 | 34.50976
5.093296 | 34.51737
5.100885 | 34.52478
5.108104 | 34.53386
5.114844 | 34.54503
5.121345 | 34.55703
5.128139 | 34.5683
5.135782 | 34.57801
5.143637 | 34.58679
5.151438 | 34.59611
5.158922 | 34.60703
5.165822 | 34.61918
5.172482 | 34.63152
5.179541 | 34.6424
5.187184 | 34.65147
5.195039 | 34.65967
5.202522 | 34.66821
5.209634 | 34.67865
5.216295 | 34.69011
5.222929 | 34.70123
5.230147 | 34.7105
5.237949 | 34.71826
5.245804 | 34.72558
5.253288 | 34.73436
5.260187 | 34.7448
5.266636 | 34.75612
5.273323 | 34.76695
5.280806 | 34.77597
5.288821 | 34.78368
5.296676 | 34.79148
5.304159 | 34.80119
5.311218 | 34.81251
5.317826 | 34.82417
5.324884 | 34.83427
5.332527 | 34.84246
5.340329 | 34.84939
5.348078 | 34.85651
5.355296 | 34.86529
5.361957 | 34.87476
5.368485 | 34.88398
5.375491 | 34.8913
5.383186 | 34.89695
5.390882 | 34.90171
5.398206 | 34.90786
5.404973 | 34.91596
5.411342 | 34.92508
5.417923 | 34.9341
5.425301 | 34.94142
5.433262 | 34.94786
5.441064 | 34.95464
5.448653 | 34.96303
5.455765 | 34.97284
5.462452 | 34.98357
5.469352 | 34.99323
5.476942 | 35.0006
5.484744 | 35.00674
5.492492 | 35.01267
5.49987 | 35.02028
5.506583 | 35.02926
5.513005 | 35.03809
5.519852 | 35.04555
5.527495 | 35.05148
5.535403 | 35.0566
5.543045 | 35.06228
5.550104 | 35.07019
5.556632 | 35.07945
5.563293 | 35.08892
5.570617 | 35.09648
5.578631 | 35.10233
5.58654 | 35.10787
5.594235 | 35.1146
5.601294 | 35.1229
5.607928 | 35.13173
5.614695 | 35.13973
5.622126 | 35.14582
5.629981 | 35.15051
5.637729 | 35.15512
5.645107 | 35.16105
5.6519 | 35.16866
5.658375 | 35.17631
5.665222 | 35.18261
5.672864 | 35.18675
5.680666 | 35.19007
5.688256 | 35.19393
5.695209 | 35.19963
5.701657 | 35.20661
5.708106 | 35.21354
5.715164 | 35.21922
5.722913 | 35.22349
5.730768 | 35.22761
5.738358 | 35.23276
5.745629 | 35.24012
5.752343 | 35.24881
5.759189 | 35.25691
5.766567 | 35.2631
5.774422 | 35.26754
5.78233 | 35.27169
5.789866 | 35.2772
5.796713 | 35.28403
5.803135 | 35.29086
5.809849 | 35.29688
5.817385 | 35.30081
5.82524 | 35.30368
5.832724 | 35.30707
5.839889 | 35.31217
5.846549 | 35.31904
5.85313 | 35.32612
5.860295 | 35.33202
5.86815 | 35.33646
5.876165 | 35.34053
5.883913 | 35.34531
5.891291 | 35.3517
5.898137 | 35.35888
5.904772 | 35.36532
5.912096 | 35.3701
5.919845 | 35.37318
5.927487 | 35.37596
5.934971 | 35.37977
5.941764 | 35.38508
5.948213 | 35.39067
5.955006 | 35.3953
5.962543 | 35.39831
5.970398 | 35.4
5.977987 | 35.40211
5.985152 | 35.40553
5.99176 | 35.41065
5.998182 | 35.41596
6.005081 | 35.42014
6.012671 | 35.42264
6.020579 | 35.42479
6.028222 | 35.42782
6.03544 | 35.43301
6.042233 | 35.43945
6.048947 | 35.44594
6.056165 | 35.45094
6.064073 | 35.45416
6.071981 | 35.45672
6.079571 | 35.46048
6.086683 | 35.4656
6.093184 | 35.47116
6.099898 | 35.47577
6.107329 | 35.47858
6.115077 | 35.47986
6.122667 | 35.48104
6.129885 | 35.4837
6.136572 | 35.48858
6.143101 | 35.49414
6.149947 | 35.49873
6.157643 | 35.50171
6.16571 | 35.50385
6.173671 | 35.50689
6.181208 | 35.51154
6.188054 | 35.5173
6.194635 | 35.52276
6.201854 | 35.52669
6.209655 | 35.52825
6.217457 | 35.52894
6.224941 | 35.53026
6.231893 | 35.53311
6.238315 | 35.53691
6.24487 | 35.54021
6.252141 | 35.5414
6.25989 | 35.54131
6.267586 | 35.54124
6.274963 | 35.5427
6.28173 | 35.54621
6.288099 | 35.55036
6.294839 | 35.55346
6.302429 | 35.55518
6.310443 | 35.55594
6.318298 | 35.55693
6.325569 | 35.55957
6.33231 | 35.56372
6.33897 | 35.56847
6.346029 | 35.57198
6.353672 | 35.57345
6.361474 | 35.57436
6.369169 | 35.5761
6.376547 | 35.5793
6.383154 | 35.58337
6.389762 | 35.58703
6.397033 | 35.58902
6.404782 | 35.58958
6.412637 | 35.58928
6.420014 | 35.59012
6.426755 | 35.59264
6.433177 | 35.5964
6.439811 | 35.59954
6.447294 | 35.6012
6.455415 | 35.60173
6.463217 | 35.60289
6.470806 | 35.60554
6.477918 | 35.60972
6.484552 | 35.61408
6.491664 | 35.61718
6.499307 | 35.61834
6.507215 | 35.61815
6.514858 | 35.61789
6.522023 | 35.61908
6.528551 | 35.62159
6.534999 | 35.62339
6.542058 | 35.62345
6.549754 | 35.62206
6.55745 | 35.62037
6.564774 | 35.61964
6.571514 | 35.62109
6.578042 | 35.6233
6.584809 | 35.6256
6.592027 | 35.62656
6.599988 | 35.6263
6.607843 | 35.62599
6.615433 | 35.6271
6.622545 | 35.62976
6.629153 | 35.63313
6.635999 | 35.63569
6.64343 | 35.63624
6.651178 | 35.63569
6.65898 | 35.63549
6.666358 | 35.63663
6.673151 | 35.63898
6.679626 | 35.64119
6.686579 | 35.64246
6.694381 | 35.64228
6.702236 | 35.64142
6.709772 | 35.641
6.716778 | 35.64239
6.723333 | 35.64476
6.730073 | 35.64675
6.737397 | 35.64738
6.745252 | 35.64684
6.753001 | 35.64646
6.760537 | 35.64741
6.767702 | 35.64951
6.774469 | 35.65219
6.781369 | 35.65402
6.789012 | 35.65416
6.796867 | 35.65297
6.804615 | 35.6518
6.81194 | 35.65187
6.818521 | 35.65307
6.824996 | 35.65395
6.831949 | 35.65351
6.839591 | 35.65154
6.847287 | 35.64884
6.854611 | 35.647
6.861511 | 35.64688
6.868092 | 35.64806
6.874673 | 35.64943
6.881785 | 35.64941
6.889587 | 35.6482
6.897548 | 35.64687
6.905191 | 35.64677
6.912409 | 35.6482
6.919043 | 35.65039
6.925837 | 35.65169
6.93332 | 35.65171
6.941122 | 35.65032
6.948765 | 35.64889
6.956142 | 35.64866
6.963042 | 35.64958
6.969596 | 35.6511
6.976496 | 35.6517
6.984085 | 35.6506
6.991781 | 35.64842
6.999477 | 35.64681
7.006748 | 35.64673
7.013382 | 35.64814
7.01991 | 35.64954
7.026969 | 35.6498
7.034877 | 35.64876
7.042891 | 35.64718
7.050587 | 35.64629
7.057858 | 35.64714
7.064546 | 35.64885
7.071233 | 35.65022
7.078663 | 35.64973
7.086465 | 35.6478
7.094214 | 35.64548
7.101697 | 35.64443
7.108597 | 35.64441
7.115125 | 35.64479
7.121839 | 35.6441
7.129323 | 35.6417
7.137018 | 35.63816
7.144608 | 35.63505
7.15172 | 35.63341
7.158248 | 35.63335
7.16467 | 35.63351
7.171569 | 35.63284
7.179265 | 35.63077
7.187173 | 35.62818
7.194816 | 35.62662
7.202246 | 35.62697
7.209093 | 35.62839
7.21586 | 35.62964
7.223078 | 35.62931
7.230933 | 35.62746
7.238788 | 35.62497
7.246271 | 35.6231
7.25333 | 35.6227
7.259699 | 35.6233
7.26636 | 35.62298
7.273737 | 35.62082
7.281539 | 35.61763
7.289288 | 35.61457
7.296559 | 35.61318
7.303273 | 35.61332
7.309827 | 35.61409
7.31678 | 35.61411
7.324529 | 35.61274
7.332543 | 35.61024
7.340345 | 35.60818
7.347828 | 35.60789
7.354675 | 35.6088
7.361362 | 35.60938
7.368421 | 35.60818
7.376064 | 35.60529
7.383919 | 35.60194
7.391455 | 35.59932
7.398514 | 35.59821
7.404989 | 35.59782
7.411517 | 35.59706
7.418948 | 35.59428
7.426803 | 35.59038
7.434498 | 35.58618
7.441716 | 35.58366
7.448324 | 35.58246
7.454826 | 35.58203
7.461619 | 35.58056
7.46905 | 35.57801
7.476958 | 35.57469
7.4846 | 35.57208
7.491977 | 35.5708
7.49893 | 35.57122
7.505671 | 35.57164
7.512889 | 35.57111
7.520584 | 35.56902
7.528386 | 35.56612
7.536082 | 35.56372
7.543194 | 35.56281
7.549855 | 35.56234
7.556436 | 35.5615
7.563707 | 35.55917
7.571509 | 35.55544
7.579099 | 35.55183
7.586423 | 35.54924
7.593216 | 35.54829
7.599691 | 35.54817
7.606608 | 35.54773
7.614145 | 35.54579
7.622159 | 35.54299
7.630014 | 35.54045
7.637604 | 35.53954
7.644715 | 35.53972
7.651297 | 35.53975
7.658356 | 35.53836
7.666104 | 35.53534
7.6738 | 35.53131
7.68139 | 35.5277
7.688449 | 35.52548
7.694897 | 35.52428
7.701452 | 35.52261
7.70867 | 35.5195
7.716472 | 35.51504
7.724167 | 35.51035
7.731492 | 35.50686
7.738338 | 35.50499
7.74484 | 35.50375
7.751554 | 35.50219
7.758878 | 35.49916
7.766786 | 35.4952
7.774588 | 35.4912
7.782018 | 35.48897
7.788971 | 35.48832
7.795499 | 35.48827
7.802398 | 35.48707
7.809988 | 35.48412
7.818002 | 35.48036
7.825804 | 35.47709
7.833128 | 35.47513
7.839816 | 35.47434
7.84637 | 35.47353
7.853429 | 35.47118
7.861178 | 35.46687
7.86898 | 35.46177
7.876516 | 35.4576
7.883469 | 35.45571
7.889865 | 35.45495
7.896419 | 35.45403
7.903637 | 35.45154
7.911651 | 35.44801
7.919772 | 35.44447
7.927467 | 35.44234
7.934579 | 35.44153
7.94124 | 35.44173
7.94814 | 35.44106
7.955782 | 35.43833
7.963637 | 35.43397
7.97128 | 35.42948
7.978604 | 35.42628
7.985292 | 35.42426
7.991714 | 35.42218
7.998507 | 35.41872
8.005991 | 35.41394
8.013792 | 35.40843
8.021329 | 35.4035
8.028388 | 35.40042
8.03481 | 35.39885
8.041338 | 35.39736
8.048503 | 35.39458
8.056411 | 35.39014
8.064372 | 35.38536
8.072015 | 35.38209
8.079127 | 35.38054
8.085681 | 35.37969
8.092369 | 35.37838
8.099746 | 35.37546
8.107601 | 35.37132
8.11535 | 35.36705
8.122886 | 35.36392
8.129892 | 35.36234
8.13642 | 35.36153
8.14332 | 35.35948
8.150909 | 35.35572
8.158711 | 35.35094
8.166301 | 35.34655
8.173466 | 35.3437
8.180073 | 35.34199
8.186681 | 35.34044
8.19374 | 35.33783
8.201595 | 35.3342
8.209344 | 35.3301
8.217039 | 35.32671
8.224311 | 35.32499
8.231104 | 35.32411
8.237951 | 35.32295
8.245434 | 35.31978
8.253289 | 35.31541
8.261038 | 35.31063
8.268468 | 35.30716
8.275315 | 35.3046
8.281684 | 35.30227
8.288398 | 35.29888
8.295934 | 35.29391
8.303683 | 35.28808
8.311113 | 35.28252
8.318172 | 35.27898
8.324674 | 35.27685
8.331228 | 35.27496
8.338287 | 35.27196
8.346036 | 35.26761
8.35405 | 35.2631
8.361693 | 35.25939
8.36907 | 35.25741
8.375784 | 35.25639
8.397412 | 35.24699
8.419703 | 35.23512
8.440136 | 35.22716
8.46333 | 35.21387
8.483577 | 35.20915
8.506983 | 35.19618
8.527708 | 35.19211
8.550849 | 35.18017
8.571893 | 35.17023
8.593441 | 35.15567
8.614883 | 35.14084
8.635661 | 35.13125
8.658854 | 35.11876
8.6795 | 35.11361
8.702747 | 35.09912
8.722968 | 35.09152
8.745684 | 35.07628
8.766568 | 35.06739
8.788965 | 35.05623
8.811257 | 35.04619
8.832566 | 35.0372
8.855175 | 35.02278
8.875503 | 35.01171
8.898165 | 34.99288
8.925419 | 34.97761
8.948453 | 34.96356
8.969258 | 34.95788
8.992611 | 34.94412
9.01315 | 34.9355
9.035547 | 34.91986
9.056432 | 34.90913
9.07867 | 34.89819
9.101227 | 34.88725
9.12235 | 34.87748
9.145066 | 34.86156
9.165075 | 34.85009
9.188215 | 34.83136
9.215283 | 34.816
9.238423 | 34.80008
9.259042 | 34.79259
9.282236 | 34.77751
9.303041 | 34.76789
9.325438 | 34.75209
9.346376 | 34.73965
9.368109 | 34.72866
9.39125 | 34.71703
9.412214 | 34.70844
9.435142 | 34.69129
9.462502 | 34.67326
9.484793 | 34.65548
9.505067 | 34.64504
9.52842 | 34.62904
9.548933 | 34.62058
9.57202 | 34.60543
9.593037 | 34.59539
9.615063 | 34.58056
9.63677 | 34.56619
9.657681 | 34.55523
9.681034 | 34.54186
9.701866 | 34.53385
9.725059 | 34.5169
9.752286 | 34.49836
9.774896 | 34.47885
9.802521 | 34.46199
9.825502 | 34.44728
9.846254 | 34.43761
9.869182 | 34.42117
9.889642 | 34.41092
9.91257 | 34.39306
9.933136 | 34.38101
9.955586 | 34.36625
9.977771 | 34.35386
9.99924 | 34.3423
10.02196 | 34.32606
10.0422 | 34.3125
10.06492 | 34.29157
10.09204 | 34.27366
10.11539 | 34.25769
10.13601 | 34.24906
10.1592 | 34.23204
10.17951 | 34.22094
10.20227 | 34.20372
10.22313 | 34.19144
10.24534 | 34.17785
10.26795 | 34.16462
10.28878 | 34.15289
10.31182 | 34.13559
10.33193 | 34.12284
10.35481 | 34.10157
10.38182 | 34.08361
10.40512 | 34.06608
10.42577 | 34.05738
10.44907 | 34.04057
10.46969 | 34.02799
10.49177 | 34.01006
10.51318 | 33.99567
10.53489 | 33.98279
10.55787 | 33.9684
10.57878 | 33.95691
10.6016 | 33.93852
10.62172 | 33.9252
10.64459 | 33.90461
10.66474 | 33.891
10.68734 | 33.87298
10.70889 | 33.86082
10.73092 | 33.84709
10.75332 | 33.83174
10.77399 | 33.81696
10.79649 | 33.79738
10.81661 | 33.78572
10.84033 | 33.76903
10.86127 | 33.75948
10.8842 | 33.74116
10.90484 | 33.72597
10.92671 | 33.70672
10.94815 | 33.68914
10.96927 | 33.67389
10.9921 | 33.65628
11.01274 | 33.6453
11.03604 | 33.62728
11.05634 | 33.61528
11.07927 | 33.59496
11.09973 | 33.58079
11.12213 | 33.5643
11.14452 | 33.55047
11.16602 | 33.53642
11.18858 | 33.51703
11.20861 | 33.50108
11.23143 | 33.47932
11.25889 | 33.45916
11.28209 | 33.44035
11.30257 | 33.42789
11.32566 | 33.40799
11.34617 | 33.39452
11.36894 | 33.37442
11.38991 | 33.35903
11.41199 | 33.34242
11.43438 | 33.32649
11.45577 | 33.31249
11.47854 | 33.29283
11.49868 | 33.27588
11.5214 | 33.25159
11.5486 | 33.22922
11.57184 | 33.20878
11.59252 | 33.1958
11.61571 | 33.17534
11.6362 | 33.16034
11.6587 | 33.14031
11.67988 | 33.1237
11.7018 | 33.10702
11.72446 | 33.08923
11.74526 | 33.07462
11.7684 | 33.05367
11.78841 | 33.03747
11.81134 | 33.01298
11.83833 | 32.98972
11.86152 | 32.96845
11.88238 | 32.95574
11.90547 | 32.93539
11.92635 | 32.91878
11.94838 | 32.89807
11.96982 | 32.87944
11.99132 | 32.86293
12.01446 | 32.84395
12.03515 | 32.82805
12.05814 | 32.80502
12.07828 | 32.7869
12.10115 | 32.76163
12.12143 | 32.74309
12.14377 | 32.7204
12.16545 | 32.70257
12.18729 | 32.68477
12.20985 | 32.66443
12.23036 | 32.64598
12.25302 | 32.62164
12.27316 | 32.60562
12.29684 | 32.58352
12.31791 | 32.56752
12.34067 | 32.54434
12.36159 | 32.52254
12.38321 | 32.49824
12.40484 | 32.47371
12.42559 | 32.45234
12.44873 | 32.42799
12.46917 | 32.41031
12.49241 | 32.38577
12.51293 | 32.3668
12.5357 | 32.34079
12.55637 | 32.31911
12.57858 | 32.29657
12.60114 | 32.27489
12.62234 | 32.25425
12.64521 | 32.22664
12.67279 | 32.19269
12.69481 | 32.16439
12.7153 | 32.14132
12.73854 | 32.11361
12.75916 | 32.09283
12.7822 | 32.06453
12.80287 | 32.04204
12.82548 | 32.01375
12.8466 | 31.98745
12.8682 | 31.9616
12.89103 | 31.93521
12.91212 | 31.91135
12.93516 | 31.88115
12.95519 | 31.85369
12.97775 | 31.81915
12.99794 | 31.79164
13.02066 | 31.76017
13.04231 | 31.73319
13.06442 | 31.70339
13.08626 | 31.6728
13.10722 | 31.64304
13.12999 | 31.6085
13.15019 | 31.57991
13.1737 | 31.54528
13.19445 | 31.51669
13.21748 | 31.48122
13.23834 | 31.44698
13.25238 | 31.4219
13.26772 | 31.39332
13.28775 | 31.35809
13.31042 | 31.32014
13.33234 | 31.28565
13.35412 | 31.24911
13.36946 | 31.2214
13.38958 | 31.18442
13.40476 | 31.15554
13.41983 | 31.12618
13.43994 | 31.089
13.45565 | 31.05954
13.47105 | 31.03105
13.48447 | 31.00588
13.49923 | 30.97641
13.51467 | 30.94392
13.52837 | 30.91514
13.54222 | 30.88411
13.55761 | 30.84821
13.57159 | 30.81513
13.58473 | 30.7843
13.60002 | 30.74966
13.6153 | 30.716
13.62899 | 30.68624
13.6437 | 30.65297
13.65925 | 30.61619
13.67305 | 30.58214
13.68674 | 30.54682
13.70218 | 30.50711
13.71651 | 30.47013
13.72989 | 30.43511
13.74539 | 30.39579
13.76078 | 30.35656
13.7745 | 30.32017
13.78915 | 30.27958
13.80459 | 30.23558
13.8182 | 30.1945
13.83198 | 30.15148
13.84742 | 30.10347
13.86154 | 30.05732
13.8747 | 30.01274
13.88988 | 29.96415
13.90511 | 29.91585
13.91875 | 29.87126
13.93335 | 29.82375
13.94131 | 29.79819
13.94911 | 29.77204
13.9631 | 29.72277
13.9766 | 29.67193
13.9843 | 29.64422
13.9921 | 29.61554
13.99969 | 29.58764
14.00659 | 29.56051
14.01312 | 29.53475
14.01965 | 29.5088
14.02692 | 29.48129
14.03493 | 29.45202
14.043 | 29.42275
14.05069 | 29.39426
14.05791 | 29.36655
14.06452 | 29.33923
14.07137 | 29.31035
14.07896 | 29.27952
14.08676 | 29.24712
14.09445 | 29.21434
14.10167 | 29.18234
14.10836 | 29.15112
14.11481 | 29.1199
14.1216 | 29.08692
14.12924 | 29.05258
14.13699 | 29.01706
14.14453 | 28.98174
14.15159 | 28.94779
14.15809 | 28.91501
14.16456 | 28.88125
14.17168 | 28.84651
14.17958 | 28.80983
14.18755 | 28.77275
14.19514 | 28.73626
14.20219 | 28.70094
14.20878 | 28.66601
14.21557 | 28.6303
14.22305 | 28.59245
14.23096 | 28.55322
14.23871 | 28.51381
14.24619 | 28.47459
14.25309 | 28.43634
14.25962 | 28.39809
14.26647 | 28.35789
14.27411 | 28.31575
14.28191 | 28.27223
14.28955 | 28.22852
14.29667 | 28.18618
14.30317 | 28.14442
14.30962 | 28.10227
14.31667 | 28.05895
14.32458 | 28.01368
14.3326 | 27.96743
14.34035 | 27.92177
14.34772 | 27.87689
14.35441 | 27.8324
14.3612 | 27.78673
14.36858 | 27.73912
14.37644 | 27.68917
14.38424 | 27.63843
14.39167 | 27.5877
14.39852 | 27.53735
14.40491 | 27.48701
14.41165 | 27.43471
14.41908 | 27.38085
14.42678 | 27.32505
14.43437 | 27.26885
14.44148 | 27.21382
14.44806 | 27.15879
14.45453 | 27.10376
14.46149 | 27.04717
14.46913 | 26.98902
14.47714 | 26.92931
14.48484 | 26.8696
14.49222 | 26.81067
14.49901 | 26.75174
14.50565 | 26.69242
14.51286 | 26.63037
14.52061 | 26.56675
14.52836 | 26.50158
14.53595 | 26.4364
14.54301 | 26.37201
14.54954 | 26.30722
14.5562 | 26.24088
14.56368 | 26.1718
14.57164 | 26.10116
14.57934 | 26.02974
14.58666 | 25.95832
14.59332 | 25.88729
14.5998 | 25.81548
14.60675 | 25.74211
14.6145 | 25.6664
14.62241 | 25.58952
14.63 | 25.51146
14.63743 | 25.43497
14.64438 | 25.35769
14.65101 | 25.28003
14.65829 | 25.19924
14.66614 | 25.1169
14.674 | 25.03338
14.68159 | 24.94908
14.68843 | 24.86556
14.69488 | 24.78127
14.70157 | 24.6958
14.70895 | 24.6076
14.71675 | 24.51822
14.72428 | 24.42807
14.73134 | 24.3387
14.73808 | 24.2505
14.74458 | 24.16191
14.75138 | 24.07214
14.75897 | 23.98121
14.76682 | 23.8895
14.77462 | 23.79818
14.782 | 23.70802
14.7889 | 23.61865
14.79562 | 23.52889
14.80278 | 23.43874
14.81058 | 23.34702
14.81838 | 23.25492
14.82587 | 23.16438
14.83293 | 23.07501
14.83951 | 22.98759
14.84609 | 22.90055
14.85331 | 22.81352
14.86111 | 22.7261
14.86896 | 22.63977
14.8765 | 22.55625
14.88334 | 22.47507
14.88982 | 22.39663
14.89656 | 22.31858
14.90415 | 22.2413
14.91216 | 22.16442
14.92002 | 22.08988
14.9275 | 22.01885
14.93445 | 21.95094
14.94098 | 21.88499
14.94804 | 21.8202
14.95579 | 21.7562
14.96364 | 21.69336
14.97129 | 21.63326
14.9785 | 21.57667
14.98506 | 21.52243
14.99153 | 21.47013
14.99859 | 21.41783
15.0064 | 21.36632
15.01414 | 21.31597
15.02152 | 21.26875
15.02824 | 21.22445
15.0346 | 21.1827
15.04119 | 21.14191
15.04856 | 21.1021
15.05652 | 21.0621
15.06433 | 21.02425
15.07181 | 20.98893
15.07881 | 20.95634
15.08558 | 20.92531
15.09253 | 20.89448
15.10018 | 20.86326
15.10809 | 20.83243
15.11573 | 20.80238
15.123 | 20.77428
15.12971 | 20.74872
15.14317 | 20.69886
15.15086 | 20.67291
15.15866 | 20.64773
15.17315 | 20.60285
15.18637 | 20.56431
15.20181 | 20.5247
15.21736 | 20.48694
15.23111 | 20.45601
15.24544 | 20.4243
15.26104 | 20.39064
15.275 | 20.36274
15.28838 | 20.33669
15.30388 | 20.30732
15.31821 | 20.28137
15.33837 | 20.24917
15.36151 | 20.21522
15.38235 | 20.1917
15.40538 | 20.16409
15.42621 | 20.14263
15.44866 | 20.11819
15.46968 | 20.09789
15.49144 | 20.08028
15.51437 | 20.06301
15.53525 | 20.04981
15.55823 | 20.03086
15.57824 | 20.01823
15.60112 | 19.9994
15.62128 | 19.98847
15.64389 | 19.97398
15.66539 | 19.9658
15.68742 | 19.95683
15.70971 | 19.9472
15.73038 | 19.93936
15.75325 | 19.92676
15.78096 | 19.91959
15.80426 | 19.91222
15.82506 | 19.90995
15.84815 | 19.89919
15.86816 | 19.89398
15.89082 | 19.88212
15.91123 | 19.87728
15.93363 | 19.86981
15.95549 | 19.86593
15.97701 | 19.86279
15.99968 | 19.85759
16.02016 | 19.85571
16.04314 | 19.84782
16.07069 | 19.84577
16.09409 | 19.8404
16.11471 | 19.84176
16.13801 | 19.83454
16.1581 | 19.83155
16.18071 | 19.82217
16.20115 | 19.81861
16.2233 | 19.81407
16.24559 | 19.81172
16.26685 | 19.81097
16.28951 | 19.8057
16.30971 | 19.80522
16.33301 | 19.79915
16.35312 | 19.79981
16.37632 | 19.79494
16.39755 | 19.79678
16.4201 | 19.79415
16.44162 | 19.79184
16.46291 | 19.78753
16.48477 | 19.7805
16.50502 | 19.77959
16.52832 | 19.7753
16.54899 | 19.77886
16.57235 | 19.77447
16.59273 | 19.77504
16.61507 | 19.77055
16.63643 | 19.76978
16.65806 | 19.7699
16.68104 | 19.76894
16.7019 | 19.77104
16.72477 | 19.76701
16.74505 | 19.76721
16.76776 | 19.75992
16.78788 | 19.75888
16.81049 | 19.75448
16.83204 | 19.75579
16.85422 | 19.75595
16.87646 | 19.7539
16.89708 | 19.75339
16.91974 | 19.74808
16.93988 | 19.75044
16.9635 | 19.74685
16.98444 | 19.75026
17.00731 | 19.74575
17.02812 | 19.74429
17.05006 | 19.73851
17.07132 | 19.73433
17.09234 | 19.73289
17.11532 | 19.72997
17.13594 | 19.73267
17.15924 | 19.72846
17.17954 | 19.73057
17.20257 | 19.725
17.22282 | 19.72541
17.24532 | 19.72384
17.26772 | 19.72554
17.28922 | 19.72673
17.31177 | 19.7231
17.33199 | 19.72207
17.3546 | 19.71534
17.37464 | 19.71632
17.39778 | 19.71162
17.41877 | 19.71397
17.44133 | 19.71205
17.46285 | 19.71255
17.4844 | 19.71147
17.50653 | 19.70835
17.52715 | 19.70982
17.5505 | 19.70755
17.57125 | 19.7118
17.5945 | 19.70764
17.61485 | 19.70706
17.63709 | 19.70088
17.65784 | 19.69865
17.67971 | 19.69696
17.70216 | 19.6962
17.72328 | 19.69832
17.7461 | 19.69571
17.76635 | 19.69796
17.78955 | 19.6929
17.80958 | 19.69514
17.83277 | 19.69232
17.85419 | 19.69502
17.87643 | 19.69461
17.8984 | 19.69272
17.91915 | 19.6906
17.94144 | 19.68412
17.96917 | 19.68334
17.99216 | 19.68164
18.01293 | 19.68514
18.03607 | 19.6818
18.05608 | 19.68491
18.07933 | 19.68029
18.0996 | 19.68308
18.12248 | 19.68159
18.14429 | 19.68418
18.16616 | 19.68458
18.18829 | 19.68272
18.20891 | 19.68267
18.23163 | 19.6767
18.25893 | 19.6764
18.28197 | 19.67398
18.30264 | 19.67795
18.32599 | 19.67495
18.34613 | 19.6769
18.3689 | 19.67231
18.38957 | 19.67402
18.41213 | 19.67388
18.43442 | 19.6754
18.45592 | 19.676
18.47821 | 19.67298
18.49871 | 19.673
18.52138 | 19.66736
18.54889 | 19.6669
18.57177 | 19.66437
18.59244 | 19.66795
18.61563 | 19.66567
18.63617 | 19.6683
18.65889 | 19.66417
18.67956 | 19.66498
18.70185 | 19.66492
18.72425 | 19.6663
18.74567 | 19.6683
18.76833 | 19.66499
18.79603 | 19.66306
18.81817 | 19.65837
18.83847 | 19.65905
18.86166 | 19.65492
18.88225 | 19.65916
18.9055 | 19.65646
18.92609 | 19.65948
18.94865 | 19.65657
18.96974 | 19.65664
18.99148 | 19.65692
19.01414 | 19.65707
19.03532 | 19.66014
19.05835 | 19.65672
19.08582 | 19.65586
19.10795 | 19.65074
19.1283 | 19.65269
19.1516 | 19.64922
19.17225 | 19.6529
19.19512 | 19.65024
19.21603 | 19.65238
19.23825 | 19.6509
19.2599 | 19.65071
19.28118 | 19.65186
19.30406 | 19.65151
19.32502 | 19.65567
19.34822 | 19.65275
19.36825 | 19.65391
19.39091 | 19.6473
19.411 | 19.64775
19.43361 | 19.64558
19.45537 | 19.64764
19.47724 | 19.64871
19.49948 | 19.64762
19.51999 | 19.64886
19.54286 | 19.64539
19.56314 | 19.64922
19.5867 | 19.64636
19.60759 | 19.65055
19.6303 | 19.64828
19.65159 | 19.64835
19.67314 | 19.645
19.69474 | 19.64043
19.71525 | 19.64078
19.7385 | 19.63837
19.75922 | 19.64284
19.78247 | 19.63941
19.80269 | 19.64163
19.82546 | 19.63745
19.84621 | 19.63928
19.86855 | 19.63928
19.89106 | 19.64012
19.91223 | 19.64201
19.93495 | 19.6386
19.95512 | 19.63896
19.97794 | 19.63237
20.00514 | 19.63183
20.02823 | 19.62872
20.04898 | 19.6334
20.07217 | 19.63137
20.09287 | 19.63392
20.11516 | 19.63076
20.13626 | 19.63047
20.15813 | 19.63201
20.18095 | 19.63319
20.2021 | 19.63655
20.22481 | 19.63319
20.24493 | 19.63407
20.2678 | 19.62809
20.29492 | 19.62811
20.31817 | 19.62454
20.33879 | 19.62862
20.36188 | 19.62692
20.38276 | 19.62973
20.40511 | 19.62759
20.42623 | 19.62744
20.44783 | 19.62912
20.47092 | 19.62965
20.4918 | 19.63339
20.51484 | 19.6295
20.5422 | 19.62914
20.56481 | 19.62392
20.59238 | 19.62518
20.61546 | 19.62337
20.63595 | 19.62777
20.6592 | 19.62528
20.67945 | 19.62927
20.70253 | 19.62623
20.72294 | 19.62849
20.74544 | 19.62803
20.76758 | 19.63058
20.78926 | 19.63255
20.81171 | 19.63056
20.83203 | 19.63066
20.85459 | 19.62483
20.88216 | 19.62548
20.9052 | 19.62373
20.92587 | 19.62788
20.94896 | 19.62577
20.96936 | 19.62877
20.99218 | 19.62596
21.01302 | 19.62787
21.03528 | 19.62772
21.05752 | 19.62915
21.07883 | 19.63146
21.10165 | 19.62886
21.12184 | 19.62964
21.14461 | 19.62332
21.17184 | 19.62345
21.19498 | 19.62064
21.21563 | 19.6248
21.23893 | 19.62235
21.25944 | 19.62479
21.28194 | 19.62182
21.30299 | 19.62236
21.32496 | 19.6231
21.34762 | 19.62355
21.36859 | 19.62693
21.39151 | 19.62406
21.41166 | 19.62528
21.43453 | 19.61868
21.46152 | 19.61939
21.48471 | 19.61655
21.50554 | 19.62127
21.52863 | 19.61931
21.54938 | 19.62161
21.57167 | 19.61961
21.59293 | 19.62018
21.61456 | 19.62213
21.63759 | 19.62242
21.65848 | 19.6259
21.6814 | 19.62262
21.70882 | 19.62359
21.73148 | 19.61882
21.75916 | 19.61924
21.78182 | 19.61715
21.80265 | 19.62164
21.8259 | 19.61968
21.84617 | 19.62285
21.86915 | 19.61898
21.88948 | 19.62134
21.9122 | 19.62095
21.93433 | 19.62358
21.95604 | 19.62487
21.97817 | 19.62252
21.99865 | 19.62239
22.02137 | 19.61672
22.04894 | 19.61666
22.07182 | 19.61376
22.09244 | 19.6177
22.11568 | 19.61526
22.13606 | 19.61844
22.15904 | 19.61398
22.1795 | 19.61498
22.20193 | 19.61472
22.22422 | 19.61609
22.24561 | 19.61807
22.26843 | 19.61424
22.29608 | 19.61178
22.318 | 19.60725
22.33846 | 19.60821
22.36176 | 19.60477
22.38232 | 19.6089
22.40541 | 19.60558
22.426 | 19.60793
22.44872 | 19.60513
22.46963 | 19.60526
22.49158 | 19.60533
22.51413 | 19.60521
22.53528 | 19.6075
22.55832 | 19.60389
22.57835 | 19.60397
22.60102 | 19.59675
22.62103 | 19.59702
22.64395 | 19.59374
22.6654 | 19.59603
22.68763 | 19.59532
22.70934 | 19.59494
22.73049 | 19.59512
22.7531 | 19.59173
22.77335 | 19.59451
22.79697 | 19.59119
22.81759 | 19.59541
22.84067 | 19.59264
22.86142 | 19.59319
22.88348 | 19.58862
22.9046 | 19.58536
22.9257 | 19.58424
22.94862 | 19.58275
22.96946 | 19.58633
22.99265 | 19.58289
23.01266 | 19.58544
23.03575 | 19.58045
23.05621 | 19.58292
23.07903 | 19.58215
23.10097 | 19.5837
23.1225 | 19.58438
23.14495 | 19.58164
23.1653 | 19.58157
23.18812 | 19.57521
23.21543 | 19.57453
23.23846 | 19.57128
23.25908 | 19.57499
23.28243 | 19.57214
23.30276 | 19.57458
23.32553 | 19.57067
23.3461 | 19.57115
23.3686 | 19.57046
23.39094 | 19.57119
23.41244 | 19.57241
23.43484 | 19.56915
23.45506 | 19.56886
23.47793 | 19.5626
23.50532 | 19.56245
23.52835 | 19.5594
23.54889 | 19.56284
23.57214 | 19.55992
23.59271 | 19.56213
23.61531 | 19.55821
23.63623 | 19.55804
23.65812 | 19.55782
23.68089 | 19.55825
23.70201 | 19.56085
23.72489 | 19.55722
23.74492 | 19.55739
23.76785 | 19.55041
23.79497 | 19.55009
23.81827 | 19.54602
23.83878 | 19.54951
23.86192 | 19.54643
23.8827 | 19.5487
23.90505 | 19.54567
23.92636 | 19.54522
23.94793 | 19.5458
23.97075 | 19.54566
23.99177 | 19.54963
24.01486 | 19.54544
24.04227 | 19.54416
24.06461 | 19.53817
24.08473 | 19.53979
24.10797 | 19.53629
24.12886 | 19.53967
24.15168 | 19.53739
24.17265 | 19.53898
24.19478 | 19.53722
24.21638 | 19.53664
24.23761 | 19.53768
24.26064 | 19.53652
24.28145 | 19.54083
24.30475 | 19.53764
24.32478 | 19.5388
24.34755 | 19.53287
24.36767 | 19.5327
24.39001 | 19.53033
24.41204 | 19.53206
24.43369 | 19.53364
24.45614 | 19.53239
24.47657 | 19.53418
24.49955 | 19.53035
24.51975 | 19.53414
24.54326 | 19.53162
24.56417 | 19.53602
24.58684 | 19.53459
24.60812 | 19.53455
24.62959 | 19.53227
24.65145 | 19.52786
24.67175 | 19.52829
24.69495 | 19.52582
24.7157 | 19.53041
24.73895 | 19.52844
24.75938 | 19.53115
24.78188 | 19.52793
24.80279 | 19.52965
24.82508 | 19.53101
24.84759 | 19.53225
24.86866 | 19.53518
24.89148 | 19.53264
24.91157 | 19.5344
24.93455 | 19.52969
24.96167 | 19.53053
24.9847 | 19.52792
25.00546 | 19.53241
25.0287 | 19.53118
25.04938 | 19.53429
25.07188 | 19.53156
25.09279 | 19.53193
25.11455 | 19.53313
25.13748 | 19.53381
25.15855 | 19.53704
25.18142 | 19.53389
25.20894 | 19.53357
25.23129 | 19.52914
25.25145 | 19.53063
25.2747 | 19.52736
25.29527 | 19.5319
25.3183 | 19.53043
25.33937 | 19.5328
25.3615 | 19.53149
25.38305 | 19.5304
25.40399 | 19.53241
25.42745 | 19.53231
25.44831 | 19.53676
25.47129 | 19.53329
25.49135 | 19.5346
25.51401 | 19.52897
25.53434 | 19.52915
25.55684 | 19.52767
25.57876 | 19.529
25.60034 | 19.53029
25.62273 | 19.52929
25.64335 | 19.53102
25.66628 | 19.52745
25.68634 | 19.5302
25.70964 | 19.52772
25.73082 | 19.53211
25.75359 | 19.53142
25.77487 | 19.53131
25.79626 | 19.52864
25.81797 | 19.52505
25.83856 | 19.52588
25.86176 | 19.524
25.88246 | 19.52766
25.90544 | 19.52496
25.92592 | 19.52756
25.94875 | 19.52485
25.96958 | 19.52637
25.99171 | 19.52599
26.01411 | 19.52652
26.03539 | 19.5292
26.05821 | 19.52676
26.0784 | 19.52736
26.10117 | 19.52118
26.12827 | 19.52143
26.15151 | 19.51885
26.17229 | 19.52333
26.19543 | 19.52079
26.21587 | 19.52249
26.23832 | 19.51989
26.25963 | 19.52057
26.28128 | 19.52196
26.30426 | 19.52187
26.32509 | 19.52536
26.34802 | 19.5223
26.36819 | 19.52366
26.39101 | 19.51792
26.41805 | 19.51844
26.44125 | 19.51552
26.46205 | 19.52015
26.48514 | 19.51907
26.50608 | 19.52103
26.52805 | 19.51941
26.54946 | 19.51913
26.57104 | 19.52164
26.59418 | 19.52237
26.61496 | 19.52602
26.63789 | 19.5228
26.66535 | 19.52344
26.68801 | 19.51904
26.71567 | 19.51945
26.73838 | 19.51751
26.75911 | 19.52175
26.78251 | 19.52009
26.80271 | 19.52354
26.82569 | 19.5204
26.84601 | 19.52267
26.86857 | 19.52286
26.89092 | 19.52548
26.91249 | 19.52751
26.93483 | 19.52543
26.95506 | 19.526
26.97782 | 19.52124
27.0054 | 19.52247
27.02843 | 19.52034
27.04892 | 19.52464
27.07211 | 19.52252
27.0926 | 19.52556
27.11531 | 19.5222
27.13617 | 19.52271
27.15828 | 19.52349
27.18083 | 19.52535
27.20225 | 19.52818
27.22486 | 19.52569
27.24495 | 19.52592
27.26766 | 19.52033
27.29497 | 19.52142
27.31821 | 19.51922
27.33897 | 19.52323
27.36189 | 19.52129
27.38257 | 19.52389
27.40518 | 19.52179
27.42625 | 19.52251
27.44811 | 19.52272
27.47067 | 19.52259
27.49174 | 19.52526
27.51477 | 19.52212
27.53478 | 19.52293
27.55766 | 19.5166
27.58462 | 19.51731
27.60797 | 19.51502
27.62883 | 19.51976
27.65186 | 19.51739
27.67254 | 19.51953
27.69483 | 19.51775
27.71624 | 19.51772
27.73782 | 19.5189
27.76059 | 19.51785
27.7815 | 19.5214
27.80464 | 19.51872
27.8247 | 19.52031
27.84763 | 19.51449
27.8744 | 19.51442
27.89765 | 19.51125
27.91861 | 19.51571
27.94165 | 19.51498
27.96269 | 19.51617
27.9844 | 19.51481
28.00634 | 19.51388
28.02734 | 19.51606
28.05063 | 19.51498
28.07136 | 19.51878
28.09439 | 19.51529
28.11464 | 19.51629
28.1373 | 19.51092
28.15769 | 19.51023
28.17984 | 19.50754
28.20182 | 19.50774
28.22339 | 19.50959
28.24616 | 19.50757
28.26646 | 19.50881
28.28939 | 19.5037
28.30942 | 19.50603
28.33294 | 19.50367
28.35419 | 19.50667
28.37664 | 19.50434
28.39808 | 19.50282
28.41926 | 19.50001
28.44139 | 19.49518
28.46167 | 19.49527
28.48491 | 19.49002
28.50537 | 19.49267
28.52867 | 19.48916
28.54935 | 19.49077
28.57185 | 19.48659
28.59276 | 19.48574
28.61465 | 19.48518
28.63742 | 19.48498
28.6586 | 19.48708
28.68153 | 19.48282
28.70899 | 19.48055
28.73118 | 19.47506
28.7515 | 19.4756
28.7748 | 19.47136
28.79534 | 19.47408
28.81838 | 19.47127
28.83921 | 19.4723
28.8615 | 19.46967
28.883 | 19.46852
28.90428 | 19.4691
28.92726 | 19.4676
28.94828 | 19.47067
28.97136 | 19.46701
28.99145 | 19.46756
29.01417 | 19.46075
29.03423 | 19.46027
29.05684 | 19.45751
29.07865 | 19.45882
29.10049 | 19.4592
29.12268 | 19.45763
29.14327 | 19.45832
29.1663 | 19.45505
29.18637 | 19.45771
29.20977 | 19.45457
29.23068 | 19.45883
29.25361 | 19.4566
29.27466 | 19.45709
29.29644 | 19.45354
29.31786 | 19.44954
29.33848 | 19.44934
29.36162 | 19.44658
29.38245 | 19.45047
29.40568 | 19.44654
29.42587 | 19.44787
29.44869 | 19.44373
29.46944 | 19.44395
29.49173 | 19.44286
29.51424 | 19.44248
29.53536 | 19.44294
29.55808 | 19.43904
29.57832 | 19.43845
29.60115 | 19.43079
29.62832 | 19.42859
29.65141 | 19.42437
29.67211 | 19.42782
29.69551 | 19.42413
29.71597 | 19.42496
29.73837 | 19.41973
29.75944 | 19.41882
29.78136 | 19.41814
29.80418 | 19.4178
29.82531 | 19.41869
29.84797 | 19.41423
29.86808 | 19.41362
29.89101 | 19.40666
29.91816 | 19.40544
29.94135 | 19.40055
29.96194 | 19.40378
29.98519 | 19.40099
30.00602 | 19.40293
30.02826 | 19.3991
30.04949 | 19.39731
30.07104 | 19.39715
30.09402 | 19.39579
30.11496 | 19.39816
30.13794 | 19.39296
30.16538 | 19.39028
30.18793 | 19.38393
30.208 | 19.38358
30.23124 | 19.37819
30.25194 | 19.37935
30.27476 | 19.37588
30.29594 | 19.376
30.31802 | 19.37327
30.33962 | 19.3705
30.36066 | 19.37031
30.3838 | 19.36773
30.40469 | 19.36993
30.42799 | 19.36537
30.45513 | 19.36205
30.47764 | 19.35457
30.49786 | 19.35357
30.521 | 19.34818
30.54199 | 19.34824
30.5646 | 19.34397
30.58588 | 19.34162
30.60756 | 19.33799
30.6297 | 19.333
30.65045 | 19.33142
30.67359 | 19.32638
30.69439 | 19.32707
30.7178 | 19.32112
30.73802 | 19.31818
30.76047 | 19.30796
30.7809 | 19.30226
30.80288 | 19.29613
30.82522 | 19.29279
30.84666 | 19.29067
30.86927 | 19.28431
30.88949 | 19.28167
30.91263 | 19.27369
30.93277 | 19.27325
30.95613 | 19.26736
30.97733 | 19.26673
30.99973 | 19.263
31.02151 | 19.25897
31.04245 | 19.25422
31.06458 | 19.24655
31.08473 | 19.24421
31.10787 | 19.23893
31.12875 | 19.24095
31.152 | 19.2368
31.17259 | 19.23691
31.1948 | 19.23308
31.21614 | 19.23204
31.23787 | 19.23228
31.26069 | 19.23094
31.2815 | 19.23305
31.30464 | 19.2295
31.33216 | 19.2293
31.35466 | 19.22449
31.3747 | 19.22517
31.39773 | 19.22144
31.41851 | 19.22506
31.4416 | 19.22348
31.46261 | 19.22459
31.48453 | 19.22196
31.50616 | 19.22037
31.52736 | 19.22195
31.55061 | 19.22162
31.57149 | 19.22467
31.59442 | 19.22094
31.61446 | 19.22134
31.63728 | 19.21542
31.65761 | 19.21509
31.68006 | 19.2118
31.70176 | 19.2112
31.72339 | 19.21186
31.74611 | 19.20957
31.76662 | 19.21029
31.7895 | 19.20454
31.81699 | 19.20584
31.84045 | 19.204
31.8612 | 19.20774
31.88445 | 19.20258
31.91149 | 19.20058
31.93441 | 19.19353
31.9618 | 19.19322
31.98489 | 19.1888
32.00553 | 19.19111
32.02867 | 19.18713
32.04921 | 19.18883
32.07193 | 19.18508
32.09281 | 19.18384
32.11471 | 19.18237
32.13732 | 19.18151
32.15857 | 19.18253
32.18145 | 19.178
32.20151 | 19.17594
32.22417 | 19.16678
32.24421 | 19.16473
32.26719 | 19.1588
32.2886 | 19.15811
32.31084 | 19.15447
32.33255 | 19.1509
32.35367 | 19.14779
32.37634 | 19.14152
32.39656 | 19.14061
32.42017 | 19.13417
32.44074 | 19.13493
32.46383 | 19.12885
32.48466 | 19.12638
32.50663 | 19.11899
32.52773 | 19.11246
32.54888 | 19.10889
32.57186 | 19.10498
32.59269 | 19.10551
32.61578 | 19.10007
32.63589 | 19.09984
32.65898 | 19.09327
32.67942 | 19.09381
32.70218 | 19.09055
32.72405 | 19.09011
32.74573 | 19.08886
32.76813 | 19.08513
32.78864 | 19.08343
32.8113 | 19.07676
32.83866 | 19.07469
32.86149 | 19.07188
32.88242 | 19.07382
32.90572 | 19.07013
32.92592 | 19.07059
32.94874 | 19.06489
32.96923 | 19.06477
32.99184 | 19.06311
33.01418 | 19.06316
33.03559 | 19.06266
33.05804 | 19.05863
33.07834 | 19.05725
33.10106 | 19.05034
33.12112 | 19.04964
33.14415 | 19.0442
33.16507 | 19.04581
33.18773 | 19.0437
33.20936 | 19.04348
33.2308 | 19.0419
33.25293 | 19.03759
33.27334 | 19.03861
33.29701 | 19.03567
33.31771 | 19.03883
33.3409 | 19.03402
33.36115 | 19.03268
33.38349 | 19.02593
33.40435 | 19.02271
33.42611 | 19.01969
33.44856 | 19.01677
33.46947 | 19.01708
33.49245 | 19.01299
33.51273 | 19.01349
33.53581 | 19.00727
33.55604 | 19.00725
33.57902 | 19.00338
33.60067 | 19.00366
33.62291 | 19.00131
33.64483 | 18.99702
33.66553 | 18.99244
33.68782 | 18.98455
33.70785 | 18.9826
33.73121 | 18.97649
33.75204 | 18.97655
33.77486 | 18.97121
33.79577 | 18.96944
33.81806 | 18.96484
33.83958 | 18.96139
33.86097 | 18.95896
33.88385 | 18.95534
33.90457 | 18.95623
33.92787 | 18.95063
33.94788 | 18.94919
33.97081 | 18.94102
33.99087 | 18.93823
34.01327 | 18.93283
34.03514 | 18.93138
34.05687 | 18.93001
34.07932 | 18.92618
34.09975 | 18.9252
34.12263 | 18.91847
34.14288 | 18.91915
34.16639 | 18.91452
34.18733 | 18.91553
34.20999 | 18.91152
34.2313 | 18.9088
34.25279 | 18.90412
34.27461 | 18.8973
34.29509 | 18.89488
34.31807 | 18.8898
34.33888 | 18.89096
34.36197 | 18.88686
34.38253 | 18.88658
34.40519 | 18.88115
34.42597 | 18.8799
34.44818 | 18.87797
34.47069 | 18.87661
34.492 | 18.87584
34.51466 | 18.87005
34.53472 | 18.86776
34.55776 | 18.85907
34.58477 | 18.85481
34.60796 | 18.84754
34.62869 | 18.8474
34.65183 | 18.84125
34.6724 | 18.83978
34.695 | 18.83363
34.71608 | 18.83055
34.73778 | 18.82791
34.76071 | 18.82473
34.78175 | 18.82374
34.80468 | 18.81647
34.8321 | 18.81051
34.85449 | 18.80222
34.87466 | 18.79969
34.89801 | 18.79242
34.91858 | 18.79217
34.94161 | 18.78704
34.96245 | 18.78547
34.98474 | 18.78012
35.00623 | 18.77573
35.02738 | 18.77298
35.05052 | 18.76878
35.07138 | 18.76905
35.09457 | 18.76167
35.11461 | 18.75792
35.13722 | 18.74846
35.15755 | 18.74474
35.18005 | 18.73883
35.20181 | 18.73698
35.22354 | 18.73441
35.24594 | 18.73012
35.26651 | 18.72868
35.28949 | 18.72226
35.30955 | 18.72205
35.3329 | 18.71647
35.35397 | 18.71687
35.37679 | 18.7122
35.39797 | 18.7086
35.41955 | 18.70205
35.44104 | 18.69512
35.46161 | 18.69228
35.48496 | 18.68727
35.5056 | 18.68841
35.5288 | 18.68216
35.54902 | 18.68169
35.57189 | 18.67595
35.59267 | 18.67417
35.61496 | 18.67088
35.63726 | 18.66889
35.65859 | 18.66765
35.68141 | 18.66217
35.7015 | 18.66012
35.72432 | 18.65074
35.75147 | 18.64603
35.77466 | 18.63979
35.79536 | 18.64008
35.81861 | 18.63461
35.83899 | 18.63298
35.86149 | 18.62684
35.88272 | 18.62411
35.90451 | 18.62174
35.92749 | 18.61773
35.94832 | 18.6166
35.97125 | 18.60931
35.99137 | 18.6068
36.01424 | 18.59818
36.04123 | 18.59354
36.06437 | 18.58732
36.08533 | 18.58779
36.10837 | 18.5832
36.12922 | 18.58134
36.15125 | 18.57481
36.17267 | 18.57019
36.19424 | 18.56754
36.21722 | 18.56295
36.23811 | 18.56207
36.26109 | 18.55445
36.28847 | 18.54897
36.31119 | 18.54049
36.33871 | 18.53542
36.36164 | 18.52967
36.38236 | 18.52958
36.40561 | 18.52346
36.4258 | 18.5225
36.44884 | 18.51521
36.46919 | 18.51282
36.4918 | 18.50892
36.51409 | 18.50761
36.53569 | 18.50554
36.55804 | 18.49977
36.57831 | 18.49689
36.60108 | 18.48848
36.62847 | 18.48536
36.6516 | 18.48028
36.67217 | 18.48114
36.69531 | 18.47628
36.71577 | 18.4763
36.73864 | 18.47045
36.75934 | 18.46878
36.7814 | 18.46591
36.80395 | 18.4648
36.82539 | 18.46487
36.84806 | 18.45971
36.8682 | 18.45703
36.89086 | 18.44826
36.91817 | 18.44422
36.94147 | 18.43808
36.96214 | 18.43731
36.98512 | 18.43087
37.00571 | 18.42901
37.02838 | 18.42266
37.04942 | 18.4193
37.07131 | 18.415
37.09382 | 18.41098
37.11489 | 18.40968
37.13803 | 18.4029
37.1656 | 18.39698
37.18778 | 18.38824
37.20782 | 18.38573
37.23117 | 18.37959
37.252 | 18.38021
37.27498 | 18.37464
37.29574 | 18.3729
37.31811 | 18.36779
37.33942 | 18.36447
37.36099 | 18.3623
37.38387 | 18.35857
37.4047 | 18.35912
37.42789 | 18.35312
37.45538 | 18.34917
37.47773 | 18.34107
37.49774 | 18.33945
37.52104 | 18.33386
37.54179 | 18.33511
37.56482 | 18.33094
37.58584 | 18.32939
37.60768 | 18.32505
37.62939 | 18.32171
37.65064 | 18.32091
37.67389 | 18.31743
37.69456 | 18.31812
37.71754 | 18.31234
37.73776 | 18.31086
37.76043 | 18.30383
37.78089 | 18.30093
37.8031 | 18.29625
37.82496 | 18.29432
37.84662 | 18.29371
37.86923 | 18.29071
37.88963 | 18.28964
37.91256 | 18.28367
37.93262 | 18.28443
37.95614 | 18.28055
37.97737 | 18.28229
37.99998 | 18.27882
38.02118 | 18.27557
38.04254 | 18.27076
38.06443 | 18.26521
38.08489 | 18.26353
38.10809 | 18.25773
38.12863 | 18.25822
38.15187 | 18.25159
38.17252 | 18.24752
38.19508 | 18.23694
38.21599 | 18.22861
38.23791 | 18.22113
38.26057 | 18.21528
38.28169 | 18.21138
38.30483 | 18.20155
38.33219 | 18.1898
38.35438 | 18.17721
38.37463 | 18.17007
38.39803 | 18.15968
38.41862 | 18.15546
38.44155 | 18.14654
38.4623 | 18.14218
38.4847 | 18.13433
38.5062 | 18.12795
38.52758 | 18.1223
38.55046 | 18.11609
38.57148 | 18.11353
38.59451 | 18.10541
38.61465 | 18.10062
38.63732 | 18.09018
38.65732 | 18.08527
38.67999 | 18.07866
38.70185 | 18.07609
38.72367 | 18.07233
38.7458 | 18.06725
38.76658 | 18.06421
38.78945 | 18.05742
38.80951 | 18.05658
38.83319 | 18.05054
38.85388 | 18.05103
38.87687 | 18.04532
38.89783 | 18.04227
38.91962 | 18.03608
38.94095 | 18.0295
38.96168 | 18.02689
38.98487 | 18.02205
39.00557 | 18.02317
39.02887 | 18.01784
39.04904 | 18.01743
39.07186 | 18.01143
39.09256 | 18.01031
39.11496 | 18.00777
39.13735 | 18.00633
39.15866 | 18.00524
39.18127 | 18.00033
39.20144 | 17.99829
39.22437 | 17.99064
39.25149 | 17.988
39.27468 | 17.98337
39.29527 | 17.9851
39.31857 | 17.98134
39.33911 | 17.98119
39.36162 | 17.97613
39.38253 | 17.97488
39.4045 | 17.97367
39.42738 | 17.97286
39.44853 | 17.97385
39.47114 | 17.96896
39.4912 | 17.96796
39.51418 | 17.9612
39.53419 | 17.96069
39.55712 | 17.95546
39.57829 | 17.95574
39.60053 | 17.95366
39.62261 | 17.95198
39.64365 | 17.95106
39.6661 | 17.94643
39.68622 | 17.94719
39.70994 | 17.94356
39.7308 | 17.94577
39.75389 | 17.94041
39.77435 | 17.93825
39.79637 | 17.93164
39.81763 | 17.92726
39.83886 | 17.92529
39.86173 | 17.92134
39.88243 | 17.9221
39.90552 | 17.91784
39.92585 | 17.91851
39.94888 | 17.91293
39.96924 | 17.9123
39.99184 | 17.90913
40.01398 | 17.90903
40.03574 | 17.90852
40.05798 | 17.90498
40.07844 | 17.90217
40.10083 | 17.89564
40.12092 | 17.89486
40.14427 | 17.89011
40.16516 | 17.89166
40.18787 | 17.88833
40.20897 | 17.88741
40.23078 | 17.88524
40.25286 | 17.88215
40.27364 | 17.88184
40.29696 | 17.87806
40.31753 | 17.87982
40.34083 | 17.8746
40.36115 | 17.87354
40.38366 | 17.86588
40.40404 | 17.86225
40.42601 | 17.8585
40.44835 | 17.85677
40.4698 | 17.85697
40.49251 | 17.8525
40.51268 | 17.85162
40.53571 | 17.84505
40.55596 | 17.84536
40.57931 | 17.84061
40.60054 | 17.83997
40.62284 | 17.83571
40.64465 | 17.83143
40.66572 | 17.82697
40.6878 | 17.81924
40.70791 | 17.81652
40.73111 | 17.80988
40.75189 | 17.81039
40.77508 | 17.80508
40.79586 | 17.8037
40.81807 | 17.79797
40.83924 | 17.79442
40.86103 | 17.79178
40.88396 | 17.78809
40.90482 | 17.78665
40.9278 | 17.77958
40.95534 | 17.77331
40.97774 | 17.76447
40.99786 | 17.76051
41.021 | 17.75228
41.04172 | 17.74996
41.06486 | 17.74189
41.08577 | 17.73631
41.10791 | 17.72642
41.12932 | 17.71837
41.15052 | 17.71255
41.17382 | 17.70542
41.19468 | 17.70223
41.21766 | 17.69229
41.2377 | 17.68703
41.26052 | 17.67557
41.28077 | 17.66983
41.30322 | 17.66111
41.32498 | 17.65576
41.34661 | 17.65124
41.36922 | 17.64474
41.38978 | 17.6407
41.41271 | 17.63158
41.44028 | 17.62637
41.46353 | 17.62012
41.48439 | 17.61924
41.50763 | 17.6115
41.52764 | 17.60708
41.55025 | 17.59727
41.57074 | 17.59193
41.5929 | 17.58633
41.61524 | 17.58198
41.63631 | 17.57928
41.65903 | 17.57319
41.67943 | 17.57185
41.70263 | 17.56443
41.72266 | 17.56309
41.74586 | 17.55754
41.76717 | 17.55692
41.78967 | 17.55314
41.81124 | 17.54939
41.83242 | 17.54282
41.85429 | 17.53317
41.87456 | 17.52748
41.89791 | 17.51908
41.91856 | 17.51761
41.9417 | 17.5105
41.96224 | 17.50749
41.98469 | 17.50046
42.00605 | 17.49654
42.02771 | 17.4927
42.05058 | 17.48809
42.07141 | 17.48641
42.09445 | 17.47865
42.11459 | 17.4747
42.13741 | 17.46443
42.16432 | 17.45806
42.18767 | 17.45074
42.20853 | 17.44957
42.23151 | 17.44299
42.25237 | 17.43931
42.27437 | 17.43197
42.29599 | 17.42644
42.31741 | 17.42302
42.34055 | 17.41631
42.3612 | 17.41353
42.38428 | 17.40474
42.40435 | 17.40061
42.42727 | 17.3906
42.44744 | 17.38509
42.46973 | 17.37719
42.49171 | 17.37268
42.51331 | 17.36903
42.53592 | 17.36223
42.55635 | 17.35761
42.57922 | 17.34825
42.59934 | 17.34435
42.6228 | 17.33598
42.6439 | 17.33308
42.66661 | 17.32453
42.6876 | 17.31721
42.70928 | 17.30678
42.73104 | 17.29438
42.75169 | 17.28432
42.77472 | 17.27176
42.79524 | 17.26496
42.81848 | 17.25245
42.83905 | 17.24516
42.86176 | 17.23206
42.88257 | 17.22284
42.90454 | 17.21345
42.92731 | 17.2049
42.94854 | 17.19599
42.97131 | 17.18031
42.99888 | 17.16087
43.02107 | 17.14445
43.04137 | 17.13367
43.06467 | 17.11972
43.08526 | 17.11231
43.10824 | 17.09999
43.12902 | 17.0923
43.15158 | 17.07999
43.17265 | 17.07027
43.19435 | 17.06095
43.21707 | 17.05152
43.23814 | 17.04574
43.26133 | 17.03367
43.28869 | 17.02073
43.31093 | 17.0077
43.3311 | 17.00066
43.3544 | 16.99009
43.3752 | 16.98517
43.39808 | 16.975
43.41899 | 16.96894
43.44123 | 16.9601
43.46275 | 16.95246
43.48414 | 16.94565
43.5068 | 16.93784
43.52787 | 16.93374
43.55112 | 16.92432
43.5785 | 16.9147
43.60095 | 16.90265
43.62845 | 16.89397
43.65153 | 16.88624
43.67244 | 16.88321
43.69553 | 16.87428
43.71554 | 16.86999
43.73852 | 16.86065
43.75919 | 16.85707
43.7818 | 16.85059
43.80388 | 16.84628
43.82546 | 16.84146
43.84785 | 16.83336
43.86826 | 16.828
43.89103 | 16.81692
43.91815 | 16.80912
43.94129 | 16.8015
43.96209 | 16.7998
43.98534 | 16.79182
44.00572 | 16.78776
44.02833 | 16.77845
44.04911 | 16.77324
44.07148 | 16.76798
44.09398 | 16.76326
44.1151 | 16.75872
44.13771 | 16.75005
44.15788 | 16.74503
44.18097 | 16.73416
44.20801 | 16.72685
44.2312 | 16.71828
44.2518 | 16.71628
44.27515 | 16.7089
44.29574 | 16.70533
44.31825 | 16.69694
44.33913 | 16.69142
44.36102 | 16.68632
44.3839 | 16.68142
44.40502 | 16.67761
44.42779 | 16.66878
44.45534 | 16.66024
44.47768 | 16.65061
44.4979 | 16.64529
44.52115 | 16.63605
44.54163 | 16.63347
44.56472 | 16.6259
44.58563 | 16.62258
44.60792 | 16.6154
44.62942 | 16.60881
44.65049 | 16.60408
44.67379 | 16.598
44.69465 | 16.59569
44.71779 | 16.58658
44.74504 | 16.57813
44.7676 | 16.5675
44.7953 | 16.5613
44.81828 | 16.55477
44.83893 | 16.55258
44.86196 | 16.5454
44.88226 | 16.54315
44.9054 | 16.53525
44.92586 | 16.53232
44.94837 | 16.5265
44.97034 | 16.52353
44.9921 | 16.52075
45.01466 | 16.51471
45.03496 | 16.51009
45.05751 | 16.50084
45.08495 | 16.49585
45.10804 | 16.49051
45.12885 | 16.48971
45.15193 | 16.48292
45.17215 | 16.48114
45.19508 | 16.47442
45.21594 | 16.4713
45.23812 | 16.46692
45.26052 | 16.46347
45.2817 | 16.4619
45.30457 | 16.45613
45.32487 | 16.45264
45.34748 | 16.44282
45.3746 | 16.43759
45.39785 | 16.43171
45.4186 | 16.43193
45.4419 | 16.42516
45.46223 | 16.42238
45.48463 | 16.41535
45.50591 | 16.41092
45.52778 | 16.40686
45.5506 | 16.4019
45.57148 | 16.39856
45.5943 | 16.39034
45.61453 | 16.38614
45.63751 | 16.37572
45.66439 | 16.36835
45.68769 | 16.3593
45.70836 | 16.3574
45.73161 | 16.35028
45.75247 | 16.34597
45.77452 | 16.33764
45.79585 | 16.33092
45.81743 | 16.32573
45.84041 | 16.31934
45.86143 | 16.31574
45.88425 | 16.30572
45.91179 | 16.29676
45.9344 | 16.28644
45.95441 | 16.28067
45.97739 | 16.27124
45.99833 | 16.26773
46.02121 | 16.26029
46.04238 | 16.25581
46.06443 | 16.24813
46.08593 | 16.24058
46.10689 | 16.23584
46.13025 | 16.2286
46.15103 | 16.22524
46.17427 | 16.21535
46.20139 | 16.20635
46.22421 | 16.19525
46.25176 | 16.18728
46.27485 | 16.17892
46.29533 | 16.17577
46.31847 | 16.16777
46.33893 | 16.16433
46.36181 | 16.1555
46.38259 | 16.15013
46.40461 | 16.14366
46.42717 | 16.13747
46.44856 | 16.13276
46.47127 | 16.12275
46.49901 | 16.11146
46.52087 | 16.10049
46.54136 | 16.09396
46.56466 | 16.08491
46.5853 | 16.08044
46.60834 | 16.07046
46.6288 | 16.06527
46.65157 | 16.05516
46.67261 | 16.04828
46.69456 | 16.04058
46.71701 | 16.03257
46.73813 | 16.02686
46.76116 | 16.01659
46.78123 | 16.00949
46.80405 | 15.99581
46.83106 | 15.98515
46.85436 | 15.97471
46.87517 | 15.97056
46.89825 | 15.96036
46.91887 | 15.95344
46.94119 | 15.94289
46.96263 | 15.93419
46.98423 | 15.92618
47.00706 | 15.91673
47.02778 | 15.91047
47.05108 | 15.89825
47.0786 | 15.88613
47.10094 | 15.87198
47.12857 | 15.8595
47.1515 | 15.84889
47.17225 | 15.84312
47.1956 | 15.83187
47.21566 | 15.82486
47.23854 | 15.81181
47.25908 | 15.80411
47.28179 | 15.79388
47.30393 | 15.78533
47.32555 | 15.77594
47.34774 | 15.76294
47.36823 | 15.75172
47.39099 | 15.7356
47.41838 | 15.72033
47.44126 | 15.70684
47.46203 | 15.69818
47.48528 | 15.68406
47.50571 | 15.67291
47.52848 | 15.65591
47.54897 | 15.64338
47.57148 | 15.6293
47.59382 | 15.61616
47.61529 | 15.60208
47.63784 | 15.5833
47.65785 | 15.56759
47.68083 | 15.54723
47.70811 | 15.52779
47.73126 | 15.50981
47.75179 | 15.49791
47.77509 | 15.47998
47.79563 | 15.46627
47.8183 | 15.44656
47.83908 | 15.42893
47.86102 | 15.41131
47.88374 | 15.39426
47.90497 | 15.37821
47.92795 | 15.35626
47.95544 | 15.3265
47.97752 | 15.30079
47.99787 | 15.2787
48.02117 | 15.25084
48.04179 | 15.22381
48.06483 | 15.18625
48.07894 | 15.16079
48.0924 | 15.13415
48.1079 | 15.10283
48.12276 | 15.07141
48.13587 | 15.04205
48.15078 | 15.00897
48.16638 | 14.97414
48.18037 | 14.94253
48.1947 | 14.90857
48.21035 | 14.8715
48.22458 | 14.83706
48.23774 | 14.80476
48.25303 | 14.77032
48.26741 | 14.7392
48.28049 | 14.71324
48.2953 | 14.6871
48.31096 | 14.66168
48.33176 | 14.63119
48.35469 | 14.59685
48.37555 | 14.56787
48.39757 | 14.53743
48.41925 | 14.5103
48.4407 | 14.48513
48.46352 | 14.45971
48.48427 | 14.43776
48.50757 | 14.41044
48.52758 | 14.38766
48.55056 | 14.3501
48.55762 | 14.32512
48.56417 | 14.28141
48.57054 | 14.23282
48.57739 | 14.17896
48.58492 | 14.12003
48.59289 | 14.05798
48.60058 | 13.99359
48.60807 | 13.92997
48.61496 | 13.86597
48.62171 | 13.8004
48.62882 | 13.74498
48.63651 | 13.70596
48.64437 | 13.67044
48.65206 | 13.63903
48.65912 | 13.61054
48.66568 | 13.584
48.67221 | 13.55883
48.67942 | 13.53365
48.69508 | 13.48506
48.70925 | 13.4437
48.72257 | 13.4075
48.73818 | 13.37198
48.75351 | 13.34027
48.76713 | 13.31442
48.78188 | 13.28808
48.79733 | 13.26193
48.8175 | 13.23105
48.84026 | 13.19831
48.86075 | 13.17187
48.88254 | 13.14607
48.90483 | 13.12438
48.92608 | 13.10455
48.94912 | 13.0824
48.96929 | 13.06306
48.99232 | 13.03818
49.01241 | 13.01833
49.03582 | 12.99232
49.05718 | 12.96452
49.07177 | 12.93852
49.08711 | 12.90339
49.10099 | 12.86593
49.11439 | 12.82748
49.12994 | 12.7867
49.14433 | 12.7505
49.1573 | 12.72162
49.17237 | 12.69391
49.18771 | 12.66767
49.20841 | 12.63547
49.2315 | 12.6022
49.2522 | 12.57615
49.2747 | 12.54893
49.29588 | 12.52661
49.31748 | 12.50676
49.34035 | 12.48914
49.3614 | 12.47527
49.38433 | 12.4577
49.41182 | 12.43934
49.43422 | 12.42368
49.45425 | 12.41424
49.47755 | 12.40172
49.49838 | 12.39491
49.5212 | 12.38416
49.54217 | 12.37742
49.56435 | 12.36793
49.58595 | 12.35964
49.60724 | 12.35085
49.63011 | 12.34156
49.65105 | 12.33592
49.67435 | 12.32635
49.70174 | 12.31755
49.72397 | 12.30732
49.74409 | 12.30282
49.76744 | 12.29502
49.7883 | 12.29251
49.81107 | 12.28603
49.83211 | 12.28205
49.854 | 12.27655
49.87603 | 12.27066
49.89689 | 12.26054
49.92019 | 12.24451
49.94078 | 12.22917
49.96408 | 12.20973
49.98428 | 12.19612
50.00688 | 12.17809
50.02729 | 12.1656
50.04929 | 12.15316
50.07153 | 12.14353
50.09297 | 12.13571
50.11574 | 12.12571
50.13585 | 12.11905
50.15899 | 12.10661
50.17914 | 12.09697
50.20249 | 12.08148
50.22375 | 12.06953
50.24609 | 12.05604
50.26777 | 12.04316
50.28881 | 12.02821
50.31089 | 12.01172
50.33111 | 11.99881
50.35431 | 11.98489
50.37503 | 11.9777
50.39833 | 11.96629
50.41903 | 11.9586
50.44132 | 11.94743
50.46237 | 11.93949
50.48426 | 11.93203
50.50703 | 11.92459
50.52805 | 11.91857
50.55097 | 11.90868
50.57857 | 11.89881
50.60086 | 11.88881
50.62106 | 11.88256
50.6443 | 11.87323
50.66487 | 11.8694
50.68801 | 11.86081
50.70892 | 11.85537
50.73103 | 11.84642
50.75252 | 11.83874
50.77375 | 11.83313
50.797 | 11.82592
50.8178 | 11.82121
50.84094 | 11.81062
50.8682 | 11.80007
50.89081 | 11.78881
50.91843 | 11.78061
50.94152 | 11.77285
50.96211 | 11.76961
50.98515 | 11.76144
51.00553 | 11.75771
51.02851 | 11.74913
51.0491 | 11.74404
51.0715 | 11.73734
51.09358 | 11.73251
51.11528 | 11.72734
51.13779 | 11.71884
51.15803 | 11.71184
51.18071 | 11.70056
51.2081 | 11.69272
51.23129 | 11.68458
51.25199 | 11.68092
51.27513 | 11.67171
51.29546 | 11.66624
51.31828 | 11.65623
51.33909 | 11.64903
51.36127 | 11.64096
51.38367 | 11.63385
51.40498 | 11.62719
51.42785 | 11.61712
51.44786 | 11.60877
51.47074 | 11.59567
51.49775 | 11.58518
51.52105 | 11.57523
51.54175 | 11.57079
51.56505 | 11.56032
51.58551 | 11.54747
51.60785 | 11.52669
51.62919 | 11.50508
51.65087 | 11.48507
51.6738 | 11.46622
51.69468 | 11.45083
51.7175 | 11.43209
51.7377 | 11.41714
51.76057 | 11.39002
51.78759 | 11.35665
51.81089 | 11.32704
51.83159 | 11.30943
51.85478 | 11.2887
51.87567 | 11.27243
51.89766 | 11.25455
51.91908 | 11.23984
51.94057 | 11.22811
51.96366 | 11.21608
51.98457 | 11.20787
52.00745 | 11.19546
52.03491 | 11.18361
52.05758 | 11.17178
52.08515 | 11.16195
52.10792 | 11.15376
52.12878 | 11.14987
52.15202 | 11.14142
52.17224 | 11.13643
52.19522 | 11.12668
52.21555 | 11.12109
52.23827 | 11.11352
52.2604 | 11.10788
52.28208 | 11.10113
52.30442 | 11.09217
52.32459 | 11.08486
52.34731 | 11.07417
52.36745 | 11.06834
52.39059 | 11.05829
52.41145 | 11.05317
52.43406 | 11.04526
52.45566 | 11.03873
52.47713 | 11.03084
52.49921 | 11.02157
52.51977 | 11.01524
52.54334 | 11.00598
52.56398 | 11.00069
52.58728 | 10.98872
52.60748 | 10.97963
52.62987 | 10.96646
52.65055 | 10.95639
52.67249 | 10.94662
52.69494 | 10.93754
52.71599 | 10.92952
52.73886 | 10.91793
52.75914 | 10.90999
52.78233 | 10.89726
52.80236 | 10.89
52.8255 | 10.87871
52.84689 | 10.87136
52.86929 | 10.86105
52.89116 | 10.85046
52.91202 | 10.83961
52.93415 | 10.82656
52.95418 | 10.8178
52.97759 | 10.80636
52.99831 | 10.80051
53.0214 | 10.7895
53.04207 | 10.78195
53.06442 | 10.77114
53.08586 | 10.76175
53.10735 | 10.75295
53.13007 | 10.7429
53.15109 | 10.73519
53.17423 | 10.7227
53.19424 | 10.70997
53.21716 | 10.68533
53.23717 | 10.66109
53.25962 | 10.63245
53.28154 | 10.6114
53.30336 | 10.59152
53.3257 | 10.57203
53.34608 | 10.55623
53.36912 | 10.53844
53.38923 | 10.52732
53.4128 | 10.51281
53.43371 | 10.5032
53.45637 | 10.4899
53.47752 | 10.47893
53.49925 | 10.46644
53.52088 | 10.45407
53.5415 | 10.44375
53.56443 | 10.4328
53.58521 | 10.42601
53.60856 | 10.41501
53.62883 | 10.40735
53.6516 | 10.3954
53.67227 | 10.38752
53.6947 | 10.37832
53.71704 | 10.37047
53.7384 | 10.36235
53.76101 | 10.35105
53.78105 | 10.34271
53.80408 | 10.32981
53.83139 | 10.31881
53.85442 | 10.30814
53.87499 | 10.30184
53.89834 | 10.29077
53.91878 | 10.28294
53.94149 | 10.27047
53.96235 | 10.26072
53.98419 | 10.25089
54.00701 | 10.24085
54.02806 | 10.23227
54.05104 | 10.21904
54.07861 | 10.20458
54.10069 | 10.19131
54.12107 | 10.18252
54.14437 | 10.17052
54.16496 | 10.16336
54.18805 | 10.1515
54.20875 | 10.14273
54.23109 | 10.13015
54.25253 | 10.11921
54.27382 | 10.10898
54.2969 | 10.09777
54.31781 | 10.08844
54.34095 | 10.07388
54.36096 | 10.0618
54.38363 | 10.04458
54.40374 | 10.0317
54.42646 | 10.01565
54.44816 | 10.00187
54.47006 | 9.986724
54.49235 | 9.970113
54.51291 | 9.954893
54.53579 | 9.936843
54.55596 | 9.922866
54.57942 | 9.905109
54.6003 | 9.891816
54.62323 | 9.87318
54.64419 | 9.855935
54.6659 | 9.835714
54.68737 | 9.815811
54.70809 | 9.797931
54.73134 | 9.778686
54.75201 | 9.763027
54.77515 | 9.742537
54.79543 | 9.726366
54.81828 | 9.706106
54.83898 | 9.689812
54.86133 | 9.67225
54.88367 | 9.655956
54.90498 | 9.640492
54.92775 | 9.62232
54.94786 | 9.606343
54.97068 | 9.586098
54.99791 | 9.564926
55.02105 | 9.54712
55.04164 | 9.533875
55.06505 | 9.516142
55.08543 | 9.501897
55.10799 | 9.483652
55.12898 | 9.467944
55.15092 | 9.451772
55.17375 | 9.43499
55.19487 | 9.418892
55.21759 | 9.399061
55.23762 | 9.38145
55.26055 | 9.358912
55.28767 | 9.334569
55.31086 | 9.313202
55.33161 | 9.296249
55.35476 | 9.274053
55.37548 | 9.254149
55.39788 | 9.229757
55.41895 | 9.207024
55.44066 | 9.183705
55.46358 | 9.159118
55.48455 | 9.135214
55.50758 | 9.106383
55.52741 | 9.080772
55.55039 | 9.050623
55.57047 | 9.025256
55.59324 | 8.996864
55.61481 | 8.971398
55.6365 | 8.944958
55.65889 | 8.918175
55.67964 | 8.892076
55.70257 | 8.862806
55.72258 | 8.838414
55.74599 | 8.810851
55.76703 | 8.78802
55.78995909 | 8.761287
55.81082 | 8.737529
55.83258 | 8.712406
55.85399 | 8.690258
55.87493 | 8.670842
55.89796 | 8.651548
55.91848 | 8.636693
55.94172 | 8.617863
55.96208 | 8.604033
55.98501 | 8.585446
56.00576 | 8.570835
56.028 | 8.554712
56.05029 | 8.540175
56.07176 | 8.526149
56.09442 | 8.509734
56.11467 | 8.495001
56.13722 | 8.477122
56.16453 | 8.459974
56.18778 | 8.445924
56.20847 | 8.43618
56.23172 | 8.421472
56.25207 | 8.410715
56.27468 | 8.396299
56.29568 | 8.385237
56.31775 | 8.37309
56.34026 | 8.361651
56.36138 | 8.35104
56.38426 | 8.337234
56.40429 | 8.326758
56.42743 | 8.311781
56.45426 | 8.298232
56.47751 | 8.285816
56.49826 | 8.278621
56.52145 | 8.266888
56.54215 | 8.258192
56.56447 | 8.24585
56.58565 | 8.235703
56.60738 | 8.226117
56.63025 | 8.215641
56.65119 | 8.206823
56.67412 | 8.193969
56.70167 | 8.179285
56.72401 | 8.165845
56.7442 | 8.155698
56.7674 | 8.14338
56.78812 | 8.136111
56.81121 | 8.125306
56.83212 | 8.117525
56.85423 | 8.106731
56.87569 | 8.097011
56.8969 | 8.088864
56.9202 | 8.079534
56.94098 | 8.072314
56.96406 | 8.060387
56.99137 | 8.047617
57.01409 | 8.035056
57.04158 | 8.023189
57.06456 | 8.01281
57.08518 | 8.002566
57.10837 | 7.984369
57.12881 | 7.966734
57.15173 | 7.943659
57.17225 | 7.926731
57.19467 | 7.909925
57.21691 | 7.896364
57.23846 | 7.88346
57.26112 | 7.868801
57.28113 | 7.856751
57.30395 | 7.842433
57.33128 | 7.830347
57.35442 | 7.820102
57.37507 | 7.813578
57.39821 | 7.803589
57.41867 | 7.797357
57.44149 | 7.78721
57.46238 | 7.779746
57.48445 | 7.770867
57.50685 | 7.76155
57.52813 | 7.753488
57.55096 | 7.74217
57.5711 | 7.732755
57.59381 | 7.719876
57.62101 | 7.707534
57.64431 | 7.696643
57.66496 | 7.689642
57.68815 | 7.678642
57.70861 | 7.670739
57.73106 | 7.659043
57.75245 | 7.649615
57.774 | 7.64009
57.79698 | 7.629748
57.81779 | 7.621406
57.84082 | 7.609113
57.86088 | 7.599514
57.88392 | 7.58527
57.91069 | 7.571818
57.93415 | 7.559061
57.95485 | 7.551389
57.97794 | 7.539389
57.99874 | 7.529412
58.02074 | 7.516826
58.0424 | 7.505252
58.06376 | 7.494203
58.08684 | 7.481738
58.10757 | 7.47175
58.13071 | 7.457822
58.15812 | 7.443187
58.18079 | 7.429601
58.20828 | 7.416929
58.23105 | 7.406392
58.25201 | 7.399282
58.27526 | 7.387256
58.29548 | 7.375231
58.31841 | 7.35823
58.33884 | 7.343961
58.36145 | 7.32957
58.38369 | 7.317349
58.40521 | 7.304861
58.42755 | 7.291274
58.44783 | 7.28035
58.47066 | 7.266788
58.4981 | 7.254312
58.52113 | 7.243933
58.54167 | 7.237408
58.56497 | 7.22731
58.5854 | 7.219968
58.60817 | 7.208553
58.62892 | 7.199845
58.65098 | 7.189954
58.67358 | 7.180221
58.69489 | 7.170379
58.71756 | 7.157256
58.74523 | 7.142133
58.76731 | 7.12984
58.78769 | 7.120242
58.81099 | 7.109265
58.83153 | 7.102472
58.85473 | 7.091911
58.87535 | 7.084813
58.8979 | 7.074336
58.91905 | 7.066275
58.94068 | 7.058091
58.9635 | 7.050115
58.98449 | 7.043676
59.00763 | 7.03376
59.03515 | 7.021577
59.05728 | 7.0101
59.07753 | 7.002258
59.10078 | 6.992258
59.12153 | 6.985904
59.14456 | 6.975561
59.16532 | 6.968207
59.18766 | 6.958646
59.20905 | 6.950243
59.23044 | 6.942169
59.25342 | 6.932766
59.2742 | 6.925461
59.29744 | 6.91346
59.32496 | 6.899971
59.34725 | 6.886726
59.37488 | 6.873494
59.39786 | 6.86253
59.41859 | 6.854383
59.44194 | 6.841796
59.462 | 6.833064
59.48493 | 6.820283
59.50555 | 6.811124
59.52816 | 6.799769
59.55029 | 6.789476
59.57178 | 6.778792
59.59429 | 6.766913
59.61464 | 6.757559
59.63736 | 6.745485
59.66458 | 6.736119
59.68778 | 6.728216
59.70845 | 6.724423
59.7317 | 6.716739
59.75205 | 6.711721
59.77477 | 6.703513
59.79557 | 6.698195
59.81786 | 6.691402
59.84026 | 6.685481
59.86144 | 6.679371
59.88426 | 6.670102
59.90429 | 6.663724
59.92733 | 6.653723
59.95439 | 6.646155
59.97753 | 6.638362
59.99813 | 6.634264
60.02153 | 6.625971
60.04207 | 6.62019
60.06463 | 6.610738
60.08554 | 6.603189
60.10738 | 6.595701
60.13015 | 6.588456
60.1513 | 6.581858
60.17423 | 6.571748
60.20175 | 6.561528
60.22409 | 6.552405
60.24421 | 6.547259
60.26756 | 6.538831
60.28802 | 6.534544
60.31121 | 6.526117
60.33199 | 6.519958
60.35423 | 6.510774
60.37578 | 6.502835
60.39701 | 6.495737
60.4202 | 6.487541
60.44103 | 6.481468
60.46417 | 6.471223
60.49142 | 6.461186
60.51398 | 6.451563
60.53399 | 6.445734
60.55729 | 6.437148
60.57807 | 6.431916
60.60089 | 6.42333
60.62209 | 6.416854
60.64399 | 6.408377
60.66572 | 6.400109
60.68682 | 6.392974
60.71001 | 6.384132
60.73066 | 6.377192
60.75401 | 6.365167
60.77404 | 6.35591
60.79676 | 6.342324
60.81701 | 6.331787
60.83932 | 6.320396
60.8614 | 6.310261
60.88285 | 6.29976
60.9053 | 6.287882
60.92576 | 6.27732
60.9489 | 6.264075
60.96904 | 6.25466
60.99239 | 6.242683
61.01351 | 6.233927
61.03602 | 6.223548
61.05743 | 6.214316
61.07895 | 6.203852
61.10063 | 6.192875
61.12102 | 6.183899
61.14437 | 6.173191
61.16493 | 6.166252
61.18829 | 6.154861
61.20856 | 6.146677
61.23112 | 6.134847
61.25232 | 6.125651
61.27408 | 6.116163
61.29696 | 6.106052
61.31797 | 6.096918
61.34074 | 6.084063
61.36083 | 6.073623
61.38386 | 6.059598
61.4108 | 6.046634
61.4341 | 6.034901
61.45474 | 6.02723
61.47794 | 6.016059
61.49872 | 6.006838
61.52087 | 5.994935
61.54221 | 5.984788
61.56384 | 5.974946
61.58677 | 5.964409
61.60778 | 5.955189
61.63061 | 5.942212
61.65061 | 5.932309
61.6737 | 5.919357
61.69376 | 5.910149
61.71632 | 5.8991
61.73792 | 5.890489
61.75968 | 5.880354
61.78229 | 5.869061
61.80286 | 5.858243
61.82557 | 5.844462
61.84579 | 5.832412
61.8692 | 5.81524
61.89027 | 5.798922
61.9132 | 5.778092
61.93392 | 5.759407
61.95566 | 5.740601
61.97734 | 5.724503
61.99806 | 5.710843
62.02115 | 5.697647
62.04164 | 5.688159
62.06496 | 5.676018
62.08534 | 5.667407
62.10821 | 5.654821
62.12888 | 5.645333
62.15102 | 5.633771
62.17357 | 5.620843
62.19496 | 5.60533
62.21762 | 5.586768
62.23766 | 5.571279
62.26048 | 5.555741
62.28768 | 5.543192
62.31098 | 5.532398
62.33165 | 5.525117
62.35474 | 5.513629
62.37528 | 5.504921
62.39789 | 5.493262
62.41891 | 5.483773
62.44093 | 5.474297
62.46344 | 5.465467
62.48456 | 5.45771
62.50749 | 5.447002
62.5275 | 5.438063
62.55048 | 5.426525
62.57739 | 5.416025
62.60074 | 5.406585
62.62149 | 5.400121
62.64474 | 5.389974
62.66525 | 5.382632
62.6876 | 5.372778
62.7089 | 5.364729
62.73059 | 5.356387
62.75357 | 5.346764
62.77421 | 5.338288
62.79741 | 5.326092
62.81741 | 5.31653
62.8404 | 5.304066
62.8604 | 5.295639
62.88285 | 5.285675
62.90456 | 5.278223
62.92651 | 5.27021
62.94891 | 5.26071
62.96944 | 5.251587
62.99227 | 5.240196
63.01241 | 5.232976
63.03608 | 5.222512
63.05683 | 5.215609
63.07971 | 5.204925
63.10064 | 5.196644
63.12243 | 5.186717
63.14401 | 5.177472
63.1647 | 5.169143
63.18769 | 5.159935
63.20841 | 5.152959
63.23166 | 5.142202
63.25201 | 5.133787
63.27489 | 5.12181
63.29543 | 5.113236
63.31788 | 5.103114
63.34017 | 5.09404
63.36158 | 5.084978
63.38425 | 5.074136
63.40431 | 5.065038
63.42729 | 5.05294
63.45441 | 5.042061
63.47755 | 5.03256
63.49827 | 5.026231
63.52147 | 5.015645
63.54193 | 5.007242
63.5647 | 4.995729
63.58548 | 4.987179
63.60747 | 4.978032
63.63008 | 4.970227
63.65131 | 4.962531
63.67429 | 4.952006
63.70181 | 4.939786
63.72384 | 4.929919
63.74422 | 4.92276
63.76752 | 4.91293
63.78806 | 4.906613
63.8112 | 4.895856
63.83187 | 4.888112
63.85438 | 4.877769
63.87563 | 4.868598
63.89707 | 4.858902
63.92005 | 4.848707
63.94094 | 4.839743
63.96408 | 4.827473
63.98414 | 4.817961
64.00686 | 4.804691
64.02695 | 4.794849
64.04966 | 4.783702
64.07126 | 4.775238
64.09334 | 4.765421
64.11537 | 4.755822
64.13612 | 4.746663
64.15894 | 4.736138
64.17908 | 4.728211
64.20259 | 4.717759
64.2234 | 4.710307
64.24643 | 4.699184
64.26734 | 4.690245
64.28921 | 4.679427
64.31057 | 4.668975
64.3313 | 4.659328
64.35439 | 4.64773
64.37522 | 4.638632
64.39846 | 4.627094
64.41858 | 4.619045
64.44145 | 4.607703
64.46215 | 4.599763
64.4846 | 4.59075
64.50689 | 4.582091
64.5281 | 4.5732
64.55081 | 4.562395
64.57109 | 4.552614
64.59396 | 4.540296
64.62111 | 4.527051
64.64425 | 4.515514
64.66487 | 4.506611
64.68822 | 4.493829
64.70865 | 4.483073
64.73116 | 4.468437
64.7522 | 4.455802
64.77415 | 4.443021
64.79686 | 4.431752
64.81804 | 4.421068
64.8407 | 4.408555
64.86082 | 4.398664
64.88375 | 4.387225
64.91084 | 4.377004
64.93414 | 4.368248
64.95473 | 4.363211
64.97793 | 4.354381
64.99865 | 4.347417
65.0211 | 4.337904
65.04212 | 4.313708
65.05581 | 4.287901
65.07184 | 4.255899
65.08686 | 4.221653
65.10034 | 4.187407
65.11563 | 4.16199
65.13741 | 4.135013
65.15817 | 4.115792
65.18056 | 4.101498
65.20073 | 4.092059
65.22392 | 4.082387
65.24462 | 4.076509
65.2676 | 4.067033
65.28865 | 4.059276
65.31094 | 4.049531
65.3323 | 4.040689
65.35348 | 4.031445
65.37662 | 4.021066
65.39742 | 4.011407
65.42072 | 3.998504
65.44782 | 3.983308
65.47048 | 3.969307
65.49054 | 3.959086
65.51384 | 3.946964
65.5347 | 3.939366
65.55742 | 3.929804
65.57859 | 3.921779
65.60041 | 3.911998
65.62248 | 3.902363
65.64318 | 3.89335
65.66643 | 3.883118
65.68721 | 3.874861
65.71047 | 3.863444
65.73059 | 3.854102
65.75325 | 3.841662
65.77361 | 3.831966
65.79574 | 3.820356
65.81792 | 3.808623
65.83942 | 3.795622
65.86197 | 3.781353
65.88227 | 3.768133
65.90542 | 3.753181
65.92553 | 3.741863
65.94883 | 3.727959
65.97006 | 3.716642
65.99256 | 3.703177
66.01416 | 3.690201
66.03529 | 3.677005
66.05729 | 3.663784
66.07743 | 3.652467
66.10073 | 3.640002
66.12153 | 3.630099
66.14467 | 3.617391
66.16527 | 3.60722
66.18761 | 3.59539
66.20881 | 3.585194
66.23065 | 3.575022
66.25342 | 3.563802
66.27431 | 3.553338
66.29734 | 3.540801
66.31735 | 3.530629
66.34038 | 3.517775
66.36732 | 3.505054
66.37507 | 3.38251